## Sheet1
MOF | LCD (Å) | Porosity | N2O_0p1bar | CO2_0p1bar | N2_0p1bar | N2O_1bar | CO2_1bar | N2_1bar | N2O_10bar | CO2_10bar | N2_10bar | WC VSA N2O | WC PSA N2O | WC VSA n2o+co2 | WC PSA n2o+co2 | SEL VSA N2O | SEL VSA n2o+co2 | SEL PSA n2o | SEL PSA n2o+co2 | APS_VSA_N2O | APS_VSA_N2O+CO2 | APS_PSA_N2O | APS_PSA_N2O+CO2 | LCD (Å) | PLD (Å) | Unit Cell Volume (A^3) | Density (g/cm3) | ASA (m2/g) | NASA (m2/g) | Porosity | Pore Volume (cm3/g) | C_% | H_% | N_% | O_% | Halogen_% | Metal_% | Nonmetal_% | Metalloid_% | sum% | Qst0CO2 | Qst0N2O | Qst0N2
0000[Cd][fsc]3[ASR]1 | 4.91541 | 0.52306 | 1.658284 | 1.455638 | 0.0170057215 | 2.800922 | 2.556994845 | 0.0219830906 | 3.203395 | 3.113472 | 0.0307916098 | 1.142638 | 0.402473085 | 2.243995 | 0.9589502413 | 2.534138 | 162.486 | 2.377215 | 136.766 | 2.895602 | 364.6177 | 0.9567649 | 131.1518 | 4.91541 | 3.65911 | 937.7 | 1.25884 | 852.423 | 0 | 0.52306 | 0.4155095 | 40.678 | 23.7288 | 20.339 | 13.5593 | 0 | 1.6949 | 0 | 0 | 100 | 32.5357 | 33.02871 | 16.71398
0000[Cd][nan]3[ASR]2 | 5.13889 | 0.48024 | 0.2549279599 | 0.2424430646 | 0.0107130675 | 1.754638 | 1.679826 | 0.0630801748 | 3.527806 | 3.530167 | 0.0769674435 | 1.49971 | 1.773168 | 2.937092 | 3.623509 | 2.349039 | 36.29734 | 2.282018 | 61.13383 | 3.522877 | 106.6086 | 4.046402 | 221.519 | 5.13889 | 3.8044 | 5928.73 | 1.3464 | 449.187 | 0.699558 | 0.48024 | 0.3566845 | 54.2373 | 32.2034 | 1.6949 | 10.1695 | 0 | 1.6949 | 0 | 0 | 100 | 25.28595 | 25.16894 | 11.49524
0000[Cd][pcu]3[ASR]3 | 5.45554 | 0.5536 | 0.5461464625 | 0.502340472 | 0.0091974667 | 1.229773 | 1.1035 | 0.0266522557 | 1.628456 | 1.50157 | 0.0416858984 | 0.6836265451 | 0.3986830518 | 1.284786 | 0.7967530163 | 2.539013 | 58.36335 | 2.462153 | 50.0573 | 1.735737 | 74.9844 | 0.9816186 | 39.88331 | 5.45554 | 4.84681 | 7789.83 | 1.09301 | 1131.94 | 0 | 0.5536 | 0.5064912 | 46.1538 | 30.7692 | 7.6923 | 11.5385 | 0 | 1.9231 | 1.9231 | 0 | 100 | 34.58608 | 34.64239 | 15.69498
0000[Cd][pcu]3[ASR]4 | 5.85709 | 0.51168 | 0.9763522449 | 0.8271655136 | 0.0241778891 | 2.410467 | 2.111113 | 0.0549498465 | 3.320198965 | 3.137572 | 0.0645050697 | 1.434115 | 0.9097322194 | 2.718062 | 1.936191 | 2.596611 | 54.85705 | 2.419408 | 66.74174 | 3.723838 | 149.1048 | 2.201014 | 129.2248 | 5.85709 | 4.4579 | 3986.64 | 1.13108 | 809.261 | 0 | 0.51168 | 0.4523818 | 52.459 | 32.7869 | 3.2787 | 9.8361 | 0 | 1.6393 | 0 | 0 | 100 | 29.45007 | 29.73782 | 15.1821
0000[Cd][pts]3[ASR]1 | 8.65491 | 0.6031 | 0.2910961255 | 0.2328693373 | 0.0063613989 | 0.5208063721 | 0.4470398353 | 0.0090721064 | 0.6329808003 | 0.5765607502 | 0.0086231229 | 0.2297102466 | 0.1121744282 | 0.4438807446 | 0.2416953431 | 2.664291 | 71.12249 | 2.523916 | 93.51149 | 0.6120149 | 31.5699 | 0.2831189 | 22.60129 | 8.65491 | 5.94023 | 3156.72 | 1.00955 | 1512.52 | 0 | 0.6031 | 0.5973949 | 40 | 30 | 13.3333 | 13.3333 | 0 | 3.3333 | 0 | 0 | 99.9999 | 31.7152 | 32.36087 | 19.12603
0000[Cd][pts]3[ASR]2 | 5.19752 | 0.52412 | 0.4605892845 | 0.4172427495 | 0.0146933246 | 1.604451 | 1.480174 | 0.039306996 | 2.320051 | 2.229592 | 0.0516925971 | 1.143862 | 0.7155998909 | 2.206793323 | 1.465017751 | 2.463813 | 52.31682 | 2.372984 | 58.67562 | 2.818262 | 115.4524 | 1.698107 | 85.96083 | 5.19752 | 4.74353 | 2232.77 | 1.76209 | 256.42 | 0 | 0.52412 | 0.2974422 | 43.5374 | 46.2585 | 2.7211 | 2.7211 | 1.3605 | 0.6803 | 2.7211 | 0 | 100 | 26.52244 | 26.64267 | 14.15353
0000[Cd][rob]3[ASR]1 | 5.40673 | 0.53882 | 0.0950801513 | 0.0835327699 | 0.0107728815 | 0.9607503624 | 0.8558654545 | 0.0912153712 | 3.742741 | 3.506143 | 0.1726131203 | 0.8656702111 | 2.781991 | 1.638003 | 5.432268 | 2.367011 | 13.27712 | 2.373917 | 27.99665 | 2.049051 | 21.74796 | 6.604216 | 152.0853 | 5.40673 | 4.07816 | 2191.43 | 1.14342 | 886.692 | 0 | 0.53882 | 0.4712354 | 52.2727 | 34.0909 | 4.5455 | 6.8182 | 0 | 2.2727 | 0 | 0 | 100 | 18.86801 | 19.14881 | 10.34341299
0000[Co][bpq]3[ASR]1 | 4.33176 | 0.44506 | 0.4866694922 | 0.3764314334 | 0.0050667058 | 0.5809780049 | 0.4454850089 | 0.0102832269 | 0.6126234261 | 0.4724881192 | 0.0288377343 | 0.0943085127 | 0.0316454212 | 0.1633620882 | 0.0586485315 | 2.974352 | 66.5461 | 2.851348 | 25.08546 | 0.2805068 | 10.87111 | 0.09023212 | 1.471225 | 4.33176 | 3.82431 | 4703.28 | 1.34661 | 300.024 | 0 | 0.44506 | 0.330504 | 50 | 20 | 15 | 12.5 | 0 | 2.5 | 0 | 0 | 100 | 40.61774 | 41.30779 | 22.8406
0000[Co][ins]3[ASR]1 | 5.92685 | 0.41194 | 0.1975613094 | 0.1565238681 | 0.0117528604 | 0.7872255085 | 0.6319299106 | 0.047922918 | 1.255678 | 1.044452 | 0.0911828554 | 0.5896641991 | 0.4684520197 | 1.06507 | 0.8809742074 | 2.701849 | 19.7422 | 2.579979 | 16.81697 | 1.593183 | 21.02682 | 1.208596 | 14.81532 | 5.92685 | 5.81428 | 2077.04 | 1.68224 | 302.259 | 0 | 0.41194 | 0.2448759 | 37.037 | 37.037 | 7.4074 | 14.8148 | 0 | 3.7037 | 0 | 0 | 99.9999 | 26.06872 | 26.7897 | 16.49426
0000[Co][ins]3[ASR]3 | 4.33176 | 0.44506 | 0.2934634081 | 0.2578993722 | 0.0065211662 | 0.8332617442 | 0.735092084 | 0.0294363256 | 1.332472 | 1.152818 | 0.0648291354 | 0.5397983361 | 0.4992104519 | 1.016991 | 0.9169366856 | 2.543107 | 35.51969 | 2.553368 | 25.55734 | 1.372765 | 36.12321 | 1.274668 | 23.43446 | 4.33176 | 3.82431 | 4703.28 | 1.34661 | 300.024 | 0 | 0.44506 | 0.330504 | 45.9459 | 32.4324 | 8.1081 | 10.8108 | 0 | 2.7027 | 0 | 0 | 99.9999 | 32.13746 | 32.35413 | 16.58059
0000[Co][nan]3[ASR]1 | 19.54524 | 0.66626 | 0.2789654184 | 0.2653775753 | 0.0039196261 | 0.6477826699 | 0.633815148 | 0.0157032662 | 1.062987262 | 1.181976 | 0.0452157738 | 0.3688172515 | 0.4152045921 | 0.7372548242 | 0.9633652522 | 2.327098 | 54.40897 | 2.021122 | 33.1 | 0.8582738 | 40.11328 | 0.839179 | 31.88739 | 19.54524 | 7.16341 | 12232.8 | 0.922207 | 1546.71 | 0 | 0.66626 | 0.7224625 | 44.9438 | 31.4607 | 11.236 | 8.9888 | 0 | 3.3708 | 0 | 0 | 100.0001 | 33.69223 | 33.58132 | 16.19662
0000[Co][nan]3[ASR]15 | 7.19025 | 0.43456 | 0.2903957152 | 0.2463361021 | 0.0207819061 | 1.573801 | 1.393308 | 0.1269039262 | 6.200235 | 5.859453494 | 0.3497322285 | 1.283405 | 4.626434 | 2.430377 | 9.092579 | 2.415586 | 15.58717 | 2.32997 | 22.98842 | 3.100175 | 37.88269 | 10.77945 | 209.0241 | 7.19025 | 5.05276 | 2244.6 | 1.91608 | 372.887 | 0 | 0.43456 | 0.2267964 | 47.2727 | 29.0909 | 18.1818 | 0 | 0 | 1.8182 | 3.6364 | 0 | 100 | 22.22041 | 22.81544 | 11.89943
0000[Co][nan]3[ASR]16 | 5.83271 | 0.66604 | 0.144290527 | 0.1277315022 | 0.0086087725 | 1.319037 | 1.185318 | 0.0469352949 | 2.312511 | 2.10127 | 0.0498022906 | 1.174746 | 0.9934740154 | 2.232333 | 1.909426 | 2.497662 | 35.57173 | 2.50845 | 59.08404 | 2.934118 | 79.40795 | 2.49208 | 112.8166 | 5.83271 | 4.11259 | 3530.07 | 0.775057 | 2291.02 | 0 | 0.66604 | 0.8593432 | 46.4286 | 28.5714 | 3.5714 | 17.8571 | 0 | 3.5714 | 0 | 0 | 99.9999 | 25.7294 | 25.94541 | 13.50686
0000[Co][nan]3[ASR]2 | 7.0665 | 0.51996 | 0.1007693819 | 0.0854902051 | 0.0065233257 | 0.4673571559 | 0.417162821 | 0.0229045084 | 0.8073901259 | 0.78017264 | 0.0235661344 | 0.366587774 | 0.34003297 | 0.6982603899 | 0.703042789 | 2.47803 | 25.74515 | 2.343934 | 44.91085 | 0.9084155 | 17.97682 | 0.7970147 | 31.57425 | 7.0665 | 4.49675 | 3804.05 | 1.70049 | 514.41 | 0 | 0.51996 | 0.3057707 | 31.5789 | 21.0526 | 0 | 42.1053 | 0 | 5.2632 | 0 | 0 | 100 | 22.31564 | 22.63025 | 13.32312
0000[Co][nan]3[FSR]1 | 4.54489 | 0.4738 | 0.10042352 | 0.0852467816 | 0.0065333583 | 0.4670772981 | 0.4164721532 | 0.0230106431 | 0.804757879 | 0.7725119302 | 0.0239151645 | 0.3666537781 | 0.3376805809 | 0.6978791497 | 0.6937203579 | 2.47984 | 25.59828 | 2.35774 | 43.96847 | 0.9092427 | 17.86451 | 0.7961632 | 30.50182 | 4.54489 | 3.93678 | 2970.17 | 1.20992 | 262.666 | 0.296112 | 0.4738 | 0.3915961 | 31.5789 | 21.0526 | 0 | 42.1053 | 0 | 5.2632 | 0 | 0 | 100 | 22.29047 | 22.60668 | 13.31992
0000[Co][nan]3[FSR]2 | 5.48822 | 0.62012 | 0.2782521853 | 0.2617647997 | 0.0039273945 | 0.6394112846 | 0.6331436699 | 0.0156561704 | 1.07452 | 1.166534 | 0.0447069458 | 0.3611590993 | 0.4351086021 | 0.7325379695 | 0.9684986854 | 2.299568 | 54.18758 | 2.069954 | 33.41843 | 0.8305101 | 39.69446 | 0.900655 | 32.3657 | 5.48822 | 4.76912 | 1639.55 | 0.955883 | 1425.28 | 0 | 0.62012 | 0.6487405 | 44.9438 | 31.4607 | 11.236 | 8.9888 | 0 | 3.3708 | 0 | 0 | 100.0001 | 33.63299 | 33.52207 | 16.18902
0000[Co][rho]3[ASR]1 | 5.63863 | 0.68946 | 0.0732395499 | 0.0682860694 | 0.0076528514 | 0.6159247188 | 0.5819491171 | 0.0627425871 | 3.026821 | 2.996854 | 0.3054275594 | 0.5426851689 | 2.410897 | 1.056348 | 4.825802 | 2.229217 | 12.72792 | 2.138698 | 13.14807 | 1.209763 | 13.44511 | 5.15618 | 63.44999 | 5.63863 | 4.47173 | 2453.04 | 1.05911 | 2230.3 | 0 | 0.68946 | 0.6509805 | 28.5714 | 19.0476 | 28.5714 | 19.0476 | 0 | 4.7619 | 0 | 0 | 99.9999 | 20.03227 | 19.99549 | 8.972488
0000[Co][sql]2[ASR]1 | 5.75494 | 0.7017 | 0.6410347164 | 0.5146409 | 0.0142456035 | 1.248798 | 1.025998 | 0.0242796709 | 1.62568 | 1.463509 | 0.0285453658 | 0.6077637647 | 0.3768810766 | 1.119121 | 0.8143915665 | 2.774373 | 62.46095 | 2.542302 | 72.14687 | 1.686164 | 69.90137 | 0.9581455 | 58.75581 | 5.75494 | 4.64939 | 1267.16 | 1.02515 | 2572.18 | 0 | 0.7017 | 0.6844852 | 44.4444 | 33.3333 | 11.1111 | 8.8889 | 0 | 2.2222 | 0 | 0 | 99.9999 | 31.04629 | 31.6791 | 17.80672
0000[Co][stp]3[ASR]1 | 7.24877 | 0.53692 | 0.2142641787 | 0.1866410194 | 0.0167504954 | 1.324859 | 1.161824 | 0.1151548732 | 5.304151 | 4.907268 | 0.3570613429 | 1.110595 | 3.979292 | 2.085778 | 7.724736 | 2.420822 | 14.39617 | 2.350984 | 19.06567 | 2.688554 | 30.02721 | 9.355251 | 147.2773 | 7.24877 | 4.48545 | 3650.97 | 1.0306 | 1063.86 | 0 | 0.53692 | 0.5209781 | 45.9184 | 33.6735 | 18.3673 | 0 | 0 | 2.0408 | 0 | 0 | 100 | 23.66788 | 24.01336 | 12.0367
0000[Cu][bbf]3[ASR]1 | 5.63288 | 0.56064 | 0.4187352063 | 0.4230870448 | 0.0157922735 | 2.851308 | 2.849491 | 0.0949447084 | 6.0739 | 6.353135766 | 0.1607145655 | 2.432573 | 3.222591 | 4.858977 | 6.726236 | 2.259534 | 40.02891 | 2.175738 | 51.5491 | 5.496482 | 194.4995 | 7.011515 | 346.7314 | 5.63288 | 5.50957 | 1453.16 | 1.07586 | 1272.87 | 0 | 0.56064 | 0.5211087 | 52.5 | 30 | 15 | 0 | 0 | 2.5 | 0 | 0 | 100 | 26.83341 | 26.41259 | 11.35732
0000[Cu][etb]3[ASR]1 | 12.00094 | 0.5942 | 0.0570189143 | 0.0513516057 | 0.0044586916 | 0.5467833299 | 0.4937945651 | 0.0339140074 | 1.513207 | 1.432961 | 0.0675884306 | 0.4897644156 | 0.9664237149 | 0.932207375 | 1.90559 | 2.417675 | 20.45522 | 2.353016 | 29.05988 | 1.184091 | 19.06851 | 2.274011 | 55.37621 | 12.00094 | 11.06312 | 3299.26 | 0.965457 | 1005.05 | 53.469 | 0.5942 | 0.6154598 | 36.3636 | 45.4545 | 9.0909 | 0 | 4.5455 | 4.5455 | 0 | 0 | 100 | 23.48003 | 23.72451 | 12.97841
0000[Cu][nan]3[ASR]1 | 6.16429 | 0.54406 | 0.278107539 | 0.2337119876 | 0.0068249069 | 0.8675543915 | 0.7437967648 | 0.0183583378 | 1.318462 | 1.18948 | 0.0359283086 | 0.5894468525 | 0.4509076321 | 1.099532 | 0.8965910501 | 2.656013 | 58.51478 | 2.510519 | 46.53605 | 1.565578 | 64.33885 | 1.132012 | 41.7238 | 6.16429 | 3.6969 | 1037.76 | 1.24989 | 891.731 | 0 | 0.54406 | 0.4352863 | 50 | 36.2069 | 3.4483 | 8.6207 | 0 | 1.7241 | 0 | 0 | 100 | 29.17329 | 29.70874 | 16.55539
0000[Cu][pcu]3[ASR]1 | 7.39284 | 0.44106 | 0.2416727356 | 0.21471847 | 0.0152478351 | 2.092441 | 1.864471437 | 0.1015007874 | 4.23887 | 3.853621 | 0.1464559573 | 1.850768 | 2.14643 | 3.500521 | 4.135579 | 2.483434 | 25.98937 | 2.472627 | 36.83697 | 4.59626 | 90.97633 | 5.307319 | 152.3422 | 7.39284 | 4.83993 | 1139.17 | 1.80811 | 383.503 | 0 | 0.44106 | 0.2439343 | 27.907 | 27.907 | 41.8605 | 0 | 0 | 2.3256 | 0 | 0 | 100.0001 | 24.87072 | 25.00508 | 12.83752
0000[Cu][ths]3[ASR]1 | 5.28212 | 0.45696 | 0.0624427907 | 0.0599066959 | 0.0078017981 | 0.6740916912 | 0.643420656 | 0.0734446664 | 4.76574 | 4.728861 | 0.2018916102 | 0.6116489005 | 4.091649 | 1.195163 | 8.177089 | 2.194109 | 11.95923 | 2.255246 | 31.35214 | 1.342024 | 14.29323 | 9.227675 | 256.3692 | 5.28212 | 3.78217 | 7303.52 | 1.49222 | 178.265 | 126.96 | 0.45696 | 0.3062283 | 30 | 0 | 0 | 60 | 0 | 10 | 0 | 0 | 100 | 16.34737 | 16.44881 | 8.863743
0000[Cu][ths]3[ASR]2 | 6.9638 | 0.57038 | 0.0587828961 | 0.0555464237 | 0.0078914536 | 0.628760661 | 0.594876233 | 0.07628701 | 4.919461 | 4.855238 | 0.2229624126 | 0.5699777649 | 4.2907 | 1.109308 | 8.551062 | 2.185919 | 10.69327 | 2.260396 | 29.22675 | 1.245925 | 11.86213 | 9.698682 | 249.9197 | 6.9638 | 6.58355 | 1550.84 | 1.56774 | 908.746 | 0 | 0.57038 | 0.3638231 | 30 | 0 | 0 | 60 | 0 | 10 | 0 | 0 | 100 | 15.79613 | 15.8934 | 8.537907
0000[CuSi][pcu]3[ASR]1 | 8.40152 | 0.71584 | 0.1711645349 | 0.1727554052 | 0.012844937 | 2.410041 | 2.391698 | 0.1150777177 | 5.656632 | 5.671304 | 0.161241556 | 2.238876447 | 3.246591 | 4.457818753 | 6.526197 | 2.243292 | 27.81737 | 2.262958 | 46.83629 | 5.022453 | 124.0048 | 7.3469 | 305.6629 | 8.40152 | 7.75352 | 16814.2 | 0.660858 | 3624.17 | 0 | 0.71584 | 1.083198 | 41.6667 | 33.3333 | 8.3333 | 0 | 12.5 | 2.0833 | 0 | 2.0833 | 99.9999 | 22.68113 | 22.08832 | 9.628064
0000[CuTb][stp]3[ASR]1 | 4.93691 | 0.42458 | 0.1114313768 | 0.0962824027 | 0.0068328155 | 0.4980376573 | 0.4316938067 | 0.0309743183 | 1.077346 | 0.9636224198 | 0.0696542031 | 0.3866062805 | 0.5793083618 | 0.7220176845 | 1.111237 | 2.511709 | 20.0108 | 2.43285 | 19.53429 | 0.9710426 | 14.44815 | 1.409371 | 21.70723 | 4.93691 | 4.59419 | 1180.18 | 1.27009 | 359.402 | 0 | 0.42458 | 0.3342913 | 26.9663 | 33.7079 | 6.7416 | 26.9663 | 0 | 5.618 | 0 | 0 | 100.0001 | 24.19885 | 24.46236 | 13.37542
0000[In][ctn]3[ASR]2 | 6.49659 | 0.60658 | 0.2013504836 | 0.1806192403 | 0.0235055923 | 2.408686 | 2.193385197 | 0.1702311207 | 6.725864 | 6.675189 | 0.1707343637 | 2.207335 | 4.317178 | 4.220101 | 8.798982 | 2.377825 | 18.02283 | 2.292413 | 52.32711 | 5.248657 | 76.05818 | 9.896755 | 460.4253 | 6.49659 | 4.27127 | 1874.61 | 1.11792 | 1377.73 | 0 | 0.60658 | 0.542597 | 48 | 16 | 0 | 32 | 0 | 4 | 0 | 0 | 100 | 17.45508 | 17.63553 | 10.14536
0000[In][dia]3[ASR]1 | 8.78838 | 0.69804 | 0.3819293236 | 0.3594026357 | 0.0220861275 | 2.215698 | 2.027747 | 0.1629681335 | 7.676389522 | 7.216315 | 0.4256475042 | 1.833769 | 5.460691 | 3.502113 | 10.64926 | 2.359943 | 17.359 | 2.343845 | 23.32557 | 4.327591 | 60.79316 | 12.79901 | 248.4 | 8.78838 | 7.50509 | 15494.4 | 0.73171 | 2816.3 | 0 | 0.69804 | 0.9539845 | 53.7736 | 33.9623 | 0 | 11.3208 | 0 | 0.9434 | 0 | 0 | 100.0001 | 26.84351 | 26.27287 | 10.97917
0000[In][nan]3[ASR]2 | 5.63104 | 0.52666 | 0.8719227563 | 0.8993426193 | 0.0182467149 | 2.73443 | 2.757592 | 0.0547832069 | 3.760382 | 3.950393588 | 0.0695472654 | 1.862507 | 1.025952 | 3.720756 | 2.218754 | 2.268665 | 66.8334 | 2.182675 | 73.914 | 4.225404 | 248.6708 | 2.239319 | 163.997 | 5.63104 | 4.6543 | 1612.53 | 1.0296 | 675.754 | 127.236 | 0.52666 | 0.511519 | 48.2759 | 27.5862 | 0 | 20.6897 | 0 | 3.4483 | 0 | 0 | 100.0001 | 32.39607 | 31.19042 | 13.81221
0000[In][pts]3[ASR]1 | 5.89466 | 0.70092 | 0.2312519985 | 0.2256418159 | 0.0182680538 | 1.89924 | 1.769128 | 0.1617103941 | 8.027270641 | 7.556122 | 0.3649084721 | 1.667988 | 6.128031 | 3.211473936 | 11.91502 | 2.295148 | 15.1232 | 2.364629 | 28.46996 | 3.82828 | 48.56776 | 14.49052 | 339.2202 | 5.89466 | 5.19384 | 1269.81 | 1.03266 | 2373.01 | 0 | 0.70092 | 0.678752 | 56.8421 | 33.6842 | 0 | 8.4211 | 0 | 1.0526 | 0 | 0 | 100 | 23.46089 | 23.01569 | 10.07619
0000[La][noy]3[ASR]1 | 4.69192 | 0.42436 | 0.0699559375 | 0.0645379907 | 0.012391706 | 0.7067664232 | 0.6508244209 | 0.1156498345 | 6.182681 | 5.835813 | 0.4804621243 | 0.6368104857 | 5.475914 | 1.223097 | 10.6609 | 2.151568 | 7.82587 | 2.283982 | 16.6763 | 1.370141 | 9.571797 | 12.50689 | 177.7844 | 4.69192 | 4.11914 | 2953.07 | 1.30005 | 303.182 | 0 | 0.42436 | 0.3264182 | 43.8202 | 40.4494 | 5.618 | 7.8652 | 0 | 1.1236 | 0 | 1.1236 | 100 | 16.02266 | 16.064 | 8.239212
0000[Mn][ant]3[ASR]1 | 4.80081 | 0.56416 | 0.2774718101 | 0.2218218086 | 0.0134345039 | 0.8390177991 | 0.6859474712 | 0.0345436204 | 1.118878 | 0.9476652295 | 0.0425492061 | 0.561545989 | 0.2798604247 | 1.025672 | 0.541578183 | 2.717186 | 29.43072 | 2.636516 | 32.37888 | 1.525825 | 30.18625 | 0.7378564 | 17.53569 | 4.80081 | 4.42267 | 2967.77 | 1.0571 | 938.35 | 0 | 0.56416 | 0.5336865 | 51.0638 | 34.0426 | 4.2553 | 8.5106 | 0 | 2.1277 | 0 | 0 | 100 | 26.02861 | 26.68424 | 16.5917
0000[Mn][nan]3[ASR]2 | 5.68922 | 0.54102 | 0.713080617 | 0.667311359 | 0.0170525606 | 2.462619 | 2.379347 | 0.0476968172 | 3.494527 | 3.480182 | 0.0567795108 | 1.749538 | 1.031908 | 3.461574 | 2.132743 | 2.367535 | 67.67699 | 2.305339 | 81.89232 | 4.142094 | 234.2689 | 2.378897 | 174.6553 | 5.68922 | 4.14617 | 2629.41 | 1.01526 | 989.35 | 0 | 0.54102 | 0.5328881 | 44.7059 | 28.2353 | 14.1176 | 9.4118 | 0 | 3.5294 | 0 | 0 | 100 | 28.9587 | 28.97294 | 14.59598
0000[Mn][nbo]3[ASR]1 | 5.68922 | 0.54102 | 0.1597240649 | 0.1298082939 | 0.0164971887 | 0.8105502864 | 0.6680061773 | 0.0927629281 | 2.919969 | 2.587055 | 0.286405966 | 0.6508262215 | 2.109418806 | 1.189024 | 4.028467 | 2.486016 | 10.62606 | 2.3711 | 12.81869 | 1.617964 | 12.63464 | 5.001642 | 51.63967 | 5.68922 | 4.14617 | 2629.41 | 1.01526 | 989.35 | 0 | 0.54102 | 0.5328881 | 49.1803 | 29.5082 | 3.2787 | 6.5574 | 9.8361 | 1.6393 | 0 | 0 | 100 | 27.74812 | 28.58891 | 17.21343
0000[Mn][nbo]3[FSR]1 | 5.99207 | 0.51946 | 0.1676052104 | 0.133852766 | 0.0166485125 | 0.8125384927 | 0.6738629146 | 0.0920664043 | 2.922086 | 2.601386 | 0.2849368944 | 0.6449332823 | 2.109548 | 1.184943 | 4.037071 | 2.475324 | 10.76326 | 2.362245 | 12.92326 | 1.596419 | 12.75385 | 4.983268 | 52.17214 | 5.99207 | 3.7213 | 1916.91 | 1.34816 | 563.042 | 0 | 0.51946 | 0.3853103 | 49.1803 | 29.5082 | 3.2787 | 6.5574 | 9.8361 | 1.6393 | 0 | 0 | 100 | 27.77847 | 28.62936 | 17.24813
0000[Mn][tfz]3[ASR]1 | 6.68866 | 0.5449 | 0.4497158094 | 0.4166239733 | 0.0147921256 | 1.991363 | 1.88052 | 0.0482148064 | 3.116703 | 3.070999 | 0.0619216773 | 1.541647 | 1.125339 | 3.005543078 | 2.315818 | 2.4091 | 53.53657 | 2.321255 | 66.61858 | 3.713982 | 160.9065 | 2.6122 | 154.2765 | 6.68866 | 4.14871 | 2534.31 | 1.0935 | 1084.92 | 0 | 0.5449 | 0.4983082 | 43.6364 | 14.5455 | 0 | 36.3636 | 0 | 5.4545 | 0 | 0 | 100 | 25.72388 | 25.65082 | 12.8287
0000[Ni][dia]3[ASR]1 | 6.37317 | 0.62934 | 0.3874537583 | 0.3347618153 | 0.0223591806 | 2.329331 | 2.066007 | 0.0770782594 | 3.594649 | 3.348345 | 0.092556229 | 1.941877 | 1.265318 | 3.673123 | 2.547655 | 2.536112 | 38.01624 | 2.437592 | 50.00919 | 4.924819 | 139.6383 | 3.084329 | 127.4062 | 6.37317 | 4.77422 | 2978.16 | 0.731295 | 1633.8 | 360.707 | 0.62934 | 0.8605829 | 50.9804 | 31.3725 | 3.9216 | 11.7647 | 0 | 1.9608 | 0 | 0 | 100 | 22.67244 | 22.965 | 12.88346
0000[NiLa][stp]3[ASR]1 | 5.04848 | 0.6526 | 0.1293736108 | 0.1139534595 | 0.006772784 | 0.5102797611 | 0.4401384013 | 0.0282859527 | 0.9390363022 | 0.839041446 | 0.0614536843 | 0.3809061503 | 0.4287565411 | 0.7070910921 | 0.8276595858 | 2.541825 | 22.40024 | 2.4332 | 19.28908 | 0.9681968 | 15.83901 | 1.04325 | 15.96479 | 5.04848 | 4.28326 | 882.583 | 0.909495 | 1629.29 | 0 | 0.6526 | 0.7175411 | 26.9663 | 33.7079 | 6.7416 | 26.9663 | 0 | 5.618 | 0 | 0 | 100.0001 | 24.88502 | 25.09821 | 13.33301
0000[Pr][crs]3[ASR]1 | 4.95906 | 0.45924 | 0.1733772943 | 0.1517094706 | 0.005922719 | 0.725824267 | 0.6342295059 | 0.0240497775 | 1.190444 | 1.09176 | 0.038369011 | 0.5524469727 | 0.4646198295 | 1.034967008 | 0.9221500872 | 2.572753 | 37.70108 | 2.457864 | 39.6536 | 1.42131 | 39.01937 | 1.141972 | 36.56657 | 4.95906 | 3.74787 | 1922.91 | 1.25637 | 497.622 | 0.322248 | 0.45924 | 0.3655293 | 35.2941 | 38.2353 | 23.5294 | 0 | 0 | 2.9412 | 0 | 0 | 100 | 27.94784 | 28.35592 | 15.12936
0000[Tb][nan]3[ASR]3 | 4.92821 | 0.46658 | 0.2591196943 | 0.251013722 | 0.0125639757 | 2.250226 | 2.187739 | 0.0711058586 | 4.294043 | 4.371739 | 0.0894842241 | 1.991107 | 2.043817 | 3.927832 | 4.227817 | 2.324431 | 41.609 | 2.245894 | 64.56097 | 4.628189 | 163.4332 | 4.590195 | 272.9519 | 4.92821 | 3.75685 | 1913.05 | 1.262 | 476.107 | 0.322461 | 0.46658 | 0.3697147 | 49.4118 | 23.5294 | 4.7059 | 20 | 0 | 2.3529 | 0 | 0 | 100 | 22.84251 | 22.82509 | 11.00496
0000[Tb][nan]3[ASR]4 | 7.82073 | 0.54652 | 0.6509029911 | 0.6435412906 | 0.0150463344 | 2.478231 | 2.39482 | 0.040292473 | 3.166528 | 3.083142 | 0.0435015707 | 1.827328 | 0.6882966523 | 3.578607 | 1.376619 | 2.37465 | 80.62798 | 2.363098 | 95.77692 | 4.339265 | 288.5358 | 1.626512 | 131.8483 | 7.82073 | 4.90619 | 3972.55 | 1.29296 | 913.323 | 0 | 0.54652 | 0.422689 | 47.3684 | 15.7895 | 0 | 31.5789 | 0 | 5.2632 | 0 | 0 | 100 | 31.05987 | 31.46234 | 12.05853
0000[Zn][dia]3[ASR]1 | 9.74551 | 0.59868 | 0.3934069269 | 0.3420768873 | 0.0223481555 | 2.456916 | 2.209785 | 0.0759937419 | 3.741204 | 3.496069 | 0.0906487391 | 2.063509 | 1.284288 | 3.931217302 | 2.57057162 | 2.508031 | 40.93935 | 2.433834 | 53.22577 | 5.175343 | 160.9415 | 3.125744 | 136.8206 | 9.74551 | 8.51621 | 4736.92 | 1.10155 | 1132.2 | 0 | 0.59868 | 0.5434887 | 50.9804 | 31.3725 | 3.9216 | 11.7647 | 0 | 1.9608 | 0 | 0 | 100 | 22.41488 | 22.7092 | 12.67731
0000[Zn][dia]3[ASR]4 | 9.74551 | 0.59868 | 0.2747426707 | 0.2417673353 | 0.0171571063 | 1.746374 | 1.579259 | 0.0829538917 | 3.647766 | 3.515278 | 0.1203889298 | 1.471631 | 1.901392 | 2.809123 | 3.837411077 | 2.451475 | 26.72676 | 2.341099 | 39.66613 | 3.607667 | 75.07875 | 4.451347 | 152.2152 | 9.74551 | 8.51621 | 4736.92 | 1.10155 | 1132.2 | 0 | 0.59868 | 0.5434887 | 11.7647 | 23.5294 | 58.8235 | 0 | 0 | 5.8824 | 0 | 0 | 100 | 22.30797 | 22.61446 | 12.66751
0000[Zn][fsc]3[ASR]1 | 6.89591 | 0.60374 | 0.180520825 | 0.1611536762 | 0.01829353 | 2.138175 | 1.920713 | 0.1495994378 | 5.929862 | 5.594 | 0.1998868068 | 1.957654 | 3.791687691 | 3.717214 | 7.464974 | 2.409817 | 18.0878 | 2.388094 | 38.43463 | 4.717587 | 67.23623 | 9.054907 | 286.9135 | 6.89591 | 6.55778 | 1486.15 | 1.0419 | 1506.55 | 0 | 0.60374 | 0.5794606 | 51.3514 | 29.7297 | 5.4054 | 10.8108 | 0 | 2.7027 | 0 | 0 | 100 | 19.79063 | 19.97251 | 10.60512
0000[Zn][ins]3[ASR]1 | 6.09446 | 0.5172 | 0.323335992 | 0.2695906443 | 0.0134852669 | 1.113691 | 0.9743417719 | 0.0339337086 | 1.497623 | 1.367926 | 0.0416478085 | 0.7903554396 | 0.3839315333 | 1.495107 | 0.7775155346 | 2.577285 | 41.02181 | 2.479086 | 45.86954 | 2.036971 | 61.33198 | 0.9517991 | 35.66428 | 6.09446 | 3.7736 | 5416.93 | 1.21681 | 327.761 | 248.53 | 0.5172 | 0.4250458 | 50 | 33.9286 | 7.1429 | 7.1429 | 0 | 1.7857 | 0 | 0 | 100.0001 | 27.6797 | 27.86605 | 16.67413
0000[Zn][nou]3[ASR]1 | 5.66987 | 0.6803 | 0.480981758 | 0.4304266966 | 0.0213277331 | 2.704724 | 2.523073 | 0.0768611241 | 4.426207 | 4.382346 | 0.083132088 | 2.223742 | 1.721484 | 4.316388 | 3.580757 | 2.427378 | 45.34409 | 2.312813 | 70.63902 | 5.397862 | 195.7227 | 3.981471 | 252.9412 | 5.66987 | 4.5151 | 1701.81 | 0.981293 | 2209.36 | 0 | 0.6803 | 0.693269 | 47.619 | 9.5238 | 0 | 38.0952 | 0 | 4.7619 | 0 | 0 | 99.9999 | 23.97239 | 24.09751 | 12.61674
0000[Zn][pcu]3[ASR]4 | 4.73617 | 0.48948 | 0.1657290468 | 0.1556283997 | 0.014824697 | 1.626333 | 1.549621834 | 0.1261954366 | 7.095271 | 6.913511 | 0.2899961336 | 1.460604 | 5.468938 | 2.854597 | 10.83283 | 2.264433 | 16.77797 | 2.298274 | 32.20453 | 3.30744 | 47.89434 | 12.56912 | 348.8661 | 4.73617 | 4.28215 | 1576.93 | 1.30405 | 457.796 | 0 | 0.48948 | 0.3753537 | 48.7805 | 31.7073 | 4.878 | 12.1951 | 0 | 2.439 | 0 | 0 | 99.9999 | 19.7891 | 19.77805 | 9.465303
0000[Zn][pcu]3[ASR]5 | 15.05124 | 0.80898 | 0.4933478686 | 0.407396207 | 0.0176966929 | 1.857806 | 1.556122 | 0.0699959305 | 2.943089 | 2.601362 | 0.1084971187 | 1.364459 | 1.085282 | 2.513184 | 2.130523 | 2.665786 | 32.51549 | 2.534156 | 34.06819 | 3.637354 | 81.71742 | 2.750275 | 72.58305 | 15.05124 | 7.91583 | 4309.39 | 0.593338 | 3706.37 | 0 | 0.80898 | 1.363439 | 44.8276 | 41.3793 | 12.069 | 0 | 0 | 1.7241 | 0 | 0 | 100 | 29.85926 | 30.51133 | 15.41131
0000[Zn][rtl]3[ASR]1 | 15.02735 | 0.7539 | 0.5438513762 | 0.4749383864 | 0.0247140474 | 2.58897 | 2.376458 | 0.0669789198 | 3.89178 | 3.861298 | 0.068791122 | 2.045119 | 1.30281 | 3.946638 | 2.78765 | 2.472309 | 49.42279 | 2.310589 | 75.13641 | 5.056165 | 195.0539 | 3.010257 | 209.454 | 15.02735 | 5.60729 | 4314.41 | 0.712905 | 2603.95 | 0 | 0.7539 | 1.057504 | 40 | 20 | 2 | 28 | 0 | 6 | 4 | 0 | 100 | 22.80859 | 23.10318 | 13.23285
0000[Zn][ths]3[ASR]1 | 20.93415 | 0.86214 | 0.1504056449 | 0.1416583394 | 0.0123146375 | 1.911082 | 1.828285 | 0.1007813049 | 6.067349 | 6.251615 | 0.1093263708 | 1.760677 | 4.156267091 | 3.447304 | 8.579597 | 2.31158 | 24.73585 | 2.225637 | 75.12042 | 4.069945 | 85.272 | 9.250343 | 644.5029 | 20.93415 | 10.62864 | 10160 | 0.373403 | 4854.65 | 0 | 0.86214 | 2.308873 | 30 | 0 | 0 | 60 | 0 | 10 | 0 | 0 | 100 | 18.80421 | 18.88002 | 9.786767
0000[ZnSi][pcu]3[ASR]1 | 5.23075 | 0.42938 | 0.5292574309 | 0.4914177627 | 0.0201006124 | 2.391109299 | 2.190824 | 0.0830420345 | 3.746466 | 3.546134 | 0.1386064358 | 1.861852 | 1.355357 | 3.561258 | 2.710667 | 2.453643 | 36.78404 | 2.372421 | 35.07581 | 4.56832 | 130.9975 | 3.215476 | 95.07883 | 5.23075 | 4.24424 | 1704.95 | 1.86723 | 108.562 | 109.61 | 0.42938 | 0.2299556 | 50 | 36.3636 | 4.5455 | 0 | 6.8182 | 1.1364 | 0 | 1.1364 | 100.0001 | 26.24651 | 26.1285 | 12.69844
1979[Cu][cds]3[ASR]1 | 24.56536 | 0.91788 | 0.1690719845 | 0.1386543905 | 0.0142770191 | 0.9780203615 | 0.8086226772 | 0.071344383 | 1.739621 | 1.48909 | 0.1115483336 | 0.808948377 | 0.7616005397 | 1.478917 | 1.442068 | 2.593333 | 16.69501 | 2.535935 | 19.29634 | 2.097872 | 24.69053 | 1.93137 | 27.82663 | 24.56536 | 15.16168 | 9924.93 | 0.205205 | 5993.36 | 0 | 0.91788 | 4.47299 | 27.2727 | 0 | 27.2727 | 0 | 0 | 18.1818 | 27.2727 | 0 | 99.9999 | 21.80183 | 22.34513 | 13.84743
1995[Al][nan]3[ASR]1 | 15.05124 | 0.80898 | 0.2959391509 | 0.2561596831 | 0.0119092447 | 1.025773 | 0.9070213337 | 0.0314817157 | 1.414172 | 1.305945 | 0.045677596 | 0.7298335983 | 0.3883994239 | 1.380695 | 0.7873232967 | 2.550306 | 40.92945 | 2.441314 | 39.70024 | 1.861299 | 56.5111 | 0.9482048 | 31.25692 | 15.05124 | 7.91583 | 4309.39 | 0.593338 | 3706.37 | 0 | 0.80898 | 1.363439 | 11.5385 | 34.6154 | 0 | 34.6154 | 0 | 7.6923 | 11.5385 | 0 | 100.0001 | 25.62513 | 25.86595 | 14.35453
1996[Zn][dia]3[ASR]1 | 15.02735 | 0.7539 | 0.7520475069 | 0.5645023825 | 0.0260428168 | 1.568219 | 1.229676 | 0.0516483161 | 1.838957 | 1.474203643 | 0.0612396656 | 0.8161713855 | 0.2707379675 | 1.481345 | 0.5152657201 | 2.855778 | 36.1147 | 2.794567 | 36.0677 | 2.330804 | 53.49832 | 0.7565954 | 18.58445 | 15.02735 | 5.60729 | 4314.41 | 0.712905 | 2603.95 | 0 | 0.7539 | 1.057504 | 31.1688 | 51.9481 | 5.1948 | 10.3896 | 0 | 1.2987 | 0 | 0 | 100 | 32.82362 | 33.68136 | 20.64147
1998[Ni][pcu]3[ASR]1 | 5.46522 | 0.43352 | 0.6891687914 | 0.5863169329 | 0.0270291747 | 2.302176 | 1.925017025 | 0.1335562268 | 3.579191 | 3.019544 | 0.2605430665 | 1.613007 | 1.277015 | 2.951708 | 2.371542 | 2.60945 | 21.10069 | 2.546105 | 16.88457 | 4.209063 | 62.28307 | 3.251414 | 40.04246 | 5.46522 | 4.30978 | 819.712 | 1.80799 | 377.561 | 0 | 0.43352 | 0.2397801 | 42.3529 | 42.3529 | 7.0588 | 0 | 0 | 1.1765 | 7.0588 | 0 | 99.9999 | 29.39532 | 29.65969 | 16.45374
1998[Ni][pcu]3[FSR]1 | 5.46522 | 0.43352 | 0.6997952329 | 0.5876594931 | 0.027333281 | 2.311211 | 1.941219 | 0.1328408859 | 3.571036 | 3.034862 | 0.2593715662 | 1.611416 | 1.259824 | 2.964976 | 2.353467 | 2.60013 | 21.34097 | 2.529395 | 16.97924 | 4.189891 | 63.27547 | 3.186593 | 39.96007 | 5.46522 | 4.30978 | 819.712 | 1.80799 | 377.561 | 0 | 0.43352 | 0.2397801 | 42.3529 | 42.3529 | 7.0588 | 0 | 0 | 1.1765 | 7.0588 | 0 | 99.9999 | 29.52914108 | 29.78039 | 16.46137
1999[Co][ths]3[FSR]1 | 5.33871 | 0.4744 | 0.2769120081 | 0.2399718395 | 0.0178814339 | 1.767576694 | 1.541101 | 0.0860317231 | 3.398186 | 3.12365 | 0.1185045847 | 1.490665 | 1.630609 | 2.791794 | 3.213158 | 2.534732 | 25.63921 | 2.445627 | 36.68964 | 3.778435 | 71.57938 | 3.987862 | 117.8896 | 5.33871 | 3.9185 | 2525.26 | 1.19766 | 661.416 | 0 | 0.4744 | 0.3961057 | 38.4615 | 30.7692 | 12.8205 | 15.3846 | 0 | 2.5641 | 0 | 0 | 99.9999 | 23.4328 | 23.80412 | 13.58154
1999[Cu][pts]3[ASR]1 | 4.20781 | 0.37352 | 0.2382817819 | 0.2122328507 | 0.0199051798 | 2.095603428 | 1.878386 | 0.1406435419 | 4.990363 | 4.63505 | 0.2249723957 | 1.857322 | 2.894759 | 3.523474 | 5.651424 | 2.421828 | 18.83717 | 2.395911 | 28.52324 | 4.498113 | 66.37228 | 6.935585 | 161.1969 | 4.20781 | 4.02303 | 330.433 | 2.18549 | 158.173 | 0 | 0.37352 | 0.170909 | 58.8235 | 11.7647 | 23.5294 | 0 | 0 | 5.8824 | 0 | 0 | 100 | 21.32563 | 21.64488 | 12.92746
1999[Zn][pcu]3[ASR]1 | 6.32885 | 0.61616 | 0.0348540211 | 0.0323323671 | 0.0096699481 | 0.3568447145 | 0.333082003 | 0.0988784211 | 4.535052 | 4.261024 | 0.8266281459 | 0.3219906934 | 4.178208 | 0.6227403293 | 8.106149 | 1.927579 | 4.651684 | 2.079896 | 7.09394 | 0.6206624 | 2.896791 | 8.690239 | 57.50454 | 6.32885 | 4.07784 | 6180.88 | 0.837909 | 1963.81 | 0 | 0.61616 | 0.7353543 | 45.283 | 22.6415 | 0 | 24.5283 | 0 | 7.5472 | 0 | 0 | 100 | 12.58182 | 12.74903 | 6.214688
1999[Zn][pcu]3[ASR]2 | 6.32885 | 0.61616 | 0.032579482 | 0.0304853186 | 0.0097348834 | 0.3331469383 | 0.3141750088 | 0.0960104454 | 4.200734767 | 3.971722 | 0.8394258108 | 0.3005674563 | 3.867588 | 0.5842571465 | 7.525135 | 1.895101 | 4.494802 | 2.037292 | 6.490514 | 0.5696057 | 2.62612 | 7.879406 | 48.84199 | 6.32885 | 4.07784 | 6180.88 | 0.837909 | 1963.81 | 0 | 0.61616 | 0.7353543 | 45.283 | 22.6415 | 0 | 24.5283 | 0 | 7.5472 | 0 | 0 | 100 | 12.18446 | 12.35929 | 6.065468
2000[Mn][sxd]3[ASR]1 | 5.47244 | 0.55268 | 0.0930644891 | 0.0819074246 | 0.0117627821 | 0.7884142038 | 0.6853871423 | 0.0947686877 | 3.20694 | 2.913459 | 0.2855160864 | 0.6953497147 | 2.418526 | 1.298829 | 4.646598 | 2.358033 | 10.36771 | 2.339143 | 14.29085 | 1.639658 | 13.46589 | 5.657278 | 66.40382 | 5.47244 | 4.59142 | 4425.27 | 1.03022 | 1278.33 | 0 | 0.55268 | 0.5364679 | 29.1262 | 58.2524 | 5.8252 | 5.8252 | 0 | 0.9709 | 0 | 0 | 99.9999 | 19.025 | 19.45414 | 11.16306
2001[Cd][lvt]3[ASR]1 | 5.47244 | 0.55268 | 0.0400235198 | 0.0391331684 | 0.008348157 | 0.4068716541 | 0.3932481653 | 0.0825489269 | 5.595723 | 5.46431 | 0.5950062365 | 0.3668481343 | 5.188851 | 0.7209631312 | 10.25991 | 1.995319 | 6.461783 | 2.154812 | 12.39206 | 0.7319792 | 4.658707 | 11.181 | 127.1415 | 5.47244 | 4.59142 | 4425.27 | 1.03022 | 1278.33 | 0 | 0.55268 | 0.5364679 | 44.4444 | 22.2222 | 0 | 22.2222 | 5.5556 | 5.5556 | 0 | 0 | 100 | 14.33093 | 14.4531 | 6.432635
2001[Co][dia]3[ASR]5 | 7.12611 | 0.42326 | 0.538661111 | 0.4513532952 | 0.0145681325 | 1.616309 | 1.384002 | 0.0360664804 | 2.200175798 | 1.967876 | 0.0467999559 | 1.077648 | 0.5838666167 | 2.010297 | 1.167740022 | 2.655778 | 55.45891 | 2.548174 | 59.37401 | 2.861995 | 111.4889 | 1.487794 | 69.33341 | 7.12611 | 4.89275 | 2195.74 | 1.98392 | 373.809 | 0 | 0.42326 | 0.2133453 | 44.4444 | 34.7222 | 5.5556 | 12.5 | 0 | 2.7778 | 0 | 0 | 100 | 27.94411 | 28.52921 | 16.44029
2001[Ni][dia]3[ASR]1 | 7.17175 | 0.43112 | 0.5418865891 | 0.4459501136 | 0.0149640965 | 1.611876 | 1.364773 | 0.0367033461 | 2.168571 | 1.935655 | 0.046303532 | 1.069989363 | 0.5566952961 | 1.988812 | 1.127577741 | 2.683631 | 54.0668 | 2.55303 | 59.09162 | 2.871456 | 107.5287 | 1.42126 | 66.6304 | 7.17175 | 4.98444 | 2227.57 | 1.90997 | 386.355 | 0 | 0.43112 | 0.2257208 | 44.4444 | 34.7222 | 5.5556 | 12.5 | 0 | 2.7778 | 0 | 0 | 100 | 27.90627 | 28.46956 | 16.56543
2002[Cd][dia]3[ASR]1 | 7.16776 | 0.4335 | 0.0894042444 | 0.0802103087 | 0.0073907102 | 0.8683087634 | 0.7944061519 | 0.0517637078 | 2.224983 | 2.168633 | 0.0734670715 | 0.778904519 | 1.356674 | 1.4931 | 2.730901 | 2.394382 | 21.41417 | 2.31552 | 39.86925 | 1.864995 | 31.9735 | 3.141405 | 108.879 | 7.16776 | 4.98308 | 2232.42 | 1.90582 | 372.102 | 0 | 0.4335 | 0.2274611 | 38.7097 | 32.2581 | 12.9032 | 12.9032 | 0 | 3.2258 | 0 | 0 | 100 | 19.79039 | 19.96667 | 10.61865
2002[Cd][dia]3[ASR]2 | 7.39924 | 0.4506 | 0.0865602129 | 0.0776698082 | 0.0074212429 | 0.8342908422 | 0.7732416006 | 0.0525575581 | 2.231402 | 2.140756 | 0.0762590177 | 0.7477306293 | 1.397111 | 1.443302 | 2.764625 | 2.357327 | 20.39076 | 2.348475 | 38.22199 | 1.762646 | 29.43003 | 3.281081 | 105.6695 | 7.39924 | 5.0967 | 2345.18 | 1.7772 | 423.428 | 0 | 0.4506 | 0.2535449 | 38.7097 | 32.2581 | 12.9032 | 12.9032 | 0 | 3.2258 | 0 | 0 | 100 | 19.68774 | 19.88892 | 10.56199
2002[Cd][nan]3[ASR]1 | 7.46533 | 0.45674 | 0.4269210255 | 0.3322849656 | 0.016171476 | 0.9043233095 | 0.7146730367 | 0.0366113001 | 1.084304 | 0.8656031903 | 0.0481529368 | 0.477402284 | 0.1799805661 | 0.8597903551 | 0.3309107197 | 2.808641 | 29.48081 | 2.768838 | 26.99603 | 1.340851 | 25.34732 | 0.498337 | 8.933275 | 7.46533 | 5.15143 | 2388.08 | 1.74528 | 443.654 | 0 | 0.45674 | 0.2617001 | 47.3684 | 15.7895 | 0 | 31.5789 | 0 | 5.2632 | 0 | 0 | 100 | 30.74713 | 31.34764 | 18.72606
2002[Cd][scu]3[ASR]1 | 7.26683 | 0.44014 | 0.0296010178 | 0.0261526044 | 0.0053533944 | 0.2706275215 | 0.2380200813 | 0.0481628696 | 1.861029 | 1.70288 | 0.2551684461 | 0.2410265037 | 1.590402 | 0.4528939806 | 3.055262 | 2.206505 | 7.04066 | 2.21772 | 9.311259 | 0.5318263 | 3.188673 | 3.527066 | 28.44833 | 7.26683 | 5.05082 | 2282 | 1.84193 | 402.339 | 0 | 0.44014 | 0.2389559 | 48.249 | 37.3541 | 3.1128 | 3.1128 | 0 | 3.1128 | 5.0584 | 0 | 99.9999 | 16.70563 | 17.08789 | 8.884501372
2002[Cd][scu]3[FSR]1 | 8.08882 | 0.65574 | 0.0295798022 | 0.0259307249 | 0.005224333 | 0.2687402201 | 0.239742078 | 0.0486667393 | 1.869959 | 1.705035 | 0.2542756244 | 0.2391604179 | 1.601218 | 0.452971771 | 3.066511 | 2.174207 | 6.965501 | 2.226924 | 9.373014 | 0.5199843 | 3.155175 | 3.565792 | 28.74245 | 8.08882 | 6.64746 | 2074.99 | 0.857961 | 1969.32 | 0 | 0.65574 | 0.7643005 | 48.249 | 37.3541 | 3.1128 | 3.1128 | 0 | 3.1128 | 5.0584 | 0 | 99.9999 | 16.62835 | 17.04074 | 8.896143
2002[Cr][bpq]3[ASR]1 | 5.73019 | 0.5246 | 0.2259021399 | 0.2051618004 | 0.0144787677 | 2.118355 | 1.946650289 | 0.0836911798 | 4.349463 | 4.131973 | 0.1205873874 | 1.892453 | 2.231108 | 3.633941 | 4.416431 | 2.434481 | 32.38099 | 2.386503 | 46.88957 | 4.607141 | 117.6706 | 5.324545 | 207.0845 | 5.73019 | 4.64792 | 1610.47 | 1.02711 | 928.843 | 0 | 0.5246 | 0.5107535 | 42.1053 | 26.3158 | 0 | 26.3158 | 0 | 5.2632 | 0 | 0 | 100.0001 | 20.87148 | 21.09487 | 11.1118
2002[Y][dia]3[ASR]1 | 4.96706 | 0.41134 | 0.0656611605 | 0.0606115768 | 0.0081148105 | 0.6332946442 | 0.5902574847 | 0.0735151137 | 4.717983 | 4.58043 | 0.2416661903 | 0.5676334837 | 4.084688 | 1.097279 | 8.074861 | 2.226195 | 11.0957 | 2.282954 | 25.65084 | 1.263663 | 12.17508 | 9.325156 | 207.127 | 4.96706 | 4.29239 | 1283.31 | 1.47907 | 304.798 | 0 | 0.41134 | 0.2781072 | 48 | 0 | 0 | 32 | 16 | 4 | 0 | 0 | 100 | 17.79863 | 17.99122 | 9.525177
2002[Zn][pcu]3[ASR]1 | 5.51431 | 0.44214 | 0.0334110145 | 0.031168943 | 0.0099819983 | 0.3397126184 | 0.3187962375 | 0.0985140619 | 4.405788 | 4.160421 | 0.843924384 | 0.3063016039 | 4.066075193 | 0.5939288984 | 7.9077 | 1.899457 | 4.456277 | 2.054249 | 6.766964 | 0.5818066 | 2.646711 | 8.352731 | 53.51112 | 5.51431 | 5.20445 | 1364.9 | 1.39065 | 517.345 | 0 | 0.44214 | 0.3179377 | 45.283 | 22.6415 | 0 | 24.5283 | 0 | 7.5472 | 0 | 0 | 100 | 12.35808 | 12.45222 | 6.089524
2002[Zn][pcu]3[ASR]2 | 7.12611 | 0.42326 | 0.0805914838 | 0.0720202508 | 0.0128103646 | 0.7480980024 | 0.6784454873 | 0.1194244479 | 5.523575 | 5.116843 | 0.5390609828 | 0.6675065186 | 4.775477 | 1.273932 | 9.213875 | 2.187778 | 7.963436 | 2.278741 | 13.1592 | 1.460356 | 10.14487 | 10.88208 | 121.2472 | 7.12611 | 4.89275 | 2195.74 | 1.98392 | 373.809 | 0 | 0.42326 | 0.2133453 | 46.7532 | 31.1688 | 0 | 16.8831 | 0 | 5.1948 | 0 | 0 | 99.9999 | 16.58624 | 16.83781 | 8.417224
2002[Zn][pcu]3[ASR]3 | 8.30223 | 0.512 | 0.0478588104 | 0.0443927364 | 0.0132564261 | 0.4618011698 | 0.434721783 | 0.1300501109 | 4.646298 | 4.423534676 | 1.149364 | 0.4139423594 | 4.184497145 | 0.804271406 | 8.173310038 | 1.907914 | 4.595782 | 1.945372 | 5.260784 | 0.7897663 | 3.696256 | 8.140405 | 42.99802 | 8.30223 | 7.00364 | 2876.01 | 1.62957 | 542.415 | 0 | 0.512 | 0.3141933 | 56.8421 | 25.2632 | 0 | 13.6842 | 0 | 4.2105 | 0 | 0 | 100 | 12.90795 | 13.00205 | 5.470515
2002[Zn][pcu]3[ASR]4 | 5.50655 | 0.4399 | 0.0296192858 | 0.0279910064 | 0.0143691696 | 0.2949246575 | 0.281905216 | 0.1396923333 | 2.773236 | 2.68287 | 1.345296232 | 0.2653053717 | 2.478311 | 0.5192195813 | 4.879276 | 1.632262 | 2.752859 | 1.606409 | 2.703794 | 0.4330478 | 1.429338 | 3.981183 | 13.19256 | 5.50655 | 4.36117 | 831.048 | 1.7785 | 392.987 | 0 | 0.4399 | 0.2473433 | 53.0973 | 31.8584 | 0 | 11.5044 | 0 | 3.5398 | 0 | 0 | 99.9999 | 9.422574 | 9.55047 | 3.289558
2002[Zn][pcu]3[FSR]1 | 5.50655 | 0.4399 | 0.0334579122 | 0.0317623795 | 0.0097853886 | 0.3396567019 | 0.3181829597 | 0.0966652097 | 4.403748 | 4.166929 | 0.8467436582 | 0.3061987897 | 4.064091 | 0.5926193699 | 7.912837 | 1.910415 | 4.536894 | 2.049478 | 6.747951 | 0.5849669 | 2.688651 | 8.329265 | 53.39543 | 5.50655 | 4.36117 | 831.048 | 1.7785 | 392.987 | 0 | 0.4399 | 0.2473433 | 45.283 | 22.6415 | 0 | 24.5283 | 0 | 7.5472 | 0 | 0 | 100 | 12.35379 | 12.48803 | 6.095682
2002[Zn][pcu]3[FSR]2 | 5.15146 | 0.48302 | 0.0785671373 | 0.0712060136 | 0.0127113966 | 0.7440493094 | 0.6749486162 | 0.1182638226 | 5.515268 | 5.091339 | 0.5413687378 | 0.6654821721 | 4.771218 | 1.269225 | 9.187609098 | 2.188714 | 7.999053 | 2.284684 | 13.06147 | 1.45655 | 10.1526 | 10.90073 | 120.0037 | 5.15146 | 4.01425 | 1819.02 | 1.5881 | 464.644 | 0 | 0.48302 | 0.3041496 | 46.7532 | 31.1688 | 0 | 16.8831 | 0 | 5.1948 | 0 | 0 | 99.9999 | 16.55012 | 16.82629 | 8.431227
2002[Zn][pcu]3[FSR]3 | 5.15146 | 0.48302 | 0.04729106 | 0.0445690187 | 0.0133488223 | 0.4616637913 | 0.437328329 | 0.1287504852 | 4.624554 | 4.409002 | 1.150423 | 0.4143727313 | 4.16289 | 0.8071320416 | 8.134563 | 1.902943 | 4.654958 | 1.940961 | 5.234919 | 0.7885275 | 3.757166 | 8.080006 | 42.58378 | 5.15146 | 4.01425 | 1819.02 | 1.5881 | 464.644 | 0 | 0.48302 | 0.3041496 | 56.8421 | 25.2632 | 0 | 13.6842 | 0 | 4.2105 | 0 | 0 | 100 | 12.91451 | 13.00533 | 5.472397
2003[Al][nan]3[ASR]2 | 5.40249 | 0.42662 | 0.0822408008 | 0.0676271852 | 0.0064972878 | 0.4493481266 | 0.3734066544 | 0.0296686206 | 0.7546375204 | 0.6496966308 | 0.04347019 | 0.3671073258 | 0.3052893938 | 0.672886795 | 0.5815793702 | 2.601199 | 18.48765 | 2.540256 | 21.53712 | 0.9549192 | 12.4401 | 0.7755131 | 12.52555 | 5.40249 | 4.22478 | 804.467 | 1.85928 | 359.395 | 0 | 0.42662 | 0.2294544 | 11.5385 | 34.6154 | 0 | 34.6154 | 0 | 7.6923 | 11.5385 | 0 | 100.0001 | 21.55055 | 22.0835 | 13.74472
2003[Ce][stp]3[ASR]1 | 5.40249 | 0.42662 | 0.4118760308 | 0.3523814739 | 0.0122618709 | 1.015613 | 0.9013364976 | 0.0247911662 | 1.273038925 | 1.220543 | 0.0253850328 | 0.6037373779 | 0.2574255163 | 1.152692 | 0.5766316072 | 2.558788 | 51.54927 | 2.384107 | 65.48692 | 1.544836 | 59.42046 | 0.6137299 | 37.76183 | 5.40249 | 4.22478 | 804.467 | 1.85928 | 359.395 | 0 | 0.42662 | 0.2294544 | 32.1429 | 21.4286 | 0 | 42.8571 | 0 | 3.5714 | 0 | 0 | 100 | 27.18347 | 27.49001 | 15.68722
2003[Ce][stp]3[FSR]1 | 10.78121 | 0.63164 | 0.4089518831 | 0.3525714374 | 0.0123430204 | 1.014412 | 0.903415953 | 0.024759813 | 1.270831 | 1.211974 | 0.0252245782 | 0.60545996 | 0.2564194471 | 1.156304 | 0.5649774352 | 2.550121 | 51.63819 | 2.396764 | 65.61868 | 1.543996 | 59.70947 | 0.6145769 | 37.07307 | 10.78121 | 7.93542 | 11453.2 | 0.823195 | 1642.84 | 1.5237 | 0.63164 | 0.767303 | 32.1429 | 21.4286 | 0 | 42.8571 | 0 | 3.5714 | 0 | 0 | 100 | 27.15733 | 27.46828 | 15.67691
2003[Co][kag]3[ASR]1 | 10.78121 | 0.63164 | 0.01667572 | 0.0148032148 | 0.0031311375 | 0.1771521128 | 0.1564286931 | 0.0312758549 | 1.371262 | 1.217962 | 0.1280901617 | 0.1604763928 | 1.19411 | 0.3021018711 | 2.255643625 | 2.202157 | 7.110508 | 2.377033 | 13.47605 | 0.3533943 | 2.148098 | 2.83844 | 30.39717 | 10.78121 | 7.93542 | 11453.2 | 0.823195 | 1642.84 | 1.5237 | 0.63164 | 0.767303 | 30.7692 | 43.0769 | 12.3077 | 9.2308 | 0 | 1.5385 | 3.0769 | 0 | 100 | 17.37731 | 17.72603 | 9.971417522
2003[Co][kag]3[ASR]2 | 5.39925 | 0.4288 | 0.0184802744 | 0.0163691696 | 0.0031836448 | 0.1934981174 | 0.1742711575 | 0.0313731479 | 1.406366 | 1.261509 | 0.1153717979 | 0.175017843 | 1.212868 | 0.3329198309 | 2.300105 | 2.195517 | 7.814948 | 2.3833 | 15.4161 | 0.3842547 | 2.601751 | 2.890628 | 35.45864 | 5.39925 | 4.21834 | 805.525 | 1.8431 | 353.739 | 0 | 0.4288 | 0.2326515 | 30.7692 | 43.0769 | 12.3077 | 9.2308 | 0 | 1.5385 | 3.0769 | 0 | 100 | 18.52936 | 18.75077 | 10.03682
2003[Co][nan]3[ASR]2 | 5.39925 | 0.4288 | 0.9625224787 | 0.7905139025 | 0.0144567351 | 1.697696 | 1.408396 | 0.0256870045 | 2.009137768 | 1.7381 | 0.0378336986 | 0.7351732387 | 0.3114420506 | 1.353055 | 0.6411461677 | 2.762247 | 80.61382 | 2.639732 | 66.02998 | 2.03073 | 109.0749 | 0.8221235 | 42.33487 | 5.39925 | 4.21834 | 805.525 | 1.8431 | 353.739 | 0 | 0.4288 | 0.2326515 | 51.0638 | 34.0426 | 4.2553 | 8.5106 | 0 | 2.1277 | 0 | 0 | 100 | 31.02369 | 31.61807 | 17.05707
2003[Co][nan]3[ASR]3 | 6.18283 | 0.43184 | 0.6613933821 | 0.5757169577 | 0.0081818622 | 1.072497 | 0.9602810878 | 0.015521906 | 1.172802 | 1.075137 | 0.0185883478 | 0.4111031275 | 0.1003054151 | 0.7956672576 | 0.2151612598 | 2.564546 | 87.3079 | 2.502034 | 80.62179 | 1.054293 | 69.46804 | 0.2509676 | 17.34669 | 6.18283 | 6.06841 | 2114.74 | 1.70548 | 314.557 | 0 | 0.43184 | 0.2532073 | 34.7826 | 8.6957 | 0 | 43.4783 | 0 | 13.0435 | 0 | 0 | 100.0001 | 36.07446 | 36.29774 | 19.58522
2003[Co][nan]3[FSR]1 | 6.04686 | 0.4244 | 0.3616577994 | 0.3705141427 | 0.0139881265 | 1.813741 | 1.765614 | 0.0809731403 | 3.484418 | 3.390104 | 0.1674820583 | 1.452083 | 1.670677 | 2.847182977 | 3.295166 | 2.291828 | 29.46948 | 2.285344 | 27.36421 | 3.327925 | 83.90501 | 3.818072 | 90.16963 | 6.04686 | 5.9307 | 2080.59 | 1.73347 | 297.908 | 0 | 0.4244 | 0.2448269 | 38 | 42 | 6 | 10 | 0 | 2 | 2 | 0 | 100 | 29.22246 | 28.78422 | 13.94683
2003[Co][pcu]3[ASR]1 | 6.1288 | 0.4307 | 0.3804943497 | 0.3289990948 | 0.0217438066 | 2.485037 | 2.183782 | 0.1239291882 | 5.129211 | 4.667291 | 0.2078139333 | 2.104543 | 2.644174 | 3.959326 | 5.127682825 | 2.512628 | 25.11552 | 2.454954 | 31.42716 | 5.287934 | 99.44054 | 6.491326 | 161.1485 | 6.1288 | 6.0148 | 2107.14 | 1.71163 | 310.15 | 0 | 0.4307 | 0.2516315 | 46.1538 | 39.5604 | 6.5934 | 6.5934 | 0 | 1.0989 | 0 | 0 | 99.9999 | 23.75911 | 24.13232 | 12.8185
2003[Co][pcu]3[FSR]1 | 6.31669 | 0.61686 | 0.3731760545 | 0.3233979315 | 0.0216155561 | 2.458391 | 2.15186 | 0.1236896091 | 5.118325 | 4.645371 | 0.2114281042 | 2.085214 | 2.659934 | 3.913677 | 5.153445 | 2.520817 | 24.84849 | 2.458977 | 30.7865 | 5.256444 | 97.24897 | 6.540718 | 158.6565 | 6.31669 | 5.13418 | 1904.16 | 1.10057 | 1377.14 | 0 | 0.61686 | 0.5604914 | 46.1538 | 39.5604 | 6.5934 | 6.5934 | 0 | 1.0989 | 0 | 0 | 99.9999 | 23.71382 | 24.10663 | 12.81452
2003[Co][pts]3[ASR]1 | 6.31669 | 0.61686 | 0.5781392356 | 0.5309794627 | 0.0188954758 | 2.401989727 | 2.265164 | 0.0595274263 | 3.429343 | 3.374224 | 0.0763751166 | 1.82385 | 1.027353 | 3.558035 | 2.136413 | 2.410919 | 52.26895 | 2.318959 | 59.38729 | 4.397155 | 185.9748 | 2.38239 | 126.8758 | 6.31669 | 5.13418 | 1904.16 | 1.10057 | 1377.14 | 0 | 0.61686 | 0.5604914 | 42.6471 | 35.2941 | 5.8824 | 11.7647 | 2.9412 | 1.4706 | 0 | 0 | 100.0001 | 26.52759 | 26.56865 | 13.75961
2003[Co][pts]3[FSR]1 | 6.26548 | 0.59062 | 0.5744159891 | 0.5330737888 | 0.0189946275 | 2.404549459 | 2.256765 | 0.0596609776 | 3.411034 | 3.386734 | 0.0762334713 | 1.830133 | 1.006485 | 3.553825 | 2.136453 | 2.4221 | 52.08669 | 2.298341 | 59.44692 | 4.432766 | 185.107 | 2.313245 | 127.0056 | 6.26548 | 5.9824 | 1383.07 | 0.999416 | 1436.65 | 0 | 0.59062 | 0.5909651 | 42.6471 | 35.2941 | 5.8824 | 11.7647 | 2.9412 | 1.4706 | 0 | 0 | 100.0001 | 26.43582 | 26.5325 | 13.76766
2003[Cu][pcu]3[ASR]1 | 5.18677 | 0.42572 | 0.2002763428 | 0.2029283309 | 0.0131804844 | 2.095591 | 2.081031 | 0.1111151911 | 5.509638 | 5.510896 | 0.1849424856 | 1.895315 | 3.414047 | 3.773417 | 6.843912 | 2.230559 | 25.05881 | 2.257055 | 39.72599 | 4.227612 | 94.55736 | 7.705694 | 271.8811 | 5.18677 | 4.51055 | 1813.6 | 1.52314 | 343.448 | 0 | 0.42572 | 0.2795016 | 40.8163 | 32.6531 | 8.1633 | 12.2449 | 0 | 2.0408 | 4.0816 | 0 | 100 | 22.77009 | 22.45976 | 9.915205
2003[Cu][pcu]3[FSR]1 | 11.69294 | 0.69448 | 0.3829940093 | 0.325148938 | 0.0169486282 | 1.799869 | 1.518887 | 0.0734254654 | 2.942956 | 2.57951 | 0.1157477721 | 1.416875202 | 1.143087 | 2.610613 | 2.20371 | 2.637482 | 30.13265 | 2.547771 | 31.80747 | 3.736983 | 78.66469 | 2.912324 | 70.09445 | 11.69294 | 6.96259 | 8521.71 | 0.710899 | 2128.44 | 88.8827 | 0.69448 | 0.9769039 | 44.8276 | 41.3793 | 12.069 | 0 | 0 | 1.7241 | 0 | 0 | 100 | 27.97397 | 28.44554 | 14.79511
2003[Cu][rob]3[ASR]2 | 11.69294 | 0.69448 | 0.1511009402 | 0.122136136 | 0.0072951509 | 0.6702776217 | 0.5438981907 | 0.0296212883 | 0.9400613418 | 0.7818787784 | 0.0420899426 | 0.5191766815 | 0.2697837201 | 0.9409387362 | 0.5077643078 | 2.726989 | 27.32665 | 2.662087 | 27.27398 | 1.415789 | 25.7127 | 0.7181877 | 13.84875 | 11.69294 | 6.96259 | 8521.71 | 0.710899 | 2128.44 | 88.8827 | 0.69448 | 0.9769039 | 38.4615 | 38.4615 | 3.8462 | 15.3846 | 0 | 3.8462 | 0 | 0 | 100 | 26.66221 | 27.29091 | 16.43418
2003[Cu][rob]3[ASR]4 | 4.87542 | 0.46078 | 0.1725004603 | 0.1368139128 | 0.0094539146 | 0.7028981904 | 0.5708529963 | 0.0311655171 | 0.9329415255 | 0.7629150676 | 0.0404876673 | 0.5303977301 | 0.2300433351 | 0.9644368136 | 0.4221054064 | 2.724328 | 27.24702 | 2.709555 | 27.92384 | 1.444977 | 26.27803 | 0.623315 | 11.7868 | 4.87542 | 3.8862 | 1752.6 | 1.64828 | 368.346 | 0 | 0.46078 | 0.279552 | 37.931 | 41.3793 | 3.4483 | 13.7931 | 0 | 3.4483 | 0 | 0 | 100 | 26.27017 | 26.86987 | 16.20149
2003[Cu][rob]3[ASR]5 | 4.73785 | 0.45386 | 0.1679297482 | 0.1368945554 | 0.0092667084 | 0.7023178511 | 0.5715384591 | 0.0310330327 | 0.940738665 | 0.7775430743 | 0.0410665666 | 0.5343881029 | 0.2384208139 | 0.9690320066 | 0.4444254291 | 2.71958 | 27.3656 | 2.681445 | 27.89425 | 1.453311 | 26.51814 | 0.6393123 | 12.39691 | 4.73785 | 3.95216 | 1737.42 | 1.66268 | 381.406 | 0 | 0.45386 | 0.2729689 | 37.931 | 41.3793 | 3.4483 | 13.7931 | 0 | 3.4483 | 0 | 0 | 100 | 26.32766 | 26.88849 | 16.06741
2003[Cu][rob]3[ASR]6 | 4.9219 | 0.45068 | 0.1178981633 | 0.100791114 | 0.0096202401 | 0.7023380117 | 0.5950695622 | 0.0452923872 | 1.394885 | 1.238364 | 0.0697026395 | 0.5844398484 | 0.6925471259 | 1.078718 | 1.335842 | 2.55916 | 19.09677 | 2.4882 | 25.18555 | 1.495675 | 20.60004 | 1.723196 | 33.64391 | 4.9219 | 3.79511 | 1723.82 | 1.6758 | 347.318 | 0 | 0.45068 | 0.2689342 | 37.931 | 41.3793 | 3.4483 | 13.7931 | 0 | 3.4483 | 0 | 0 | 100 | 22.31805 | 22.75509 | 13.6326
2003[CuEr][stp]3[ASR]1 | 7.01984 | 0.60098 | 0.1164461131 | 0.0986510026 | 0.0068645813 | 0.483611093 | 0.4170989615 | 0.0293971799 | 1.007651 | 0.9007919382 | 0.0640306796 | 0.3671649799 | 0.5240395096 | 0.6856129388 | 1.007732 | 2.527291 | 20.42622 | 2.436909 | 19.87008 | 0.9279329 | 14.00448 | 1.277036 | 20.02373 | 7.01984 | 6.76477 | 5647.83 | 0.978971 | 1487.15 | 0 | 0.60098 | 0.6138895 | 26.9663 | 33.7079 | 6.7416 | 26.9663 | 0 | 5.618 | 0 | 0 | 100.0001 | 24.34507 | 24.5771 | 13.62102
2003[CuEu][stp]3[ASR]1 | 5.70851 | 0.52846 | 0.119980161 | 0.101811219 | 0.0072294157 | 0.512123441 | 0.4390096872 | 0.0315258223 | 1.093376 | 0.9709668017 | 0.0730935169 | 0.39214328 | 0.5812524397 | 0.7293417482 | 1.11321 | 2.539563 | 20.11331 | 2.443547 | 18.82832 | 0.9958727 | 14.66948 | 1.420318 | 20.95987 | 5.70851 | 4.41792 | 1980.61 | 1.67396 | 635.302 | 0 | 0.52846 | 0.3156945 | 26.9663 | 33.7079 | 6.7416 | 26.9663 | 0 | 5.618 | 0 | 0 | 100.0001 | 24.38405 | 24.66464 | 13.61767
2003[CuEu][stp]3[ASR]2 | 5.56991 | 0.51464 | 0.1216395923 | 0.1058451212 | 0.0070954662 | 0.5075171218 | 0.4418736999 | 0.0310348349 | 1.078212 | 0.9644683261 | 0.0714663683 | 0.3858775295 | 0.5706950065 | 0.7219061082 | 1.09329 | 2.504092 | 20.39409 | 2.428559 | 19.05493 | 0.9662729 | 14.72262 | 1.385966 | 20.83256 | 5.56991 | 4.33438 | 2037.76 | 1.93342 | 497.007 | 0 | 0.51464 | 0.2661812 | 26.9663 | 33.7079 | 6.7416 | 26.9663 | 0 | 5.618 | 0 | 0 | 100.0001 | 24.47919 | 24.73532 | 13.61036
2003[CuLa][stp]3[ASR]1 | 5.70851 | 0.52846 | 0.1031907979 | 0.0896602152 | 0.0070419627 | 0.5568974174 | 0.4839176578 | 0.037333666 | 1.314122615 | 1.1649 | 0.081113652 | 0.4537066195 | 0.7572251976 | 0.8479640621 | 1.438208 | 2.4929 | 18.58582 | 2.460877 | 20.37489 | 1.131045 | 15.76011 | 1.863438 | 29.30332 | 5.70851 | 4.41792 | 1980.61 | 1.67396 | 635.302 | 0 | 0.52846 | 0.3156945 | 26.9663 | 33.7079 | 6.7416 | 26.9663 | 0 | 5.618 | 0 | 0 | 100.0001 | 23.4591 | 23.75651 | 13.05401
2003[CuLa][stp]3[ASR]2 | 5.56991 | 0.51464 | 0.0885923866 | 0.0758704221 | 0.0068948965 | 0.5273538335 | 0.4626579837 | 0.0380842447 | 1.339417 | 1.170803 | 0.0809513382 | 0.4387614469 | 0.8120626932 | 0.8255490085 | 1.520208 | 2.457337 | 17.33021 | 2.49674 | 20.67266 | 1.078185 | 14.30694 | 2.02751 | 31.42674 | 5.56991 | 4.33438 | 2037.76 | 1.93342 | 497.007 | 0 | 0.51464 | 0.2661812 | 26.9663 | 33.7079 | 6.7416 | 26.9663 | 0 | 5.618 | 0 | 0 | 100.0001 | 22.81782 | 23.07838 | 12.73464
2003[CuNd][stp]3[ASR]1 | 5.32382 | 0.4246 | 0.1046718534 | 0.0896940669 | 0.0070470217 | 0.5163249258 | 0.4474544203 | 0.0348468858 | 1.206326 | 1.062467 | 0.0800572684 | 0.4116530724 | 0.6900014068 | 0.7694134258 | 1.305014 | 2.497937 | 18.43836 | 2.463634 | 18.89309 | 1.028283 | 14.18672 | 1.699911 | 24.65574 | 5.32382 | 4.69426 | 1855.85 | 1.65668 | 326.269 | 0 | 0.4246 | 0.2562957 | 26.9663 | 33.7079 | 6.7416 | 26.9663 | 0 | 5.618 | 0 | 0 | 100.0001 | 23.56774 | 23.82819 | 13.25439
2003[ErCu][stp]3[FSR]1 | 5.23844 | 0.47396 | 0.1158846923 | 0.0992745421 | 0.0068118746 | 0.4870577368 | 0.418989345 | 0.0287054041 | 1.007585 | 0.9021641956 | 0.0637417338 | 0.3711730445 | 0.5205269824 | 0.6908878474 | 1.003701833 | 2.538489 | 21.04243 | 2.434017 | 19.97382 | 0.9422186 | 14.53796 | 1.266971 | 20.04776 | 5.23844 | 3.9755 | 1810.98 | 1.59515 | 453.145 | 0 | 0.47396 | 0.2971257 | 26.9663 | 33.7079 | 6.7416 | 26.9663 | 0 | 5.618 | 0 | 0 | 100.0001 | 24.35892 | 24.68594 | 13.62559
2003[GdZn][stp]3[FSR]1 | 4.87542 | 0.46078 | 0.0796424791 | 0.0757588776 | 0.0045917387 | 0.5904045228 | 0.5565337795 | 0.0327777013 | 1.400249 | 1.322093 | 0.0668373978 | 0.5107620437 | 0.8098444074 | 0.9915369456 | 1.575403 | 2.337661 | 23.32761 | 2.352348 | 27.15388 | 1.193989 | 23.13019 | 1.905036 | 42.77831 | 4.87542 | 3.8862 | 1752.6 | 1.64828 | 368.346 | 0 | 0.46078 | 0.279552 | 23.7624 | 35.6436 | 0 | 35.6436 | 0 | 4.9505 | 0 | 0 | 100.0001 | 24.32188 | 24.50302 | 10.60521
2003[La][stp]3[ASR]1 | 4.73785 | 0.45386 | 0.385215595 | 0.3314761508 | 0.0120492567 | 1.012595 | 0.896884121 | 0.0256205052 | 1.283734 | 1.254248004 | 0.0260097875 | 0.6273796708 | 0.2711383261 | 1.192787641 | 0.6285022091 | 2.561204 | 49.68623 | 2.339668 | 65.05196 | 1.606847 | 59.26512 | 0.6343737 | 40.8853 | 4.73785 | 3.95216 | 1737.42 | 1.66268 | 381.406 | 0 | 0.45386 | 0.2729689 | 32.1429 | 21.4286 | 0 | 42.8571 | 0 | 3.5714 | 0 | 0 | 100 | 26.68602 | 26.94642 | 15.3765
2003[La][stp]3[FSR]1 | 4.9219 | 0.45068 | 0.3842447011 | 0.3285292564 | 0.0121666886 | 1.011634 | 0.8933177037 | 0.0260347533 | 1.293583 | 1.253321 | 0.0259506092 | 0.6273889173 | 0.2819494618 | 1.192177 | 0.6419523272 | 2.567545 | 48.7797 | 2.359438 | 65.42951 | 1.610849 | 58.15406 | 0.6652422 | 42.00263 | 4.9219 | 3.79511 | 1723.82 | 1.6758 | 347.318 | 0 | 0.45068 | 0.2689342 | 32.1429 | 21.4286 | 0 | 42.8571 | 0 | 3.5714 | 0 | 0 | 100 | 26.64251 | 26.94674 | 15.37967
2003[Mn][dia]3[ASR]1 | 5.23844 | 0.47396 | 0.0751520905 | 0.0649148518 | 0.0054046035 | 0.5382249915 | 0.4653458717 | 0.0357572429 | 1.116258 | 0.9787867537 | 0.0700398579 | 0.463072901 | 0.5780328484 | 0.8635039209 | 1.091474 | 2.506187 | 18.71082 | 2.483348 | 19.94145 | 1.160547 | 16.15686 | 1.435457 | 21.76557 | 5.23844 | 3.9755 | 1810.98 | 1.59515 | 453.145 | 0 | 0.47396 | 0.2971257 | 22.2222 | 22.2222 | 0 | 44.4444 | 0 | 11.1111 | 0 | 0 | 99.9999 | 23.51112 | 23.8968 | 13.38298
2003[Mn][dia]3[ASR]2 | 6.779 | 0.57668 | 0.0767317448 | 0.0663490303 | 0.0060170212 | 0.5465291761 | 0.4728999689 | 0.0385695385 | 1.140364245 | 1.007697 | 0.0762179669 | 0.4697974313 | 0.5938350689 | 0.8763483699 | 1.128633 | 2.493276 | 17.62063 | 2.45485 | 18.78876 | 1.171335 | 15.44181 | 1.457776 | 21.20561 | 6.779 | 3.93733 | 2743.54 | 1.0241 | 1525.11 | 0 | 0.57668 | 0.5631091 | 22.2222 | 22.2222 | 0 | 44.4444 | 0 | 11.1111 | 0 | 0 | 99.9999 | 22.90424 | 23.24896 | 13.11763
2003[Mn][dia]3[FSR]1 | 5.68595 | 0.51754 | 0.073013951 | 0.0640725114 | 0.005399636 | 0.5266224091 | 0.4565158452 | 0.0356869887 | 1.118451 | 0.971525737 | 0.0717096362 | 0.4536084581 | 0.591828922 | 0.8460517919 | 1.106839 | 2.496503 | 18.36595 | 2.501564 | 19.43 | 1.132435 | 15.53855 | 1.480498 | 21.50588 | 5.68595 | 4.17822 | 911.958 | 1.43165 | 684.14 | 0 | 0.51754 | 0.361499 | 22.2222 | 22.2222 | 0 | 44.4444 | 0 | 11.1111 | 0 | 0 | 99.9999 | 23.36648 | 23.75551 | 13.3579
2003[Mn][dia]3[FSR]2 | 4.69226 | 0.4388 | 0.0756268384 | 0.0650113625 | 0.0060837271 | 0.5307993387 | 0.4620978582 | 0.0393792356 | 1.138005 | 1.00055 | 0.0776507261 | 0.4551725003 | 0.6072053597 | 0.852258996 | 1.145657 | 2.469767 | 16.80915 | 2.462755 | 18.36046 | 1.12417 | 14.32575 | 1.495398 | 21.0348 | 4.69226 | 3.94966 | 2011.86 | 1.56841 | 345.199 | 0 | 0.4388 | 0.2797738 | 22.2222 | 22.2222 | 0 | 44.4444 | 0 | 11.1111 | 0 | 0 | 99.9999 | 22.75981 | 23.15238 | 13.09954
2003[Nd][stp]3[ASR]1 | 5.14488 | 0.5581 | 0.4361954777 | 0.3724756283 | 0.0121588258 | 1.001505 | 0.8799099287 | 0.0239503376 | 1.235369 | 1.174074 | 0.025264262 | 0.5653100189 | 0.2338639175 | 1.072744 | 0.5280276435 | 2.585406 | 52.36991 | 2.403433 | 63.57975 | 1.461556 | 56.17952 | 0.5620763 | 33.57186 | 5.14488 | 4.35284 | 2371.31 | 1.09987 | 1132.28 | 0 | 0.5581 | 0.5074236 | 32.1429 | 21.4286 | 0 | 42.8571 | 0 | 3.5714 | 0 | 0 | 100 | 27.91122 | 28.21677 | 16.11239
2003[Nd][stp]3[FSR]1 | 7.93591 | 0.65758 | 0.4304984552 | 0.3677599373 | 0.0121707041 | 0.9925766587 | 0.874094123 | 0.0249197908 | 1.235376 | 1.157334 | 0.0260564542 | 0.5620782035 | 0.2427991515 | 1.068412 | 0.5260393964 | 2.576169 | 49.93811 | 2.435834 | 61.21862 | 1.448009 | 53.35449 | 0.5914184 | 32.2034 | 7.93591 | 5.44748 | 4367.03 | 0.868765 | 2212.48 | 0 | 0.65758 | 0.7569135 | 32.1429 | 21.4286 | 0 | 42.8571 | 0 | 3.5714 | 0 | 0 | 100 | 27.94226 | 28.24196 | 16.11063
2003[Ni][nan]3[ASR]1 | 7.97978 | 0.66652 | 0.0282015659 | 0.0254540597 | 0.0061133969 | 0.2673984952 | 0.2406435774 | 0.0579862745 | 2.283007 | 2.106801 | 0.3630724724 | 0.2391969293 | 2.015609 | 0.454386447 | 3.881766 | 2.089308 | 5.840946 | 2.156798 | 8.060482 | 0.4997561 | 2.654047 | 4.34726 | 31.28891 | 7.97978 | 7.07749 | 2228.34 | 0.851286 | 2169.2 | 0 | 0.66652 | 0.7829566 | 38.5965 | 45.614 | 3.5088 | 10.5263 | 0 | 1.7544 | 0 | 0 | 100 | 15.04466 | 15.35121 | 8.122281949
2003[Ni][nan]3[FSR]1 | 8.43103 | 0.62544 | 0.0284060633 | 0.0253478971 | 0.0062787561 | 0.2634876041 | 0.2400530788 | 0.0579231641 | 2.276039 | 2.088892 | 0.3632608253 | 0.2350815408 | 2.012552 | 0.4497867225 | 3.861391 | 2.063267 | 5.795502 | 2.165753 | 8.010648 | 0.4850359 | 2.60674 | 4.35869 | 30.93224 | 8.43103 | 5.99681 | 7642.58 | 1.37515 | 1114.52 | 0 | 0.62544 | 0.4548158 | 38.5965 | 45.614 | 3.5088 | 10.5263 | 0 | 1.7544 | 0 | 0 | 100 | 15.03981 | 15.29422 | 8.127582
2003[Pr][stp]3[ASR]1 | 8.43103 | 0.62544 | 0.4311815141 | 0.3705800257 | 0.0120413171 | 0.9977208352 | 0.8839160745 | 0.0242335994 | 1.239898 | 1.167246 | 0.0260589898 | 0.5665393211 | 0.2421767443 | 1.079875 | 0.5255062386 | 2.563471 | 51.76386 | 2.424439 | 61.5819 | 1.452307 | 55.89852 | 0.5871428 | 32.36167 | 8.43103 | 5.99681 | 7642.58 | 1.37515 | 1114.52 | 0 | 0.62544 | 0.4548158 | 32.1429 | 21.4286 | 0 | 42.8571 | 0 | 3.5714 | 0 | 0 | 100 | 28.04098 | 28.2946 | 16.08578
2003[Pr][stp]3[FSR]1 | 4.72674 | 0.57006 | 0.4373904189 | 0.3741949062 | 0.0122189774 | 1.008852 | 0.8940832136 | 0.0236481489 | 1.241613 | 1.178214 | 0.0255398168 | 0.5714613395 | 0.2327616697 | 1.09135 | 0.5168929366 | 2.565007 | 53.64578 | 2.406719 | 63.16485 | 1.465802 | 58.5463 | 0.5601919 | 32.64946 | 4.72674 | 3.67687 | 2290.4 | 0.949148 | 611.092 | 132.593 | 0.57006 | 0.6006018 | 32.1429 | 21.4286 | 0 | 42.8571 | 0 | 3.5714 | 0 | 0 | 100 | 27.94258 | 28.22009 | 16.09382
2003[Zn][nan]3[ASR]1 | 4.94821 | 0.46134 | 0.2037485352 | 0.1769837773 | 0.0086723053 | 0.7296291722 | 0.6657454742 | 0.0161394702 | 1.009937887 | 1.011349 | 0.0147322795 | 0.525880637 | 0.2803087148 | 1.014642 | 0.6259124105 | 2.496709 | 57.63818 | 2.296622 | 91.4675 | 1.312971 | 58.48214 | 0.6437633 | 57.25064 | 4.94821 | 3.80061 | 1682.93 | 1.76382 | 369.401 | 0 | 0.46134 | 0.2615573 | 28.5714 | 28.5714 | 0 | 38.0952 | 0 | 4.7619 | 0 | 0 | 99.9999 | 24.25252 | 24.54508 | 14.19239
2003[Zn][nan]3[ASR]2 | 5.26252 | 0.53204 | 0.2184736534 | 0.1869328359 | 0.0087684711 | 0.681560641 | 0.6233154249 | 0.0157732221 | 0.9455636417 | 0.955013457 | 0.0133399228 | 0.4630869876 | 0.2640030007 | 0.8994695766 | 0.5957010328 | 2.4884 | 55.15153 | 2.278419 | 94.98191 | 1.152346 | 49.60713 | 0.6015096 | 56.58082 | 5.26252 | 4.91537 | 1367.58 | 1.15534 | 1136.6 | 0 | 0.53204 | 0.4605051 | 28.5714 | 28.5714 | 0 | 38.0952 | 0 | 4.7619 | 0 | 0 | 99.9999 | 24.72779 | 25.0379 | 14.58215
2003[Zn][nan]3[ASR]3 | 4.18509 | 0.37088 | 0.1887431042 | 0.1605537639 | 0.0084748587 | 0.6694151167 | 0.6126461466 | 0.017559449 | 0.9594616325 | 0.9634509748 | 0.0159230974 | 0.4806720125 | 0.2900465158 | 0.9327643952 | 0.640851344 | 2.478506 | 48.67508 | 2.285892 | 80.50831 | 1.191349 | 45.40238 | 0.6630151 | 51.59386 | 4.18509 | 3.97041 | 328.84 | 2.19607 | 141.981 | 0 | 0.37088 | 0.1688835 | 28.5714 | 28.5714 | 0 | 38.0952 | 0 | 4.7619 | 0 | 0 | 99.9999 | 23.95793 | 24.25131 | 14.14311
2003[Zn][nan]3[ASR]4 | 5.26252 | 0.53204 | 0.1519734525 | 0.1303412919 | 0.0072483405 | 0.5737892473 | 0.5234827239 | 0.017570204 | 0.8835250331 | 0.8788864044 | 0.0156263192 | 0.4218157948 | 0.3097357858 | 0.8149572268 | 0.6651394663 | 2.474511 | 41.63382 | 2.304672 | 75.18987 | 1.043788 | 33.92978 | 0.7138394 | 50.01175 | 5.26252 | 4.91537 | 1367.58 | 1.15534 | 1136.6 | 0 | 0.53204 | 0.4605051 | 31.5789 | 21.0526 | 0 | 42.1053 | 0 | 5.2632 | 0 | 0 | 100 | 24.06855 | 24.35292 | 13.87714
2003[Zn][pts]3[ASR]1 | 7.20522 | 0.43748 | 0.3009431765 | 0.2648235101 | 0.0233165706 | 2.248912 | 2.052297 | 0.1093002306 | 4.112364 | 4.1546 | 0.1234348424 | 1.947969 | 1.863451 | 3.735442561 | 3.965754 | 2.427586 | 26.23483 | 2.242973 | 44.64954 | 4.728862 | 97.9987 | 4.17967 | 177.0691 | 7.20522 | 5.05115 | 2241.18 | 1.89362 | 385.539 | 0 | 0.43748 | 0.2310284 | 47.619 | 9.5238 | 0 | 38.0952 | 0 | 4.7619 | 0 | 0 | 99.9999 | 21.14845 | 21.34442 | 12.44674
2003[Zn][pts]3[FSR]1 | 4.07401 | 0.47374 | 0.3027023917 | 0.2681526672 | 0.0234002031 | 2.269400068 | 2.072954 | 0.1079364353 | 4.134711 | 4.180386 | 0.1202274659 | 1.966698 | 1.865311 | 3.771499 | 3.972743 | 2.42803 | 26.82044 | 2.243322 | 46.10758 | 4.7752 | 101.1533 | 4.184492 | 183.1736 | 4.07401 | 3.75968 | 1222.97 | 1.16226 | 188.841 | 0 | 0.47374 | 0.4076024 | 47.619 | 9.5238 | 0 | 38.0952 | 0 | 4.7619 | 0 | 0 | 99.9999 | 21.26039 | 21.42656 | 12.45355
2004[Al][bpq]3[ASR]1 | 5.80792 | 0.58698 | 0.4767060456 | 0.4076060097 | 0.0306741736 | 2.804424 | 2.448634 | 0.0983549019 | 4.354842 | 4.056316594 | 0.1121264124 | 2.327718 | 1.550418 | 4.368746 | 3.158101 | 2.569174 | 35.60614 | 2.437672 | 50.00997 | 5.980311 | 155.5542 | 3.77941 | 157.9365 | 5.80792 | 5.38349 | 1392.93 | 1.12998 | 1123.05 | 0 | 0.58698 | 0.5194605 | 42.1053 | 26.3158 | 0 | 26.3158 | 0 | 5.2632 | 0 | 0 | 100.0001 | 21.35591 | 21.76667 | 12.91768
2004[Cr][reo]3[FSR]1 | 4.72008 | 0.44948 | 0.0699538784 | 0.0687606408 | 0.0105753606 | 0.6376854033 | 0.6247911583 | 0.0982484272 | 5.460528 | 5.590061 | 0.5704975484 | 0.5677315249 | 4.822843 | 1.123762 | 9.788112 | 2.057885 | 8.56656 | 2.068194 | 12.91339 | 1.168326 | 9.626775 | 9.974577 | 126.3977 | 4.72008 | 3.65831 | 1660.95 | 1.75011 | 272.368 | 0 | 0.44948 | 0.2568296 | 43.6364 | 21.8182 | 0 | 29.0909 | 0 | 5.4545 | 0 | 0 | 100 | 17.84603 | 17.8782 | 8.386104
2004[Cu][dia]3[ASR]2 | 6.08438 | 0.51598 | 0.2498763124 | 0.2050266666 | 0.0112802973 | 0.8791495735 | 0.740885044 | 0.0252985308 | 1.107831009 | 0.9587187511 | 0.0259631367 | 0.6292732611 | 0.2286814355 | 1.165132 | 0.4465151426 | 2.67736 | 42.69114 | 2.625151 | 53.06369 | 1.684791 | 49.7408 | 0.6003234 | 23.69374 | 6.08438 | 5.45003 | 1666.92 | 1.74666 | 771.642 | 0 | 0.51598 | 0.2954095 | 44.4444 | 44.4444 | 0 | 0 | 2.7778 | 2.7778 | 5.5556 | 0 | 100 | 26.43354 | 26.9534 | 16.12429
2004[Cu][dia]3[ASR]3 | 8.72593 | 0.6062 | 0.2290351216 | 0.1846387361 | 0.0124672112 | 0.949947618 | 0.7917155029 | 0.0332288277 | 1.237601 | 1.051941 | 0.0360474338 | 0.7209124964 | 0.2876536679 | 1.327989 | 0.5478793597 | 2.686902 | 34.94281 | 2.654197 | 42.34314 | 1.937021 | 46.40368 | 0.7634895 | 23.19893 | 8.72593 | 5.24836 | 9694.73 | 1.15629 | 1408.59 | 0 | 0.6062 | 0.5242629 | 44.4444 | 44.4444 | 0 | 0 | 2.7778 | 2.7778 | 5.5556 | 0 | 100 | 26.3561 | 26.92099 | 16.31745
2004[Cu][pts]3[ASR]1 | 8.72593 | 0.6062 | 0.3441305754 | 0.3041305316 | 0.0135757263 | 1.599808 | 1.416276 | 0.1041805651 | 6.019963 | 5.499193 | 0.5006755263 | 1.255678 | 4.420154 | 2.367823 | 8.503072 | 2.455109 | 19.30036 | 2.341148 | 15.33815 | 3.082826 | 45.69984 | 10.34824 | 130.4214 | 8.72593 | 5.24836 | 9694.73 | 1.15629 | 1408.59 | 0 | 0.6062 | 0.5242629 | 52.1739 | 34.7826 | 8.6957 | 0 | 0 | 2.1739 | 2.1739 | 0 | 100 | 28.2276 | 28.5704136 | 11.37377
2004[Cu][pts]3[FSR]1 | 4.70635 | 0.45804 | 0.3343108254 | 0.2989096256 | 0.0137698828 | 1.58196 | 1.416447 | 0.1041645757 | 5.993183 | 5.475537 | 0.5018777737 | 1.247648838 | 4.411223 | 2.365186 | 8.470314 | 2.42747 | 19.19019 | 2.339488 | 15.23441 | 3.02863 | 45.38837 | 10.32001 | 129.0403 | 4.70635 | 3.8408 | 833.669 | 1.28645 | 409.592 | 0 | 0.45804 | 0.3560496 | 52.1739 | 34.7826 | 8.6957 | 0 | 0 | 2.1739 | 2.1739 | 0 | 100 | 27.98055 | 28.46365 | 11.34933
2004[Eu][nan]3[ASR]1 | 7.20522 | 0.43748 | 0.0494328416 | 0.0423736644 | 0.0025691198 | 0.2580695527 | 0.2289886331 | 0.0109196535 | 0.4524154901 | 0.4200986671 | 0.0149482566 | 0.2086367111 | 0.1943459374 | 0.3952516798 | 0.3854559714 | 2.509969 | 29.73588 | 2.426488 | 38.91264 | 0.5236716 | 11.75315 | 0.4715781 | 14.99911 | 7.20522 | 5.05115 | 2241.18 | 1.89362 | 385.539 | 0 | 0.43748 | 0.2310284 | 39.1304 | 45.6522 | 0 | 13.0435 | 0 | 2.1739 | 0 | 0 | 100 | 24.9876 | 25.53286 | 15.40631
2004[Eu][nan]3[FSR]1 | 6.92559 | 0.57036 | 0.0493627291 | 0.0416288987 | 0.0025118852 | 0.253615267 | 0.2260317486 | 0.0110119444 | 0.4506726954 | 0.4141970605 | 0.015221552 | 0.2042525379 | 0.1970574284 | 0.3886553878 | 0.3852227403 | 2.496455 | 29.03799 | 2.448822 | 37.87918 | 0.5099073 | 11.28577 | 0.4825585 | 14.59192 | 6.92559 | 6.57184 | 1536.07 | 1.58281 | 867.49 | 0 | 0.57036 | 0.3603465 | 39.1304 | 45.6522 | 0 | 13.0435 | 0 | 2.1739 | 0 | 0 | 100 | 24.97107 | 25.5064 | 15.40736
2004[Mn][dia]3[ASR]1 | 7.38612 | 0.5328 | 0.0879944106 | 0.0761143597 | 0.0055380155 | 0.5921475496 | 0.5189242553 | 0.0342371982 | 1.124854 | 0.9776044966 | 0.0621515211 | 0.504153139 | 0.5327061362 | 0.9469630346 | 0.9913863775 | 2.497784 | 21.63479 | 2.524302 | 22.55196 | 1.259265 | 20.48734 | 1.344711 | 22.35771 | 7.38612 | 5.95802 | 4053.7 | 2.25172 | 503.695 | 0 | 0.5328 | 0.2366191 | 22.2222 | 22.2222 | 0 | 44.4444 | 0 | 11.1111 | 0 | 0 | 99.9999 | 24.52742 | 24.95199 | 13.86511
2004[Mn][dia]3[ASR]2 | 4.67199 | 0.45512 | 0.0982877107 | 0.0845129262 | 0.0056352359 | 0.6327523301 | 0.5444939341 | 0.03290024 | 1.136443 | 0.9872662189 | 0.0562345589 | 0.5344646194 | 0.5036911646 | 0.9944456273 | 0.9464634494 | 2.557044 | 23.85487 | 2.541159 | 25.1768 | 1.366649 | 23.72237 | 1.279959 | 23.82892 | 4.67199 | 3.68265 | 1601.24 | 1.93416 | 228.473 | 0 | 0.45512 | 0.2353063 | 22.2222 | 22.2222 | 0 | 44.4444 | 0 | 11.1111 | 0 | 0 | 99.9999 | 24.85231 | 25.25328 | 13.89009
2004[Mn][dia]3[ASR]3 | 4.67199 | 0.45512 | 0.0832171271 | 0.0715648701 | 0.0055855612 | 0.5655545727 | 0.4855826204 | 0.0348155532 | 1.111124 | 0.9530680509 | 0.0650624565 | 0.4823374456 | 0.5455697454 | 0.8963551959 | 1.013055 | 2.535803 | 20.12773 | 2.546455 | 21.15088 | 1.223113 | 18.0416 | 1.389269 | 21.42701 | 4.67199 | 3.68265 | 1601.24 | 1.93416 | 228.473 | 0 | 0.45512 | 0.2353063 | 22.2222 | 22.2222 | 0 | 44.4444 | 0 | 11.1111 | 0 | 0 | 99.9999 | 24.73452 | 25.13886 | 14.13846
2004[Mn][dia]3[ASR]4 | 5.32219 | 0.54038 | 0.0636800815 | 0.0552467427 | 0.0057189732 | 0.4760415366 | 0.4099167519 | 0.0395154861 | 1.100021 | 0.964361231 | 0.0852246932 | 0.4123614551 | 0.6239797843 | 0.7670314643 | 1.178424 | 2.471482 | 14.94702 | 2.445456 | 16.14855 | 1.019144 | 11.46484 | 1.525915 | 19.02984 | 5.32219 | 5.02571 | 1364.93 | 1.18115 | 1092.57 | 0 | 0.54038 | 0.4575033 | 22.2222 | 22.2222 | 0 | 44.4444 | 0 | 11.1111 | 0 | 0 | 99.9999 | 22.27661 | 22.66747 | 13.03418
2004[Mn][dia]3[ASR]6 | 4.78374 | 0.5199 | 0.0769517326 | 0.0657600307 | 0.0055160167 | 0.5387039971 | 0.4661619554 | 0.035968715 | 1.121881 | 0.9779117699 | 0.0707133044 | 0.4617522645 | 0.5831770148 | 0.8621541892 | 1.094927 | 2.503285 | 18.62481 | 2.496338 | 19.7963 | 1.155897 | 16.05746 | 1.455807 | 21.6755 | 4.78374 | 3.98828 | 1636.07 | 1.2488 | 624.784 | 0 | 0.5199 | 0.4163197 | 22.2222 | 22.2222 | 0 | 44.4444 | 0 | 11.1111 | 0 | 0 | 99.9999 | 23.51092 | 23.86696 | 13.39931
2004[Mn][dia]3[FSR]1 | 15.09071 | 0.80966 | 0.089001387 | 0.0771284325 | 0.0056508479 | 0.6031533263 | 0.5196793102 | 0.034223715 | 1.13025 | 0.9763314059 | 0.0610104231 | 0.5141519393 | 0.527097157 | 0.956702817 | 0.9837492527 | 2.540802 | 21.87241 | 2.542316 | 23.01882 | 1.306358 | 20.9254 | 1.340048 | 22.64475 | 15.09071 | 7.9461 | 4337.47 | 0.589495 | 3736.27 | 0 | 0.80966 | 1.373481 | 22.2222 | 22.2222 | 0 | 44.4444 | 0 | 11.1111 | 0 | 0 | 99.9999 | 24.59593 | 24.96118 | 13.87448
2004[Mn][dia]3[FSR]2 | 15.10053 | 0.80944 | 0.0971586766 | 0.0840956591 | 0.0055983347 | 0.6308831434 | 0.5415460976 | 0.0327881172 | 1.137616 | 0.9866736711 | 0.0566163442 | 0.5337244668 | 0.5067326734 | 0.9911749053 | 0.9518602469 | 2.563073 | 23.8385 | 2.544294 | 25.01385 | 1.367975 | 23.62812 | 1.289277 | 23.80969 | 15.10053 | 7.94845 | 4334.42 | 0.589911 | 3726.64 | 0 | 0.80944 | 1.372139 | 22.2222 | 22.2222 | 0 | 44.4444 | 0 | 11.1111 | 0 | 0 | 99.9999 | 24.85206 | 25.24094 | 13.88482
2004[Mn][dia]3[FSR]3 | 15.06244 | 0.80926 | 0.0833086704 | 0.0731580075 | 0.0054138288 | 0.5673598919 | 0.486189361 | 0.0346381437 | 1.109597177 | 0.9539444539 | 0.0643804943 | 0.4840512215 | 0.5422372851 | 0.897082575 | 1.009992378 | 2.541801 | 20.27725 | 2.542469 | 21.36819 | 1.230362 | 18.19036 | 1.378622 | 21.58171 | 15.06244 | 7.93691 | 4321.43 | 0.591684 | 3723.84 | 0 | 0.80926 | 1.367723 | 22.2222 | 22.2222 | 0 | 44.4444 | 0 | 11.1111 | 0 | 0 | 99.9999 | 24.73524 | 25.16151 | 14.12285
2004[Mn][dia]3[FSR]4 | 15.0878 | 0.80934 | 0.0641094126 | 0.0562239144 | 0.005772196 | 0.4777808595 | 0.413563582 | 0.0393245934 | 1.100715 | 0.9647345007 | 0.0852736582 | 0.4136714469 | 0.6229344874 | 0.7710111145 | 1.174105 | 2.461583 | 15.11089 | 2.446015 | 16.14762 | 1.018287 | 11.65066 | 1.523707 | 18.95901 | 15.0878 | 7.93652 | 4329.45 | 0.590588 | 3724.85 | 0 | 0.80934 | 1.370397 | 22.2222 | 22.2222 | 0 | 44.4444 | 0 | 11.1111 | 0 | 0 | 99.9999 | 22.31738 | 22.69908 | 13.03644
2004[Mn][dia]3[FSR]5 | 15.0805 | 0.80934 | 0.0771603662 | 0.0666967529 | 0.0055323384 | 0.5382952456 | 0.4711102617 | 0.0359509741 | 1.12122 | 0.9836690636 | 0.07046706 | 0.4611348794 | 0.5829243836 | 0.8655483882 | 1.095483 | 2.477062 | 18.71819 | 2.481823 | 19.91369 | 1.14226 | 16.2015 | 1.446715 | 21.81511 | 15.0805 | 7.93827 | 4337.97 | 0.589428 | 3730.22 | 0 | 0.80934 | 1.373094 | 22.2222 | 22.2222 | 0 | 44.4444 | 0 | 11.1111 | 0 | 0 | 99.9999 | 23.56739 | 23.91589 | 13.40298
2004[Ni][nan]3[ASR]1 | 15.09972 | 0.80928 | 0.0271286882 | 0.0246042701 | 0.0060625172 | 0.2603399091 | 0.2349626583 | 0.0572622166 | 2.245102 | 2.053865 | 0.3650367241 | 0.2332112209 | 1.984763 | 0.4435696091 | 3.803665 | 2.078741 | 5.766485 | 2.165682 | 7.851206 | 0.4847857 | 2.557837 | 4.298365 | 29.86336 | 15.09972 | 7.93483 | 4342.52 | 0.58881 | 3733.2 | 0 | 0.80928 | 1.374433 | 38.5965 | 45.614 | 3.5088 | 10.5263 | 0 | 1.7544 | 0 | 0 | 100 | 14.82184 | 15.12227 | 7.882807
2004[Ni][nan]3[ASR]2 | 4.78374 | 0.5199 | 0.0295009562 | 0.026513239 | 0.0062327687 | 0.2822558697 | 0.2529647924 | 0.0590337123 | 2.334031 | 2.134897 | 0.352875976 | 0.2527549135 | 2.051776 | 0.4792064669 | 3.933708 | 2.110898 | 6.044237 | 2.189136 | 8.442869 | 0.5335398 | 2.896438 | 4.491616 | 33.21178 | 4.78374 | 3.98828 | 1636.07 | 1.2488 | 624.784 | 0 | 0.5199 | 0.4163197 | 38.5965 | 45.614 | 3.5088 | 10.5263 | 0 | 1.7544 | 0 | 0 | 100 | 15.04868 | 15.38774 | 8.15011
2004[Ni][nan]3[FSR]1 | 8.38907 | 0.67144 | 0.027674667 | 0.0250685478 | 0.0060610495 | 0.2636823169 | 0.2369836604 | 0.0568649632 | 2.24729 | 2.064991 | 0.3645196098 | 0.2360076499 | 1.983608 | 0.4479227625 | 3.811615 | 2.093795 | 5.869648 | 2.158327 | 7.886692 | 0.4941516 | 2.629149 | 4.281275 | 30.06103 | 8.38907 | 7.72449 | 17497.6 | 1.20127 | 1396.43 | 0 | 0.67144 | 0.5589418 | 38.5965 | 45.614 | 3.5088 | 10.5263 | 0 | 1.7544 | 0 | 0 | 100 | 14.88147 | 15.2062 | 7.894002
2004[Ni][nan]3[FSR]2 | 8.63205 | 0.67424 | 0.0298825543 | 0.0267329025 | 0.006304196 | 0.2843742282 | 0.2540914852 | 0.0595410421 | 2.346699 | 2.137873 | 0.3505267017 | 0.2544916739 | 2.062325 | 0.4818502566 | 3.946106 | 2.11566 | 6.029071 | 2.200463 | 8.529207 | 0.5384179 | 2.905109 | 4.538069 | 33.65716 | 8.63205 | 7.89433 | 17598.4 | 1.19439 | 1438.67 | 0 | 0.67424 | 0.5645057 | 38.5965 | 45.614 | 3.5088 | 10.5263 | 0 | 1.7544 | 0 | 0 | 100 | 15.12253 | 15.46763 | 8.165341
2004[Ni][pcu]3[ASR]1 | 8.40027 | 0.67056 | 0.3068822118 | 0.2642306188 | 0.0209213993 | 2.345043 | 2.059117 | 0.1003058299 | 4.245004 | 3.918315 | 0.1259825902 | 2.038161 | 1.899961 | 3.833047 | 3.759158 | 2.533902 | 29.27155 | 2.44913 | 43.19813 | 5.1645 | 112.1992 | 4.653251 | 162.3886 | 8.40027 | 7.41336 | 17382.5 | 1.20923 | 1394.33 | 0 | 0.67056 | 0.5545347 | 47.5 | 30 | 5 | 15 | 0 | 2.5 | 0 | 0 | 100 | 21.90759 | 22.30958 | 12.48597
2004[Pr][sqc]3[FSR]1 | 8.15561 | 0.66686 | 0.1610878505 | 0.1382240167 | 0.0115053217 | 0.9103767364 | 0.7790119484 | 0.0534504824 | 1.543078 | 1.390055 | 0.0880135522 | 0.7492888859 | 0.6327016258 | 1.390077 | 1.243745 | 2.551722 | 21.07107 | 2.43596 | 22.21728 | 1.911977 | 29.29041 | 1.541236 | 27.63263 | 8.15561 | 7.48276 | 17141.5 | 1.22623 | 1359.52 | 0 | 0.66686 | 0.5438295 | 26.4706 | 47.0588 | 0 | 23.5294 | 0 | 2.9412 | 0 | 0 | 100 | 23.26656 | 23.65877 | 13.81143
2004[V][nan]3[ASR]1 | 8.27066 | 0.66986 | 0.2600270228 | 0.2299814817 | 0.015611339 | 1.342286 | 1.21978 | 0.0929577447 | 4.492260728 | 4.252538 | 0.3627084187 | 1.082259 | 3.149975 | 2.072057 | 6.182732 | 2.385853 | 18.37441 | 2.271156 | 16.07315 | 2.58211 | 38.07284 | 7.154084 | 99.37596 | 8.27066 | 7.73204 | 17378.6 | 1.2095 | 1403.54 | 0 | 0.66986 | 0.5538322 | 44.4444 | 22.2222 | 0 | 27.7778 | 0 | 5.5556 | 0 | 0 | 100 | 24.90281 | 25.41178 | 12.99513
2004[V][nan]3[FSR]1 | 8.22946 | 0.67034 | 0.2632278332 | 0.2314451386 | 0.0154861117 | 1.342883715 | 1.222111 | 0.0931561048 | 4.501831101 | 4.243845 | 0.36375031 | 1.079656 | 3.158947386 | 2.070322 | 6.180681 | 2.382325 | 18.35625 | 2.279773 | 16.02872 | 2.572092 | 38.00335 | 7.201684 | 99.06838 | 8.22946 | 7.62385 | 17347.4 | 1.21167 | 1386.05 | 0.0370379 | 0.67034 | 0.5532364 | 44.4444 | 22.2222 | 0 | 27.7778 | 0 | 5.5556 | 0 | 0 | 100 | 24.88846 | 25.36734 | 13.00619
2004[Zn][nan]3[ASR]3 | 8.43698 | 0.67178 | 0.0889614567 | 0.0732499949 | 0.0062204906 | 0.575984615 | 0.47825352 | 0.0374797074 | 1.233444 | 1.050629 | 0.0839556116 | 0.4870231583 | 0.6574594119 | 0.8920266834 | 1.229835 | 2.605929 | 18.75216 | 2.536642 | 18.13715 | 1.269148 | 16.72743 | 1.667739 | 22.30571 | 8.43698 | 7.85452 | 17518.4 | 1.19984 | 1411.35 | 0.0370379 | 0.67178 | 0.5598913 | 41.0256 | 30.7692 | 5.1282 | 17.9487 | 0 | 5.1282 | 0 | 0 | 99.9999 | 25.54856 | 26.11275 | 15.24024
2004[Zn][pcu]3[ASR]1 | 7.46107 | 0.54002 | 0.6828214917 | 0.6669101998 | 0.012191662 | 2.221299351 | 2.256847 | 0.0427987344 | 3.22904 | 3.391093 | 0.103405713 | 1.538478 | 1.00774 | 3.128415 | 2.141986 | 2.253839 | 69.75513 | 2.156082 | 42.68064 | 3.467481 | 218.223 | 2.172771 | 91.42132 | 7.46107 | 4.86733 | 3920.07 | 1.31027 | 869.513 | 0 | 0.54002 | 0.4121441 | 44.4444 | 30.5556 | 5.5556 | 16.6667 | 0 | 2.7778 | 0 | 0 | 100.0001 | 28.54959 | 28.49171 | 13.67485
2004[Zn][pcu]3[ASR]2 | 5.21426 | 0.55992 | 0.1915942978 | 0.1700327819 | 0.0167048258 | 1.590096 | 1.424217 | 0.125061898 | 4.910375 | 4.658222 | 0.236168866 | 1.398502 | 3.320279 | 2.652686 | 6.554284 | 2.394807 | 16.06838 | 2.340953 | 27.01061 | 3.349142 | 42.62438 | 7.772618 | 177.0352 | 5.21426 | 3.89327 | 2660.57 | 1.15456 | 907.108 | 0 | 0.55992 | 0.484964 | 40.7407 | 37.037 | 3.7037 | 14.8148 | 0 | 3.7037 | 0 | 0 | 99.9999 | 20.1688 | 20.42 | 10.42328
2004[Zn][pcu]3[ASR]3 | 5.20412 | 0.55592 | 0.1259165296 | 0.1138536217 | 0.0138767206 | 1.400354161 | 1.267999 | 0.1197861994 | 5.887425241 | 5.526652 | 0.2390083176 | 1.274438 | 4.48707108 | 2.428583 | 8.745723 | 2.354465 | 14.85065 | 2.382611 | 31.83732 | 3.000619 | 36.06603 | 10.69095 | 278.4404 | 5.20412 | 3.94887 | 2686.73 | 1.25952 | 856.627 | 0 | 0.55592 | 0.4413745 | 40.7407 | 37.037 | 3.7037 | 14.8148 | 0 | 3.7037 | 0 | 0 | 99.9999 | 18.16443 | 18.37841 | 9.421687
2004[Zn][ths]3[ASR]1 | 5.21426 | 0.55992 | 0.1213230464 | 0.1189312036 | 0.0079567176 | 0.880235909 | 0.83328557 | 0.0608835915 | 2.723853 | 2.684623 | 0.1155317146 | 0.7589128626 | 1.843617 | 1.473267229 | 3.694954 | 2.296975 | 18.76282 | 2.269752 | 31.20918 | 1.743204 | 27.64264 | 4.184552 | 115.3165 | 5.21426 | 3.89327 | 2660.57 | 1.15456 | 907.108 | 0 | 0.55992 | 0.484964 | 44.4444 | 29.6296 | 14.8148 | 0 | 7.4074 | 3.7037 | 0 | 0 | 99.9999 | 22.87518 | 22.73437 | 10.1685
2004[Zn][ths]3[FSR]1 | 5.20412 | 0.55592 | 0.1238017855 | 0.1219321983 | 0.0079593508 | 0.8795793591 | 0.8391716978 | 0.0601217128 | 2.731753 | 2.694943 | 0.1141422514 | 0.7557775736 | 1.852173756 | 1.473017 | 3.707945 | 2.282183 | 19.05857 | 2.269098 | 31.69552 | 1.724822 | 28.0736 | 4.202764 | 117.5252 | 5.20412 | 3.94887 | 2686.73 | 1.25952 | 856.627 | 0 | 0.55592 | 0.4413745 | 44.4444 | 29.6296 | 14.8148 | 0 | 7.4074 | 3.7037 | 0 | 0 | 99.9999 | 23.14187 | 22.793 | 10.16721
2005[Ag][dia]3[ASR]1 | 5.1113 | 0.47098 | 0.1567858346 | 0.1399040305 | 0.0082771323 | 1.221565 | 1.099933185 | 0.0599171082 | 3.168432 | 2.948987 | 0.1430782095 | 1.064779 | 1.946868 | 2.024808 | 3.795921 | 2.457488 | 25.83011 | 2.390961 | 28.50385 | 2.616681 | 52.30101 | 4.654885 | 108.1984 | 5.1113 | 3.72883 | 5132.21 | 1.73515 | 377.531 | 0 | 0.47098 | 0.2714347 | 49.3506 | 44.1558 | 5.1948 | 0 | 0 | 1.2987 | 0 | 0 | 99.9999 | 24.59843 | 24.98307 | 13.77273
2005[Co][dia]3[ASR]4 | 5.1113 | 0.47098 | 0.1169486713 | 0.0987408332 | 0.0060227785 | 0.6955546086 | 0.584480926 | 0.0328044953 | 1.122655 | 0.9408428133 | 0.0504570858 | 0.5786059373 | 0.4271000116 | 1.064346 | 0.7834618989 | 2.62919 | 26.01342 | 2.642518 | 27.26406 | 1.521265 | 27.68728 | 1.128619 | 21.36035 | 5.1113 | 3.72883 | 5132.21 | 1.73515 | 377.531 | 0 | 0.47098 | 0.2714347 | 22.2222 | 22.2222 | 0 | 44.4444 | 0 | 11.1111 | 0 | 0 | 99.9999 | 26.84252 | 27.33448 | 15.3652
2005[Co][dia]3[ASR]5 | 6.96104 | 0.52778 | 0.1168133124 | 0.0997194225 | 0.005834243 | 0.6964606842 | 0.5868289878 | 0.0321138888 | 1.123139 | 0.9431204333 | 0.0497312584 | 0.5796473718 | 0.4266780511 | 1.066757 | 0.7829694966 | 2.625565 | 26.64039 | 2.639525 | 27.699 | 1.521902 | 28.41882 | 1.126227 | 21.68747 | 6.96104 | 5.92186 | 1265.07 | 1.42029 | 886.271 | 0 | 0.52778 | 0.3716002 | 22.2222 | 22.2222 | 0 | 44.4444 | 0 | 11.1111 | 0 | 0 | 99.9999 | 26.8735 | 27.33786 | 15.27453
2005[Co][dia]3[ASR]6 | 4.8058 | 0.4468 | 0.1342380029 | 0.1138734009 | 0.0069053735 | 0.749007545 | 0.6391589982 | 0.0335952396 | 1.136531 | 0.9758793485 | 0.0503914782 | 0.6147695421 | 0.3875234299 | 1.140055 | 0.7242437802 | 2.597805 | 27.54689 | 2.584021 | 27.94666 | 1.597051 | 31.40497 | 1.001369 | 20.2402 | 4.8058 | 3.79613 | 897.795 | 1.56913 | 297.678 | 0 | 0.4468 | 0.2847438 | 22.2222 | 22.2222 | 0 | 44.4444 | 0 | 11.1111 | 0 | 0 | 99.9999 | 25.83205 | 26.28472 | 14.51337
2005[Co][nan]3[ASR]1 | 5.1864 | 0.52748 | 0.9730718957 | 0.9011029252 | 0.0158689318 | 2.680009 | 2.58558 | 0.0326780974 | 3.461462 | 3.451079 | 0.033981623 | 1.706937 | 0.7814536359 | 3.391414 | 1.646953 | 2.388364 | 107.4234 | 2.317534 | 135.6133 | 4.076787 | 364.3172 | 1.811045 | 223.3488 | 5.1864 | 4.84916 | 1348.15 | 1.17199 | 1036.91 | 0 | 0.52748 | 0.4500721 | 45.977 | 29.8851 | 11.4943 | 9.1954 | 0 | 3.4483 | 0 | 0 | 100.0001 | 31.55489 | 31.70732 | 15.80276
2005[Co][nan]3[ASR]4 | 7.01256 | 0.56442 | 0.8609720587 | 0.7731016689 | 0.0069184958 | 1.157232 | 1.041294 | 0.0090581709 | 1.19338 | 1.086320727 | 0.0097728863 | 0.2962600569 | 0.0361477355 | 0.5644520471 | 0.0811748034 | 2.570766 | 161.8079 | 2.540434 | 155.5119 | 0.7616151 | 91.33282 | 0.09183092 | 12.62365 | 7.01256 | 4.27999 | 3664.62 | 1.09096 | 1366.99 | 0 | 0.56442 | 0.5173609 | 34.7826 | 8.6957 | 0 | 43.4783 | 0 | 13.0435 | 0 | 0 | 100.0001 | 37.66574 | 37.91156 | 19.97358
2005[Co][nan]3[ASR]5 | 6.28887 | 0.66614 | 0.5765044859 | 0.501528992 | 0.0081512042 | 1.010145 | 0.8893716153 | 0.0175197877 | 1.165418 | 1.052901 | 0.0238078777 | 0.433640613 | 0.1552727112 | 0.8214832363 | 0.3188020135 | 2.598994 | 72.28081 | 2.525574 | 62.11722 | 1.127029 | 59.37748 | 0.3921528 | 19.80309 | 6.28887 | 5.00897 | 2727.51 | 0.759177 | 3100.44 | 0 | 0.66614 | 0.8774502 | 34.7826 | 8.6957 | 0 | 43.4783 | 0 | 13.0435 | 0 | 0 | 100.0001 | 35.49488 | 35.64845 | 19.44375
2005[Co][nan]3[FSR]1 | 4.71244 | 0.4765 | 0.9698074594 | 0.9055497898 | 0.0156077077 | 2.663023 | 2.581661 | 0.0327732452 | 3.452047 | 3.466054 | 0.033981623 | 1.693216 | 0.789023945 | 3.369327 | 1.673416 | 2.376698 | 106.6863 | 2.301341 | 135.7224 | 4.024262 | 359.4611 | 1.815814 | 227.1201 | 4.71244 | 3.93541 | 2411.04 | 1.86641 | 286.062 | 0 | 0.4765 | 0.255303 | 45.977 | 29.8851 | 11.4943 | 9.1954 | 0 | 3.4483 | 0 | 0 | 100.0001 | 31.54689 | 31.65843 | 15.82267
2005[Cu][dia]3[ASR]1 | 7.02958 | 0.57002 | 0.257215023 | 0.2069130954 | 0.0076962393 | 0.9733471127 | 0.7763141929 | 0.0361690795 | 1.519715 | 1.232783 | 0.0903115549 | 0.7161320897 | 0.5463675459 | 1.285533 | 1.002836 | 2.795311 | 32.24967 | 2.680082 | 20.31853 | 2.001812 | 41.45802 | 1.46431 | 20.37616 | 7.02958 | 6.71282 | 1539.05 | 1.5497 | 919.831 | 0 | 0.57002 | 0.367826 | 48.9796 | 40.8163 | 8.1633 | 0 | 0 | 2.0408 | 0 | 0 | 100 | 30.44843 | 31.15009 | 17.60081
2005[CuSm][stp]3[ASR]1 | 6.88895 | 0.5676 | 0.1192431528 | 0.1046061465 | 0.0069977662 | 0.5195480312 | 0.4505407921 | 0.0312916608 | 1.111504 | 0.9927476355 | 0.0706283134 | 0.4003048784 | 0.5919563383 | 0.746239524 | 1.134163 | 2.515976 | 20.66768 | 2.43894 | 19.86221 | 1.007157 | 15.42304 | 1.443746 | 22.52699 | 6.88895 | 6.49808 | 1541.69 | 1.59244 | 888.301 | 0 | 0.5676 | 0.3564342 | 26.9663 | 33.7079 | 6.7416 | 26.9663 | 0 | 5.618 | 0 | 0 | 100.0001 | 24.55119 | 24.79058 | 13.46261
2005[Fe][bpq]3[ASR]1 | 6.6136 | 0.45858 | 0.2591324766 | 0.2199050867 | 0.01835945 | 1.650485 | 1.438172 | 0.082660017 | 3.004313243 | 2.76903 | 0.1092472748 | 1.391352 | 1.353828 | 2.609619 | 2.684687 | 2.532254 | 24.91052 | 2.435507 | 35.23104 | 3.523257 | 65.00697 | 3.297259 | 94.58432 | 6.6136 | 5.51475 | 2531.59 | 2.25182 | 474.975 | 0 | 0.45858 | 0.2036486 | 42.1053 | 26.3158 | 0 | 26.3158 | 0 | 5.2632 | 0 | 0 | 100.0001 | 20.96485 | 21.33565 | 12.57899
2005[Fe][bpq]3[ASR]2 | 5.6094 | 0.48956 | 0.4965162717 | 0.4536453093 | 0.0186952241 | 2.08627 | 1.957096 | 0.0541236744 | 3.241264 | 3.271947 | 0.0702015933 | 1.589753 | 1.154994 | 3.093204 | 2.469845 | 2.420404 | 49.80402 | 2.2629 | 61.85245 | 3.847845 | 154.054 | 2.613637 | 152.766 | 5.6094 | 5.19018 | 1379.35 | 2.02672 | 357.168 | 0 | 0.48956 | 0.2415529 | 44.4444 | 22.2222 | 0 | 27.7778 | 0 | 5.5556 | 0 | 0 | 100 | 24.43669 | 24.31904 | 12.56376
2005[Fe][dia]3[ASR]2 | 8.09346 | 0.54006 | 0.3470061825 | 0.285791203 | 0.0104302844 | 1.052118 | 0.8661938637 | 0.0270552691 | 1.218920835 | 1.010488 | 0.0326970727 | 0.7051119083 | 0.1668027442 | 1.285514569 | 0.3110968078 | 2.748329 | 47.26897 | 2.726409 | 45.45583 | 1.937879 | 60.76495 | 0.4547724 | 14.14116 | 8.09346 | 4.61719 | 11706.3 | 1.43313 | 754.603 | 0 | 0.54006 | 0.3768395 | 22.2222 | 22.2222 | 0 | 44.4444 | 0 | 11.1111 | 0 | 0 | 99.9999 | 29.43623 | 30.01982 | 16.76266
2005[Fe][dia]3[FSR]2 | 6.81519 | 0.55158 | 0.3465527225 | 0.2888779748 | 0.0103118065 | 1.053926994 | 0.8654844069 | 0.0273190235 | 1.216611 | 1.012436 | 0.0330052563 | 0.7073742715 | 0.1626842277 | 1.283981 | 0.309636286 | 2.754428 | 46.83943 | 2.715368 | 45.02409 | 1.948412 | 60.14093 | 0.4417476 | 13.94109 | 6.81519 | 6.14414 | 1484.48 | 1.60609 | 730.193 | 0 | 0.55158 | 0.3434303 | 22.2222 | 22.2222 | 0 | 44.4444 | 0 | 11.1111 | 0 | 0 | 99.9999 | 29.46904 | 29.99437 | 16.75743
2005[In][bpq]3[ASR]1 | 5.76436 | 0.52262 | 0.1915146548 | 0.1662161047 | 0.0165796861 | 1.599449 | 1.4075 | 0.0869930974 | 3.322938 | 3.123138 | 0.1065458168 | 1.407934 | 1.723489538 | 2.64921827 | 3.43912764 | 2.497199 | 23.04358 | 2.400706 | 40.33368 | 3.515892 | 61.04748 | 4.137592 | 138.7127 | 5.76436 | 4.2449 | 934.561 | 1.38991 | 704.525 | 0 | 0.52262 | 0.37601 | 42.1053 | 26.3158 | 0 | 26.3158 | 0 | 5.2632 | 0 | 0 | 100.0001 | 19.82431 | 20.14765 | 11.70231
2005[In][nan]3[ASR]1 | 4.88145 | 0.46114 | 0.788288473 | 0.691510091 | 0.0229686177 | 2.152782 | 2.043199 | 0.0292301938 | 2.84459 | 3.010946 | 0.023062878 | 1.364494 | 0.6918079219 | 2.716182 | 1.659555 | 2.423803 | 95.69969 | 2.187659 | 169.2629 | 3.307263 | 259.9378 | 1.51344 | 280.9012 | 4.88145 | 3.67488 | 1641.08 | 1.38834 | 410.913 | 0 | 0.46114 | 0.3321521 | 44.4444 | 8.8889 | 0 | 40 | 0 | 6.6667 | 0 | 0 | 100 | 26.5209 | 26.63182 | 14.56505
2005[In][nan]3[ASR]2 | 4.72888 | 0.45532 | 0.839101896 | 0.7289037009 | 0.0229290126 | 2.056057 | 1.927708 | 0.0299747709 | 2.688735 | 2.819133 | 0.0239421126 | 1.216955 | 0.6326782069 | 2.41576 | 1.524102 | 2.450583 | 88.60263 | 2.206666 | 153.3662 | 2.98225 | 214.0427 | 1.396109 | 233.7459 | 4.72888 | 3.73025 | 1624.01 | 1.40293 | 387.643 | 0 | 0.45532 | 0.3245493 | 44.4444 | 8.8889 | 0 | 40 | 0 | 6.6667 | 0 | 0 | 100 | 27.01673 | 27.19453 | 14.86008
2005[In][nan]3[FSR]1 | 4.87333 | 0.45992 | 0.7859818684 | 0.6858639791 | 0.0227927708 | 2.149668 | 2.038944 | 0.0295723824 | 2.839021 | 2.990534 | 0.0237504236 | 1.363685734 | 0.6893531939 | 2.716766 | 1.640942 | 2.424873 | 94.42621 | 2.197664 | 163.6337 | 3.306765 | 256.5339 | 1.514966 | 268.5135 | 4.87333 | 3.66237 | 1637.19 | 1.39164 | 394.934 | 0 | 0.45992 | 0.3304878 | 44.4444 | 8.8889 | 0 | 40 | 0 | 6.6667 | 0 | 0 | 100 | 26.48519 | 26.61001 | 14.57078
2005[In][nan]3[FSR]2 | 5.23017 | 0.48012 | 0.8374424397 | 0.7279238692 | 0.0226200923 | 2.055318601 | 1.915103 | 0.0296935742 | 2.670045 | 2.803608 | 0.0245544084 | 1.217876 | 0.6147267711 | 2.405055 | 1.503232 | 2.465936 | 89.1421 | 2.202881 | 148.6129 | 3.003205 | 214.3917 | 1.35417 | 223.3997 | 5.23017 | 3.85514 | 1707.23 | 1.33454 | 525.88 | 0 | 0.48012 | 0.3597644 | 44.4444 | 8.8889 | 0 | 40 | 0 | 6.6667 | 0 | 0 | 100 | 27.0213 | 27.17961 | 14.85724
2005[Nd][pcu]3[ASR]1 | 4.80004 | 0.45346 | 0.0501586314 | 0.0455019847 | 0.0075484831 | 0.5506183304 | 0.4965613982 | 0.0696871683 | 3.355214 | 3.148209173 | 0.1610544688 | 0.500459699 | 2.804596 | 0.9515191125 | 5.456244 | 2.268926 | 10.01791 | 2.365733 | 26.92018 | 1.135506 | 9.532233 | 6.634924 | 146.8831 | 4.80004 | 3.64868 | 1616.91 | 1.40909 | 371.947 | 0 | 0.45346 | 0.3218105 | 35.5556 | 31.1111 | 13.3333 | 17.7778 | 0 | 2.2222 | 0 | 0 | 100 | 17.37904 | 17.5971 | 9.581479
2005[Nd][pcu]3[FSR]1 | 4.72128 | 0.46126 | 0.0499759371 | 0.0451760976 | 0.0074777097 | 0.5427739978 | 0.4930058549 | 0.069683465 | 3.336902 | 3.137506 | 0.1629595916 | 0.4927980607 | 2.794127914 | 0.940627818 | 5.438628 | 2.250749 | 9.90938 | 2.359093 | 26.48676 | 1.109165 | 9.321038 | 6.591606 | 144.0517 | 4.72128 | 3.79014 | 1640.94 | 1.38846 | 432.191 | 0 | 0.46126 | 0.3322098 | 35.5556 | 31.1111 | 13.3333 | 17.7778 | 0 | 2.2222 | 0 | 0 | 100 | 17.31779 | 17.54294 | 9.571252
2005[Ni][cds]3[FSR]1 | 4.93145 | 0.46572 | 0.4338161251 | 0.4410778377 | 0.0054591869 | 1.356421 | 1.430385 | 0.007705176 | 1.497687 | 1.584623 | 0.0086026158 | 0.922604504 | 0.1412660194 | 1.911912 | 0.2955033422 | 2.200822 | 241.1198 | 2.193414 | 238.8661 | 2.030488 | 460.9999 | 0.3098548 | 70.58572 | 4.93145 | 3.97166 | 1770.14 | 1.63195 | 403.815 | 0 | 0.46572 | 0.2853764 | 37.5 | 37.5 | 6.25 | 15.625 | 0 | 3.125 | 0 | 0 | 100 | 31.78988 | 31.4306 | 14.85088
2005[Ni][dia]3[ASR]1 | 4.90416 | 0.46438 | 0.6203275953 | 0.5595221204 | 0.0077149263 | 1.408493 | 1.34145 | 0.0233966216 | 2.154088 | 2.270981 | 0.0339047125 | 0.7881656061 | 0.7455949053 | 1.570094 | 1.675125 | 2.40795 | 78.35729 | 2.180675 | 87.00991 | 1.897864 | 123.0283 | 1.6259 | 145.7525 | 4.90416 | 3.92248 | 1762.25 | 1.63925 | 384.592 | 0 | 0.46438 | 0.2832881 | 38.1982 | 45.9459 | 5.7658 | 8.6486 | 0 | 1.4414 | 0 | 0 | 99.9999 | 36.02907 | 36.75063 | 18.45888
2005[Ni][dia]3[FSR]1 | 4.87795 | 0.4629 | 0.616230665 | 0.5540360331 | 0.0076796559 | 1.393547 | 1.33299422 | 0.0234671623 | 2.157922 | 2.268745 | 0.0345624737 | 0.7773165684 | 0.7643748229 | 1.556275 | 1.700125 | 2.397127 | 77.45693 | 2.186053 | 85.38483 | 1.863327 | 120.5443 | 1.670964 | 145.1649 | 4.87795 | 3.9046 | 1752.07 | 1.64878 | 359.771 | 0 | 0.4629 | 0.280753 | 38.1982 | 45.9459 | 5.7658 | 8.6486 | 0 | 1.4414 | 0 | 0 | 99.9999 | 36.217 | 36.59364 | 18.42802
2005[SmCu][stp]3[FSR]1 | 4.93145 | 0.46572 | 0.1188881202 | 0.1019262537 | 0.0070436547 | 0.5177187677 | 0.4467025751 | 0.0312766867 | 1.10653 | 0.9860739876 | 0.0711683495 | 0.3988306475 | 0.5888112802 | 0.7436069689 | 1.128183 | 2.527328 | 20.55677 | 2.442111 | 19.60238 | 1.007976 | 15.28616 | 1.437943 | 22.11507 | 4.93145 | 3.97166 | 1770.14 | 1.63195 | 403.815 | 0 | 0.46572 | 0.2853764 | 26.9663 | 33.7079 | 6.7416 | 26.9663 | 0 | 5.618 | 0 | 0 | 100.0001 | 24.42412 | 24.73767 | 13.43889
2005[Tb][nan]3[ASR]1 | 4.90416 | 0.46438 | 0.6090515004 | 0.5979368588 | 0.015114631 | 2.4396495 | 2.317023 | 0.0414998897 | 3.110584 | 3.055831 | 0.0435445723 | 1.830598 | 0.6709341352 | 3.549684 | 1.409742 | 2.413594 | 76.4126 | 2.341771 | 94.4077 | 4.41832 | 271.2406 | 1.571174 | 133.0905 | 4.90416 | 3.92248 | 1762.25 | 1.63925 | 384.592 | 0 | 0.46438 | 0.2832881 | 47.3684 | 15.7895 | 0 | 31.5789 | 0 | 5.2632 | 0 | 0 | 100 | 30.45993 | 30.32437 | 12.1623
2005[U][bnn]3[ASR]1 | 4.87795 | 0.4629 | 0.1088753937 | 0.1009869758 | 0.0064506075 | 0.8428826378 | 0.8092611875 | 0.0308570005 | 1.677956 | 1.765588 | 0.0329463397 | 0.7340072441 | 0.835073724 | 1.442281 | 1.791401 | 2.341011 | 35.69463 | 2.176901 | 69.67986 | 1.718319 | 51.4817 | 1.817873 | 124.8245 | 4.87795 | 3.9046 | 1752.07 | 1.64878 | 359.771 | 0 | 0.4629 | 0.280753 | 31.25 | 0 | 0 | 62.5 | 0 | 6.25 | 0 | 0 | 100 | 21.75503 | 21.766 | 11.38101
2005[Zn][dia]3[ASR]1 | 5.43686 | 0.5272 | 0.4311959851 | 0.3532938147 | 0.0103464958 | 1.039634 | 0.8579325133 | 0.0216943507 | 1.147603 | 0.9568400622 | 0.0254853523 | 0.6084378837 | 0.1079694193 | 1.113077 | 0.2068769682 | 2.757774 | 58.31215 | 2.725921 | 55.04975 | 1.677934 | 64.90589 | 0.2943161 | 11.38853 | 5.43686 | 4.14383 | 1449.65 | 1.07065 | 1070.1 | 0 | 0.5272 | 0.4924112 | 22.2222 | 22.2222 | 0 | 44.4444 | 0 | 11.1111 | 0 | 0 | 99.9999 | 30.9428 | 31.47208 | 17.53603
2005[Zn][dia]3[FSR]1 | 6.73895 | 0.5366 | 0.4228072028 | 0.3508185448 | 0.010321346 | 1.036162 | 0.8577604357 | 0.0218849597 | 1.153744 | 0.9514090289 | 0.0255495504 | 0.6133546698 | 0.1175825998 | 1.120297 | 0.211231193 | 2.748506 | 57.69327 | 2.755563 | 54.92996 | 1.685809 | 64.63357 | 0.3240062 | 11.60292 | 6.73895 | 5.41736 | 1266.8 | 1.052 | 1148.44 | 0 | 0.5366 | 0.510076 | 22.2222 | 22.2222 | 0 | 44.4444 | 0 | 11.1111 | 0 | 0 | 99.9999 | 30.87542 | 31.40226 | 17.54303
2005[Zn][nan]3[ASR]6 | 6.28584 | 0.5197 | 1.270989 | 1.190981 | 0.0165253976 | 2.849084 | 2.757849 | 0.0271560727 | 3.463875 | 3.461229 | 0.0280757986 | 1.578095 | 0.6147914125 | 3.144962 | 1.318172 | 2.387019 | 137.6471 | 2.316328 | 164.4383 | 3.766942 | 432.895 | 1.424059 | 216.7579 | 6.28584 | 5.12557 | 2624.77 | 1.10154 | 1078.91 | 0 | 0.5197 | 0.471794 | 45.977 | 29.8851 | 11.4943 | 9.1954 | 0 | 3.4483 | 0 | 0 | 100.0001 | 32.92774 | 32.85646 | 16.34329
2005[Zn][pcu]3[ASR]1 | 5.43686 | 0.5272 | 0.7708520034 | 0.6372067675 | 0.0173623225 | 2.041207 | 1.728207 | 0.0369058464 | 2.535703 | 2.181201 | 0.0439480967 | 1.270355136 | 0.4944956 | 2.361355 | 0.9474901825 | 2.698308 | 68.09064 | 2.658985 | 71.55265 | 3.427809 | 160.7862 | 1.314857 | 67.79543 | 5.43686 | 4.14383 | 1449.65 | 1.07065 | 1070.1 | 0 | 0.5272 | 0.4924112 | 48.1481 | 29.6296 | 3.7037 | 14.8148 | 0 | 3.7037 | 0 | 0 | 99.9999 | 28.98034 | 29.53124 | 16.74389
2005[Zn][pcu]3[ASR]11 | 6.73895 | 0.5366 | 0.1151981112 | 0.1065899244 | 0.0144012785 | 1.177185 | 1.078876 | 0.1321708061 | 7.100926 | 6.747278 | 0.3575480544 | 1.061986921 | 5.923741 | 2.034273 | 11.59214 | 2.268091 | 11.37952 | 2.332052 | 25.82069 | 2.408683 | 23.14906 | 13.81448 | 299.3171 | 6.73895 | 5.41736 | 1266.8 | 1.052 | 1148.44 | 0 | 0.5366 | 0.510076 | 53.0612 | 28.5714 | 4.0816 | 12.2449 | 0 | 2.0408 | 0 | 0 | 99.9999 | 18.17041 | 18.28837 | 8.856463
2005[Zn][pcu]3[ASR]15 | 6.28584 | 0.5197 | 0.0326029308 | 0.0303536442 | 0.0097222571 | 0.3326130259 | 0.3111699475 | 0.096394646 | 4.215637 | 3.985238 | 0.8402735772 | 0.3000100951 | 3.883024392 | 0.5808263984 | 7.557092 | 1.904231 | 4.452412 | 2.038434 | 6.506512 | 0.5712885 | 2.586078 | 7.915289 | 49.17031 | 6.28584 | 5.12557 | 2624.77 | 1.10154 | 1078.91 | 0 | 0.5197 | 0.471794 | 45.283 | 22.6415 | 0 | 24.5283 | 0 | 7.5472 | 0 | 0 | 100 | 12.22388 | 12.34284 | 6.048498747
2005[Zn][pcu]3[ASR]2 | 6.51465 | 0.54266 | 0.0339341044 | 0.032034747 | 0.0097709586 | 0.3449651625 | 0.3224903344 | 0.0988513647 | 4.509322 | 4.219902 | 0.8477609778 | 0.3110310581 | 4.164357 | 0.6014866455 | 8.061768 | 1.91037 | 4.501408 | 2.076253 | 6.864532 | 0.5941845 | 2.707537 | 8.646259 | 55.34026 | 6.51465 | 4.91923 | 3871.53 | 1.46143 | 798.171 | 0 | 0.54266 | 0.3713212 | 45.283 | 22.6415 | 0 | 24.5283 | 0 | 7.5472 | 0 | 0 | 100 | 12.32187 | 12.47222 | 6.151045
2005[Zn][pcu]3[ASR]3 | 5.13248 | 0.55012 | 0.0338890105 | 0.0309993897 | 0.01007399 | 0.3466354427 | 0.3248568653 | 0.0983156485 | 4.505193 | 4.231868 | 0.8453457455 | 0.3127464322 | 4.158557 | 0.6066039078 | 8.065568 | 1.911315 | 4.553309 | 2.07045 | 6.890325 | 0.597757 | 2.762055 | 8.610086 | 55.57439 | 5.13248 | 3.64573 | 3704 | 1.27033 | 319.574 | 324.413 | 0.55012 | 0.4330528 | 45.283 | 22.6415 | 0 | 24.5283 | 0 | 7.5472 | 0 | 0 | 100 | 12.32303 | 12.50522 | 6.135091
2005[Zn][pcu]3[ASR]4 | 6.74837 | 0.612 | 0.0327833066 | 0.0306656944 | 0.0096591256 | 0.3323063869 | 0.3154051719 | 0.0967499863 | 4.223493 | 3.987347 | 0.8404611681 | 0.2995230803 | 3.891186 | 0.5842625578 | 7.563127782 | 1.881286 | 4.463129 | 2.041261 | 6.512963 | 0.5634885 | 2.607639 | 7.942928 | 49.25838 | 6.74837 | 6.3776 | 1452.63 | 1.05651 | 1400.96 | 0 | 0.612 | 0.5792657 | 45.283 | 22.6415 | 0 | 24.5283 | 0 | 7.5472 | 0 | 0 | 100 | 12.24497 | 12.36152 | 6.066669
2005[Zn][pcu]3[ASR]5 | 7.22892 | 0.62032 | 0.0327346052 | 0.0303283916 | 0.0094625159 | 0.335977035 | 0.3136916016 | 0.0964956564 | 4.247461 | 3.985974 | 0.8402465209 | 0.3032424298 | 3.911484 | 0.5866056398 | 7.583766384 | 1.911192 | 4.488414 | 2.053521 | 6.532555 | 0.5795544 | 2.632929 | 8.032313 | 49.54137 | 7.22892 | 6.8094 | 1489.85 | 1.03011 | 1431.6 | 0 | 0.62032 | 0.6021881 | 45.283 | 22.6415 | 0 | 24.5283 | 0 | 7.5472 | 0 | 0 | 100 | 12.1937 | 12.3307 | 6.052278
2005[Zn][pcu]3[ASR]6 | 6.77629 | 0.60904 | 0.0331368433 | 0.0310661288 | 0.0099603532 | 0.3419240261 | 0.3165938486 | 0.0972351973 | 4.312855 | 4.051129 | 0.8408237235 | 0.3087871828 | 3.970931 | 0.5943149026 | 7.705466 | 1.927904 | 4.514949 | 2.057119 | 6.631579 | 0.5953121 | 2.683301 | 8.168675 | 51.09941 | 6.77629 | 6.39117 | 1462.96 | 1.04905 | 1416.85 | 0 | 0.60904 | 0.5805634 | 45.283 | 22.6415 | 0 | 24.5283 | 0 | 7.5472 | 0 | 0 | 100 | 12.25297 | 12.3806 | 6.077857
2005[Zn][pcu]3[ASR]7 | 5.48105 | 0.56018 | 0.0331657034 | 0.0302995315 | 0.0097222571 | 0.3357118826 | 0.316247527 | 0.0967590051 | 4.236525 | 4.023485 | 0.840215857 | 0.3025461792 | 3.900813 | 0.5884941747 | 7.60805 | 1.896647 | 4.491981 | 2.032449 | 6.553879 | 0.5738234 | 2.643505 | 7.928205 | 49.86224 | 5.48105 | 5.23227 | 1277.92 | 1.20095 | 899.447 | 0 | 0.56018 | 0.4664474 | 45.283 | 22.6415 | 0 | 24.5283 | 0 | 7.5472 | 0 | 0 | 100 | 12.24069 | 12.3496 | 6.066766
2005[Zn][pcu]3[ASR]8 | 6.4229 | 0.66882 | 0.0330881418 | 0.0305033562 | 0.0098413051 | 0.3343987465 | 0.3147846791 | 0.0970620365 | 4.226877 | 3.970747 | 0.8416101621 | 0.3013106047 | 3.892478 | 0.5855919276 | 7.54844 | 1.894549 | 4.45889 | 2.049456 | 6.493603 | 0.5708477 | 2.61109 | 7.977461 | 49.01657 | 6.4229 | 5.28654 | 5706.62 | 0.928973 | 1924.49 | 0 | 0.66882 | 0.7199563 | 45.283 | 22.6415 | 0 | 24.5283 | 0 | 7.5472 | 0 | 0 | 100 | 12.18885 | 12.36188 | 6.051859
2005[Zn][pcu]3[ASR]9 | 8.47376 | 0.6845 | 0.0322854694 | 0.0304690848 | 0.0097781736 | 0.3333291179 | 0.312382073 | 0.0963279069 | 4.190033 | 3.95099 | 0.8377952134 | 0.3010436485 | 3.856704 | 0.5829566367 | 7.495312 | 1.902983 | 4.468841 | 2.041592 | 6.478133 | 0.5728808 | 2.605141 | 7.873815 | 48.55563 | 8.47376 | 5.69683 | 6024.13 | 0.880009 | 2087.08 | 0 | 0.6845 | 0.777833 | 45.283 | 22.6415 | 0 | 24.5283 | 0 | 7.5472 | 0 | 0 | 100 | 12.21605 | 12.38831 | 6.042993
2005[Zn][pcu]3[FSR]1 | 5.25745 | 0.48244 | 0.7682955632 | 0.6316133004 | 0.0174375709 | 2.034636 | 1.724349 | 0.0368506642 | 2.522726899 | 2.188446 | 0.0455202873 | 1.266341 | 0.4880904531 | 2.3590766 | 0.9521876915 | 2.695597 | 68.00394 | 2.634938 | 68.99741 | 3.413545 | 160.4265 | 1.286088 | 65.69849 | 5.25745 | 3.83968 | 1706.93 | 1.8144 | 366.169 | 0 | 0.48244 | 0.2658951 | 48.1481 | 29.6296 | 3.7037 | 14.8148 | 0 | 3.7037 | 0 | 0 | 99.9999 | 28.9114 | 29.48817 | 16.71804
2005[Zn][srs]3[ASR]1 | 5.10254 | 0.5031 | 0.1177453761 | 0.1088986297 | 0.0097402862 | 1.115445 | 1.033905 | 0.0788623501 | 3.85463 | 3.722411 | 0.146282475 | 0.9976995305 | 2.739185 | 1.922705 | 5.427692 | 2.338949 | 18.16963 | 2.324851 | 34.53155 | 2.333568 | 34.93485 | 6.368196 | 187.4266 | 5.10254 | 3.95909 | 2280.75 | 1.42412 | 458.829 | 0 | 0.5031 | 0.3532708 | 44.4444 | 29.6296 | 14.8148 | 0 | 7.4074 | 3.7037 | 0 | 0 | 99.9999 | 20.83953 | 21.04955 | 10.39307
2005[Zn][srs]3[ASR]2 | 15.08597 | 0.80758 | 0.1132074578 | 0.1037269827 | 0.009720976 | 1.083209 | 1.000476 | 0.0814227191 | 4.023598 | 3.894104 | 0.155773483 | 0.9700015515 | 2.940389 | 1.86675 | 5.834016 | 2.33616 | 17.06063 | 2.318192 | 33.88553 | 2.266078 | 31.84795 | 6.816386 | 197.6887 | 15.08597 | 7.92436 | 4334.49 | 0.589901 | 3702.38 | 0 | 0.80758 | 1.369009 | 44.4444 | 29.6296 | 14.8148 | 0 | 7.4074 | 3.7037 | 0 | 0 | 99.9999 | 20.64826 | 20.81418 | 10.14435
2005[Zn][srs]3[ASR]4 | 7.24997 | 0.6308 | 0.1135190557 | 0.1036277981 | 0.0096876218 | 1.103207 | 1.024292 | 0.0819713069 | 3.971963 | 3.837441 | 0.1547763698 | 0.9896875152 | 2.868756 | 1.910352 | 5.681905 | 2.326885 | 17.30279 | 2.321495 | 33.63736 | 2.302889 | 33.05443 | 6.659803 | 191.1243 | 7.24997 | 5.59166 | 5495.68 | 0.896016 | 1987.24 | 0 | 0.6308 | 0.7040053 | 44.4444 | 29.6296 | 14.8148 | 0 | 7.4074 | 3.7037 | 0 | 0 | 99.9999 | 20.82345 | 20.97658 | 10.09006
2005[Zn][srs]3[ASR]5 | 15.08014 | 0.80784 | 0.12717582 | 0.1161513994 | 0.0096691893 | 1.176034 | 1.080627 | 0.0772130757 | 3.715955 | 3.59618 | 0.134792852 | 1.048859 | 2.53992 | 2.013334 | 5.055474 | 2.37 | 19.48427 | 2.323941 | 36.1648 | 2.485795 | 39.22835 | 5.902625 | 182.8302 | 15.08014 | 7.93969 | 4334.49 | 0.589901 | 3691.34 | 0 | 0.80784 | 1.36945 | 44.4444 | 29.6296 | 14.8148 | 0 | 7.4074 | 3.7037 | 0 | 0 | 99.9999 | 21.24059 | 21.46951 | 10.70256
2005[Zn][srs]3[ASR]6 | 15.06678 | 0.80774 | 0.121239661 | 0.1102020743 | 0.0098166497 | 1.14252 | 1.056834 | 0.0786165827 | 3.820086 | 3.695179 | 0.1415014226 | 1.02128 | 2.677567 | 1.967912 | 5.315912 | 2.347861 | 18.65046 | 2.323242 | 35.40725 | 2.397823 | 36.70246 | 6.220634 | 188.2218 | 15.06678 | 7.92511 | 4321.43 | 0.591684 | 3692.44 | 0 | 0.80774 | 1.365154 | 44.4444 | 29.6296 | 14.8148 | 0 | 7.4074 | 3.7037 | 0 | 0 | 99.9999 | 20.90456 | 21.11107 | 10.48598
2005[Zn][srs]3[ASR]7 | 17.30249 | 0.8459 | 0.1220059285 | 0.1125579298 | 0.0096805999 | 1.125005256 | 1.035421 | 0.0775308177 | 3.766528404 | 3.634817 | 0.1413934605 | 1.002999 | 2.641523148 | 1.925863 | 5.240919141 | 2.358603 | 18.57693 | 2.327351 | 34.89716 | 2.365677 | 35.77661 | 6.14775 | 182.8932 | 17.30249 | 9.82354 | 6214.04 | 0.511068 | 3730.88 | 0 | 0.8459 | 1.655161 | 44.4444 | 29.6296 | 14.8148 | 0 | 7.4074 | 3.7037 | 0 | 0 | 99.9999 | 21.04868 | 21.25132 | 10.56218
2005[Zn][srs]3[ASR]8 | 7.18204 | 0.6269 | 0.1195105123 | 0.109381387 | 0.0097604743 | 1.122149 | 1.041124 | 0.0792292456 | 3.848666 | 3.750205064 | 0.1452107539 | 1.002639 | 2.726517 | 1.934381 | 5.435598 | 2.337074 | 18.20265 | 2.305331 | 34.88663 | 2.34324 | 35.21086 | 6.285524 | 189.6297 | 7.18204 | 6.12269 | 7586.01 | 0.866215 | 1979.3 | 0 | 0.6269 | 0.7237233 | 44.4444 | 29.6296 | 14.8148 | 0 | 7.4074 | 3.7037 | 0 | 0 | 99.9999 | 20.6767 | 20.85456 | 10.45264
2006[Cd][dia]3[ASR]2 | 6.56785 | 0.66442 | 0.0942921709 | 0.0852688592 | 0.0074643479 | 0.8727530677 | 0.7986726481 | 0.0505944849 | 2.143788 | 2.079702 | 0.0710388236 | 0.7784608968 | 1.271035 | 1.491865 | 2.552064 | 2.39786 | 22.02382 | 2.325791 | 39.63551 | 1.86664 | 32.85656 | 2.956162 | 101.1524 | 6.56785 | 5.33808 | 1944.29 | 1.09158 | 1878.39 | 0 | 0.66442 | 0.6086773 | 38.7097 | 32.2581 | 12.9032 | 12.9032 | 0 | 3.2258 | 0 | 0 | 100 | 20.20237 | 20.45565 | 10.95871
2006[Cd][pcu]3[ASR]1 | 7.18693 | 0.43102 | 0.425682216 | 0.3533329304 | 0.0142191043 | 1.029842 | 0.8717133924 | 0.0303605438 | 1.261005 | 1.101834 | 0.0390396171 | 0.6041598453 | 0.2311627381 | 1.12254 | 0.4612832463 | 2.663822 | 41.75497 | 2.579028 | 40.34942 | 1.609375 | 46.87164 | 0.5961751 | 18.61251 | 7.18693 | 4.9999 | 2237.97 | 1.91678 | 385.079 | 0 | 0.43102 | 0.2248667 | 41.3793 | 31.0345 | 17.2414 | 0 | 0 | 3.4483 | 6.8966 | 0 | 100.0001 | 30.04701 | 30.58802 | 18.44161
2006[Cd][pcu]3[FSR]1 | 7.30457 | 0.4422 | 0.4247665977 | 0.3472802766 | 0.0142005758 | 1.036106 | 0.866198838 | 0.0312113123 | 1.264823221 | 1.09469 | 0.0392642755 | 0.6113396514 | 0.2287169719 | 1.130258 | 0.4572077413 | 2.693954 | 40.63281 | 2.602623 | 40.06208 | 1.646921 | 45.92557 | 0.595264 | 18.31669 | 7.30457 | 5.07688 | 2291.62 | 1.8342 | 422.549 | 0 | 0.4422 | 0.241086 | 41.3793 | 31.0345 | 17.2414 | 0 | 0 | 3.4483 | 6.8966 | 0 | 100.0001 | 29.98246306 | 30.50178 | 18.41994
2006[Co][dia]3[ASR]1 | 7.36476 | 0.44734 | 0.1206560192 | 0.104828874 | 0.0067810644 | 0.7081628372 | 0.6061739094 | 0.0350888486 | 1.131635 | 0.9796809642 | 0.0550249293 | 0.587506818 | 0.4234726015 | 1.088852 | 0.7969796563 | 2.57676 | 24.97159 | 2.551916 | 25.58012 | 1.513864 | 27.19037 | 1.080667 | 20.38683 | 7.36476 | 5.0904 | 2328.82 | 1.82236 | 423.334 | 0 | 0.44734 | 0.2454729 | 22.2222 | 22.2222 | 0 | 44.4444 | 0 | 11.1111 | 0 | 0 | 99.9999 | 25.31797 | 25.62967 | 14.23791
2006[Co][dia]3[FSR]1 | 6.80305 | 0.73762 | 0.120933643 | 0.1036469012 | 0.0067603462 | 0.7101781994 | 0.6067591983 | 0.0353271078 | 1.13032 | 0.9784958836 | 0.0556495828 | 0.5892445564 | 0.420141634 | 1.092357 | 0.7918783193 | 2.580778 | 24.85225 | 2.550331 | 25.26303 | 1.52071 | 27.14753 | 1.0715 | 20.00525 | 6.80305 | 5.44346 | 4164.73 | 0.599543 | 4990.67 | 0.639264 | 0.73762 | 1.230304 | 22.2222 | 22.2222 | 0 | 44.4444 | 0 | 11.1111 | 0 | 0 | 99.9999 | 25.25254 | 25.68493 | 14.24296
2006[Co][flu]3[ASR]1 | 4.7247 | 0.4387 | 0.1741445965 | 0.1638297341 | 0.0156507053 | 1.760673 | 1.628803 | 0.126265106 | 5.298414 | 5.105602 | 0.203239021 | 1.586529 | 3.537741 | 3.051502 | 7.014539 | 2.340785 | 17.89609 | 2.328751 | 34.12736 | 3.713722 | 54.60994 | 8.238516 | 239.3877 | 4.7247 | 3.64876 | 1637.85 | 1.7748 | 261.88 | 0 | 0.4387 | 0.2471828 | 51.9084 | 30.5344 | 3.0534 | 12.2137 | 0 | 2.2901 | 0 | 0 | 100 | 20.48299 | 20.49257 | 10.45573
2006[Co][flu]3[FSR]1 | 4.71377 | 0.44416 | 0.1744298719 | 0.1609292811 | 0.0155892473 | 1.757281 | 1.625257 | 0.1266622901 | 5.29691 | 5.097007 | 0.2042718832 | 1.582851 | 3.539629 | 3.047179 | 7.011378 | 2.340474 | 17.80345 | 2.33141 | 33.92184 | 3.704622 | 54.2503 | 8.252327 | 237.8388 | 4.71377 | 3.68268 | 1659.63 | 1.75151 | 269.681 | 0 | 0.44416 | 0.2535869 | 51.9084 | 30.5344 | 3.0534 | 12.2137 | 0 | 2.2901 | 0 | 0 | 100 | 20.33644 | 20.44184 | 10.44325
2006[Co][nan]3[ASR]2 | 4.88861 | 0.4483 | 0.1867727587 | 0.1644621338 | 0.0138304272 | 1.542921 | 1.41968 | 0.0612302367 | 2.88559 | 2.793401 | 0.0622061173 | 1.356148579 | 1.342669 | 2.611366 | 2.71639 | 2.431039 | 32.25641 | 2.357833 | 60.86209 | 3.29685 | 84.23329 | 3.165788 | 165.3252 | 4.88861 | 3.64648 | 1678.61 | 1.7317 | 301.611 | 0 | 0.4483 | 0.2588786 | 37.8378 | 21.6216 | 5.4054 | 27.027 | 0 | 8.1081 | 0 | 0 | 99.9999 | 21.56347 | 21.68636 | 12.04809
2006[Co][nan]3[ASR]3 | 4.93009 | 0.45418 | 0.9809886085 | 0.8238623269 | 0.0148575548 | 1.644854 | 1.445066 | 0.0179774958 | 1.848718 | 1.648672 | 0.0205328206 | 0.663865428 | 0.2038642781 | 1.285069 | 0.4074695314 | 2.623293 | 114.5847 | 2.584271 | 113.5545 | 1.741514 | 147.2493 | 0.5268405 | 46.26998 | 4.93009 | 3.69033 | 1698.29 | 1.71164 | 323.026 | 0 | 0.45418 | 0.2653479 | 42.8571 | 21.4286 | 7.1429 | 14.2857 | 0 | 7.1429 | 7.1429 | 0 | 100.0001 | 32.66622 | 33.17122 | 19.34577
2006[Co][nan]3[ASR]4 | 5.04945 | 0.46596 | 0.2010162048 | 0.1757771773 | 0.0127457773 | 1.30949 | 1.193214539 | 0.0519825694 | 2.596447 | 2.57541 | 0.0475390036 | 1.108473 | 1.286957 | 2.125911 | 2.669152 | 2.453809 | 32.09671 | 2.309757 | 72.5279 | 2.719982 | 68.23474 | 2.972558 | 193.588 | 5.04945 | 3.78453 | 1737.48 | 1.67303 | 378.865 | 0 | 0.46596 | 0.2785126 | 37.8378 | 21.6216 | 5.4054 | 27.027 | 0 | 8.1081 | 0 | 0 | 99.9999 | 22.00354 | 22.25991 | 12.44969
2006[Co][nan]3[ASR]5 | 4.67168 | 0.43962 | 0.9366390743 | 0.7771466434 | 0.0164340175 | 1.646291 | 1.421812 | 0.021425341 | 1.876314 | 1.660361 | 0.0254756375 | 0.709651726 | 0.2300228879 | 1.354317 | 0.4685712861 | 2.661617 | 95.46649 | 2.596969 | 92.5505 | 1.888821 | 129.2919 | 0.5973624 | 43.3665 | 4.67168 | 3.69107 | 1645.7 | 1.76634 | 268.316 | 0 | 0.43962 | 0.2488875 | 42.8571 | 21.4286 | 7.1429 | 14.2857 | 0 | 7.1429 | 7.1429 | 0 | 100.0001 | 31.64548 | 32.18349 | 18.91186
2006[Co][nan]3[ASR]6 | 4.81502 | 0.44758 | 1.021846 | 0.9677219914 | 0.0149105334 | 2.669692 | 2.587832 | 0.030615119 | 3.409977 | 3.462716 | 0.0315657325 | 1.647847 | 0.7402848902 | 3.267957 | 1.615169 | 2.378998 | 114.4864 | 2.277038 | 145.1509 | 3.920224 | 374.1368 | 1.685657 | 234.4432 | 4.81502 | 3.70962 | 1669.15 | 1.74151 | 311.092 | 0 | 0.44758 | 0.2570069 | 45.977 | 29.8851 | 11.4943 | 9.1954 | 0 | 3.4483 | 0 | 0 | 100.0001 | 32.29934 | 32.38397 | 16.11681
2006[Co][rob]3[ASR]1 | 4.85343 | 0.45098 | 0.3043480131 | 0.2682206028 | 0.022027315 | 2.579853 | 2.272755 | 0.1494825932 | 6.305561 | 5.848337 | 0.2730787103 | 2.275505104 | 3.725708 | 4.280039 | 7.30129 | 2.485164 | 21.6418 | 2.403525 | 29.67129 | 5.655004 | 92.62774 | 8.954833 | 216.6387 | 4.85343 | 3.7135 | 1684.13 | 1.72603 | 321.762 | 0 | 0.45098 | 0.2612817 | 44.7761 | 35.8209 | 8.9552 | 8.9552 | 0 | 1.4925 | 0 | 0 | 99.9999 | 21.07476 | 21.41307 | 11.45155
2006[CuW][nan]3[ASR]1 | 4.93286 | 0.45924 | 0.3193106367 | 0.2904452813 | 0.0068498388 | 0.7074344547 | 0.6346191563 | 0.0257620632 | 1.080147 | 1.032723 | 0.0450537712 | 0.388123818 | 0.3727121364 | 0.732297693 | 0.770815508 | 2.499587 | 34.72945 | 2.338465 | 31.26441 | 0.9701493 | 25.4323 | 0.8715742 | 24.09909 | 4.93286 | 3.78792 | 1709.53 | 1.70038 | 362.51 | 0 | 0.45924 | 0.2700808 | 35.8974 | 35.8974 | 10.2564 | 0 | 0 | 7.6923 | 10.2564 | 0 | 99.9999 | 34.51162 | 34.80659 | 16.30658
2006[Dy][nan]3[ASR]2 | 4.7992 | 0.44946 | 0.5446050063 | 0.5112060841 | 0.015058657 | 2.398478157 | 2.274791 | 0.0419294334 | 3.070468847 | 3.040644 | 0.043932634 | 1.853873 | 0.67199069 | 3.617458 | 1.437844 | 2.415678 | 74.30371 | 2.322662 | 92.7346 | 4.47836 | 268.7905 | 1.560807 | 133.3379 | 4.7992 | 3.7527 | 1667.75 | 1.74298 | 313.991 | 0 | 0.44946 | 0.2578687 | 47.3684 | 15.7895 | 0 | 31.5789 | 0 | 5.2632 | 0 | 0 | 100 | 29.78071 | 29.46137 | 12.17438
2006[Er][nan]3[ASR]3 | 4.81303 | 0.43804 | 0.0527331471 | 0.0503841518 | 0.004939836 | 0.5978733007 | 0.5675438957 | 0.0446685698 | 2.101742 | 2.069344 | 0.0766239449 | 0.5451401536 | 1.503869 | 1.0623 | 3.005669 | 2.278682 | 17.39355 | 2.285247 | 36.29054 | 1.242201 | 18.47716 | 3.436713 | 109.0773 | 4.81303 | 3.66722 | 1647.93 | 1.76394 | 275.363 | 0 | 0.43804 | 0.2483304 | 44.6809 | 19.1489 | 6.383 | 25.5319 | 0 | 4.2553 | 0 | 0 | 100 | 19.94766 | 19.72887 | 9.406273
2006[Eu][nan]3[ASR]1 | 4.86963 | 0.44472 | 0.6626314872 | 0.634700742 | 0.0155915718 | 2.559223 | 2.44929 | 0.0393218753 | 3.227109 | 3.140686 | 0.0419846476 | 1.896592 | 0.6678856921 | 3.711181 | 1.359282 | 2.399539 | 84.91479 | 2.365913 | 101.1131 | 4.550946 | 315.1341 | 1.580159 | 137.4411 | 4.86963 | 3.68768 | 1670.14 | 1.74049 | 294.721 | 0 | 0.44472 | 0.2555143 | 47.3684 | 15.7895 | 0 | 31.5789 | 0 | 5.2632 | 0 | 0 | 100 | 30.44076 | 29.83675 | 12.07929
2006[In][sod]3[ASR]1 | 8.09346 | 0.54006 | 0.736304506 | 0.6753172821 | 0.0104926739 | 1.759638 | 1.687760374 | 0.0277115853 | 2.429484 | 2.448509 | 0.0383352463 | 1.023334 | 0.6698455179 | 2.035777 | 1.430594042 | 2.393407 | 82.93519 | 2.279514 | 84.83042 | 2.449253 | 168.8375 | 1.526922 | 121.3579 | 8.09346 | 4.61719 | 11706.3 | 1.43313 | 754.603 | 0 | 0.54006 | 0.3768395 | 40 | 8 | 16 | 32 | 0 | 4 | 0 | 0 | 100 | 33.52915 | 33.80828 | 16.49753
2006[La][bnn]3[ASR]1 | 6.23345 | 0.69904 | 0.0620337184 | 0.057929511 | 0.006067463 | 0.5964404937 | 0.5581876763 | 0.0455291873 | 2.017993 | 2.037745 | 0.0783949461 | 0.5344067753 | 1.421553 | 1.034665 | 2.901110554 | 2.305211 | 16.90678 | 2.225113 | 34.4898 | 1.23192 | 17.49286 | 3.163116 | 100.0587 | 6.23345 | 5.51273 | 4228.15 | 0.921292 | 2630.25 | 0 | 0.69904 | 0.7587605 | 31.25 | 0 | 0 | 62.5 | 0 | 6.25 | 0 | 0 | 100 | 18.91603 | 19.0786 | 10.06958
2006[La][sqc]3[FSR]1 | 4.80259 | 0.45774 | 0.1622431045 | 0.1406328905 | 0.0108800712 | 0.9214168824 | 0.795692404 | 0.050791815 | 1.58866 | 1.445913 | 0.0849518297 | 0.7591737779 | 0.6672431732 | 1.414233 | 1.317463943 | 2.539885 | 22.53787 | 2.421424 | 23.81407 | 1.928214 | 31.87381 | 1.615679 | 31.37418 | 4.80259 | 3.8048 | 1740.89 | 1.65937 | 329.745 | 0 | 0.45774 | 0.2758517 | 26.4706 | 47.0588 | 0 | 23.5294 | 0 | 2.9412 | 0 | 0 | 100 | 23.16457 | 23.51885 | 13.46454
2006[Mg][dia]3[ASR]1 | 4.98748 | 0.47694 | 0.2082085412 | 0.1750479536 | 0.0101843628 | 1.056597 | 0.8788747909 | 0.0453901008 | 1.50608 | 1.247714 | 0.0635031327 | 0.8483882846 | 0.4494831955 | 1.552215 | 0.8183219652 | 2.667409 | 28.42722 | 2.680096 | 28.90979 | 2.262999 | 44.12516 | 1.204658 | 23.65752 | 4.98748 | 4.06895 | 1792.12 | 1.61194 | 437.364 | 0 | 0.47694 | 0.2958795 | 22.2222 | 22.2222 | 0 | 44.4444 | 0 | 11.1111 | 0 | 0 | 99.9999 | 26.95667 | 27.45926 | 15.66477
2006[Mg][dia]3[ASR]2 | 4.99304 | 0.4732 | 0.2386383628 | 0.1983489911 | 0.0113504494 | 1.120288 | 0.9370756486 | 0.0463438445 | 1.514824 | 1.264848 | 0.0614435862 | 0.8816496451 | 0.3945358633 | 1.620376 | 0.7223078703 | 2.658078 | 29.59564 | 2.665017 | 30.15961 | 2.343493 | 47.95607 | 1.051445 | 21.78452 | 4.99304 | 4.06596 | 1792.21 | 1.61186 | 428.598 | 0 | 0.4732 | 0.2935739 | 22.2222 | 22.2222 | 0 | 44.4444 | 0 | 11.1111 | 0 | 0 | 99.9999 | 26.96981 | 27.48567 | 15.64389
2006[Mg][dia]3[ASR]3 | 4.97402 | 0.46984 | 0.23983954 | 0.2035666888 | 0.0110301355 | 1.118047 | 0.9312056263 | 0.0445668221 | 1.51537 | 1.263934 | 0.0598717087 | 0.8782071703 | 0.3973233142 | 1.605846 | 0.7300511892 | 2.673549 | 30.65438 | 2.670985 | 30.94732 | 2.34793 | 49.22621 | 1.061244 | 22.59313 | 4.97402 | 4.03882 | 1794.37 | 1.60991 | 441.279 | 0 | 0.46984 | 0.2918424 | 22.2222 | 22.2222 | 0 | 44.4444 | 0 | 11.1111 | 0 | 0 | 99.9999 | 27.24533 | 27.73632 | 15.80032
2006[Mg][dia]3[ASR]4 | 4.80259 | 0.45774 | 0.2327548441 | 0.1942757858 | 0.0112667719 | 1.103084 | 0.9270028558 | 0.0461602938 | 1.513302 | 1.259104 | 0.0617836948 | 0.8703288877 | 0.4102186484 | 1.603056 | 0.742319392 | 2.644841 | 29.31938 | 2.673233 | 29.91518 | 2.301882 | 47.0006 | 1.09661 | 22.20662 | 4.80259 | 3.8048 | 1740.89 | 1.65937 | 329.745 | 0 | 0.45774 | 0.2758517 | 22.2222 | 22.2222 | 0 | 44.4444 | 0 | 11.1111 | 0 | 0 | 99.9999 | 26.88003 | 27.39792 | 15.65112
2006[Mg][dia]3[ASR]5 | 5.86663 | 0.54012 | 0.1690789578 | 0.1426431628 | 0.0115537948 | 0.9602903094 | 0.7970912713 | 0.0571310453 | 1.519071 | 1.298285 | 0.0881214162 | 0.7912113516 | 0.5587804204 | 1.445659 | 1.059975 | 2.623061 | 20.50702 | 2.556608 | 21.3142 | 2.075396 | 29.64617 | 1.428582 | 22.59251 | 5.86663 | 5.05783 | 1758.85 | 1.42155 | 815.466 | 0 | 0.54012 | 0.3799515 | 22.2222 | 22.2222 | 0 | 44.4444 | 0 | 11.1111 | 0 | 0 | 99.9999 | 24.53433 | 24.97287 | 14.64967
2006[Mg][dia]3[ASR]6 | 5.35233 | 0.50498 | 0.2552541971 | 0.2135054176 | 0.0115582936 | 1.136854 | 0.9466373788 | 0.0446765926 | 1.514177 | 1.258907 | 0.0591977898 | 0.8816001584 | 0.3773225896 | 1.614732 | 0.6895917632 | 2.675903 | 31.08998 | 2.680425 | 31.22958 | 2.359077 | 50.20199 | 1.011385 | 21.53566 | 5.35233 | 4.37414 | 1545.34 | 1.05997 | 583.238 | 66.5177 | 0.50498 | 0.4764097 | 22.2222 | 22.2222 | 0 | 44.4444 | 0 | 11.1111 | 0 | 0 | 99.9999 | 27.53442 | 28.03357 | 16.00094
2006[Mg][dia]3[ASR]8 | 5.54502 | 0.50546 | 0.2642949673 | 0.2226712542 | 0.010942859 | 1.157326 | 0.9654171315 | 0.0409632906 | 1.528481 | 1.285766 | 0.054237423 | 0.8930306863 | 0.371155647 | 1.635777 | 0.691504649 | 2.683306 | 34.54707 | 2.661528 | 34.59171 | 2.396275 | 56.51129 | 0.987841 | 23.92033 | 5.54502 | 4.59808 | 1545.6 | 1.0598 | 601.893 | 29.5319 | 0.50546 | 0.476939 | 22.2222 | 22.2222 | 0 | 44.4444 | 0 | 11.1111 | 0 | 0 | 99.9999 | 27.39332 | 27.8845 | 15.55133
2006[Mn][dia]3[ASR]1 | 5.69718 | 0.5034 | 0.0795965537 | 0.0690605573 | 0.005689878 | 0.5449665531 | 0.4760947595 | 0.0360269054 | 1.115215 | 0.9731458407 | 0.0697418099 | 0.4653699994 | 0.5702481188 | 0.8724042016 | 1.0672992 | 2.482982 | 18.89442 | 2.495156 | 19.96278 | 1.155505 | 16.48357 | 1.422858 | 21.30626 | 5.69718 | 4.6916 | 1552.34 | 1.0552 | 587.424 | 38.309 | 0.5034 | 0.477066 | 22.2222 | 22.2222 | 0 | 44.4444 | 0 | 11.1111 | 0 | 0 | 99.9999 | 23.75014 | 24.14868 | 13.60609
2006[Mn][dia]3[ASR]2 | 7.60638 | 0.62802 | 0.0793467611 | 0.068051452 | 0.0055465311 | 0.5523418215 | 0.4779887835 | 0.0359630379 | 1.108734 | 0.9784212901 | 0.0684481397 | 0.4729950604 | 0.5563924356 | 0.8829323919 | 1.056825 | 2.507623 | 19.09981 | 2.471222 | 20.32834 | 1.186093 | 16.86384 | 1.374969 | 21.4835 | 7.60638 | 7.12667 | 1516.24 | 1.01218 | 1537.27 | 0 | 0.62802 | 0.6204628 | 22.2222 | 22.2222 | 0 | 44.4444 | 0 | 11.1111 | 0 | 0 | 99.9999 | 23.86811 | 24.24598 | 13.70514
2006[Mn][dia]3[ASR]3 | 5.51304 | 0.46426 | 0.0884393537 | 0.0762222247 | 0.0054599553 | 0.600414833 | 0.5120876022 | 0.0333508602 | 1.135113 | 0.9822497874 | 0.0603916187 | 0.5119754793 | 0.5346980903 | 0.9478408568 | 1.00486 | 2.568517 | 22.23836 | 2.540276 | 23.37369 | 1.315018 | 21.07842 | 1.358281 | 23.4873 | 5.51304 | 3.86225 | 4317.54 | 1.70038 | 195.216 | 25.5288 | 0.46426 | 0.2730331 | 22.2222 | 22.2222 | 0 | 44.4444 | 0 | 11.1111 | 0 | 0 | 99.9999 | 24.49256 | 24.8753 | 13.84608
2006[Mn][dia]3[FSR]1 | 6.55973 | 0.67428 | 0.0803083207 | 0.0693976354 | 0.0056125275 | 0.5497963498 | 0.4741794463 | 0.0362788269 | 1.119215 | 0.967712142 | 0.0701810759 | 0.4694880291 | 0.5694185519 | 0.87426984 | 1.062951 | 2.51315 | 18.81678 | 2.516156 | 19.82421 | 1.179894 | 16.45094 | 1.432746 | 21.07217 | 6.55973 | 5.0687 | 5753.94 | 0.921332 | 1951.71 | 0 | 0.67428 | 0.7318534 | 22.2222 | 22.2222 | 0 | 44.4444 | 0 | 11.1111 | 0 | 0 | 99.9999 | 23.74894 | 24.15666 | 13.6049
2006[Mn][dia]3[FSR]2 | 6.12931 | 0.54224 | 0.0811747888 | 0.0697843882 | 0.0056267202 | 0.5640196255 | 0.4843577851 | 0.0357196321 | 1.123113 | 0.9742727459 | 0.0671331804 | 0.4828448367 | 0.5590933181 | 0.8974182336 | 1.049008 | 2.530481 | 19.56678 | 2.516403 | 20.82811 | 1.221829 | 17.55959 | 1.406904 | 21.84886 | 6.12931 | 4.00789 | 5106.42 | 1.09199 | 630.903 | 0 | 0.54224 | 0.4965613 | 22.2222 | 22.2222 | 0 | 44.4444 | 0 | 11.1111 | 0 | 0 | 99.9999 | 23.94563 | 24.36408 | 13.72483
2006[Mn][dia]3[FSR]3 | 6.75252 | 0.53276 | 0.0903823427 | 0.0773789348 | 0.0055053721 | 0.5966282043 | 0.5165668377 | 0.0333941481 | 1.130426 | 0.988934578 | 0.0597210108 | 0.5062458616 | 0.5337975596 | 0.9454337645 | 1.006165 | 2.53133 | 22.22336 | 2.515278 | 23.65846 | 1.281475 | 21.01071 | 1.342649 | 23.80432 | 6.75252 | 5.51475 | 2783.65 | 1.44711 | 841.25 | 0 | 0.53276 | 0.3681545 | 22.2222 | 22.2222 | 0 | 44.4444 | 0 | 11.1111 | 0 | 0 | 99.9999 | 24.49721 | 24.9002 | 13.86305
2006[Mn][fsc]3[ASR]1 | 6.83429 | 0.5978 | 0.2057557804 | 0.1714655719 | 0.0164721386 | 1.506975 | 1.260576 | 0.0918971249 | 2.864291 | 2.532771 | 0.1293811135 | 1.30122 | 1.357316 | 2.39033 | 2.62951 | 2.599886 | 20.07717 | 2.510505 | 27.80963 | 3.383022 | 47.99108 | 3.407548 | 73.1257 | 6.83429 | 4.81712 | 5803.42 | 1.14185 | 1048.47 | 0 | 0.5978 | 0.5235364 | 50 | 33.3333 | 4.1667 | 10.4167 | 0 | 2.0833 | 0 | 0 | 100 | 22.6651 | 23.17423 | 14.01766
2006[Mn][fsc]3[ASR]2 | 6.83429 | 0.5978 | 0.3506369091 | 0.3028499613 | 0.0197462913 | 2.189553 | 1.940728 | 0.071868091 | 3.597902 | 3.367218 | 0.086677553 | 1.838917 | 1.408349 | 3.476794 | 2.834839 | 2.538492 | 38.31354 | 2.430619 | 53.57112 | 4.668075 | 133.2083 | 3.42316 | 151.8655 | 6.83429 | 4.81712 | 5803.42 | 1.14185 | 1048.47 | 0 | 0.5978 | 0.5235364 | 48.7805 | 34.1463 | 4.878 | 9.7561 | 0 | 2.439 | 0 | 0 | 99.9999 | 22.79525 | 23.07271 | 12.77411
2006[Mn][fsc]3[ASR]3 | 6.02864 | 0.60574 | 0.1659174766 | 0.1419755291 | 0.0158490347 | 1.468879 | 1.271038 | 0.089469442 | 3.104886 | 2.882978 | 0.1133057435 | 1.302961 | 1.636008 | 2.432023 | 3.247948 | 2.519196 | 20.41603 | 2.417907 | 35.23131 | 3.282414 | 49.65226 | 3.955715 | 114.4295 | 6.02864 | 4.29629 | 1850.92 | 1.13222 | 1306.03 | 0 | 0.60574 | 0.535002 | 44.4444 | 35.5556 | 4.4444 | 13.3333 | 0 | 2.2222 | 0 | 0 | 99.9999 | 20.9162 | 21.28869 | 12.55152
2006[Mn][fsc]3[FSR]1 | 15.02646 | 0.81106 | 0.2014274027 | 0.1696771607 | 0.0160798505 | 1.503627 | 1.272602 | 0.0920410959 | 2.877877 | 2.534279 | 0.1300362478 | 1.3022 | 1.37425 | 2.405125 | 2.635927 | 2.570974 | 20.10862 | 2.520365 | 27.74691 | 3.347922 | 48.36376 | 3.463612 | 73.13882 | 15.02646 | 7.9821 | 4297.08 | 0.595037 | 3672.18 | 0 | 0.81106 | 1.363041 | 50 | 33.3333 | 4.1667 | 10.4167 | 0 | 2.0833 | 0 | 0 | 100 | 22.65296 | 23.16687 | 14.01174
2006[Mn][fsc]3[FSR]2 | 6.22259 | 0.6337 | 0.3487961097 | 0.3023505355 | 0.0195750303 | 2.193392 | 1.939368 | 0.0713132874 | 3.594826 | 3.360798 | 0.0867595942 | 1.844596 | 1.401433927 | 3.481613 | 2.822864 | 2.545364 | 38.63478 | 2.433005 | 53.44749 | 4.695167 | 134.5114 | 3.409696 | 150.875 | 6.22259 | 5.27071 | 966.699 | 1.14554 | 1270.53 | 0 | 0.6337 | 0.5531889 | 48.7805 | 34.1463 | 4.878 | 9.7561 | 0 | 2.439 | 0 | 0 | 99.9999 | 22.77814 | 23.10307 | 12.76313
2006[Mn][fsc]3[FSR]3 | 6.22259 | 0.6337 | 0.164293789 | 0.1420272885 | 0.015583856 | 1.464141 | 1.259628 | 0.0897906344 | 3.127121 | 2.902735 | 0.111726016 | 1.299847 | 1.66298 | 2.417448 | 3.306087 | 2.531703 | 20.22311 | 2.420537 | 35.98002 | 3.290827 | 48.88833 | 4.025305 | 118.9531 | 6.22259 | 5.27071 | 966.699 | 1.14554 | 1270.53 | 0 | 0.6337 | 0.5531889 | 44.4444 | 35.5556 | 4.4444 | 13.3333 | 0 | 2.2222 | 0 | 0 | 99.9999 | 20.86647 | 21.23293 | 12.54874
2006[Ni][pyr]3[ASR]1 | 8.13471 | 0.6625 | 0.6539024582 | 0.5837843444 | 0.0168607356 | 2.214452 | 2.023781 | 0.0431556409 | 2.914158 | 2.736715 | 0.0539749397 | 1.560549 | 0.6997058227 | 3.000546 | 1.412639 | 2.49986 | 65.47206 | 2.436566 | 69.79625 | 3.901156 | 196.4519 | 1.70488 | 98.59694 | 8.13471 | 7.32788 | 17068.2 | 1.23149 | 1333.83 | 0 | 0.6625 | 0.5379662 | 41.5094 | 22.6415 | 0 | 30.1887 | 0 | 5.6604 | 0 | 0 | 100 | 27.55051 | 27.81441 | 14.97338
2006[V][bpq]3[ASR]1 | 8.21788 | 0.66764 | 0.1295216185 | 0.1138226204 | 0.015473589 | 1.506381009 | 1.333447 | 0.1271668439 | 4.898391 | 4.535661 | 0.1919088691 | 1.376859 | 3.39201 | 2.596483855 | 6.594224 | 2.406446 | 14.88768 | 2.417644 | 32.77268 | 3.313338 | 38.65561 | 8.200671 | 216.1104 | 8.21788 | 7.67164 | 17365.3 | 1.21042 | 1389.56 | 0 | 0.66764 | 0.5515771 | 44.4444 | 22.2222 | 0 | 27.7778 | 0 | 5.5556 | 0 | 0 | 100 | 18.00708 | 18.28343 | 10.35957
2006[V][bpq]3[ASR]2 | 8.32352 | 0.66698 | 0.1847714125 | 0.1650195573 | 0.0165901158 | 1.826527 | 1.64606 | 0.1014802154 | 4.33098 | 4.236243985 | 0.1176215164 | 1.641755 | 2.504453 | 3.122796 | 5.094637 | 2.438797 | 22.8129 | 2.321068 | 48.55814 | 4.003907 | 71.24002 | 5.813008 | 247.3861 | 8.32352 | 7.7997 | 17024.3 | 1.23467 | 1313.61 | 0 | 0.66698 | 0.5402091 | 44.4444 | 22.2222 | 0 | 27.7778 | 0 | 5.5556 | 0 | 0 | 100 | 19.58779 | 19.78411 | 11.06576
2006[V][bpq]3[ASR]3 | 8.30777 | 0.66778 | 0.147676074 | 0.1318763931 | 0.0151459943 | 1.591706 | 1.441432 | 0.1118525441 | 4.554896 | 4.356105 | 0.149730303 | 1.44403 | 2.96319 | 2.753585 | 5.877863 | 2.39105 | 18.07819 | 2.358739 | 39.67578 | 3.452748 | 49.77984 | 6.989393 | 233.2088 | 8.30777 | 7.62784 | 17204.3 | 1.22175 | 1339.61 | 0.0253132 | 0.66778 | 0.5465766 | 44.4444 | 22.2222 | 0 | 27.7778 | 0 | 5.5556 | 0 | 0 | 100 | 18.87491 | 19.10381 | 10.64594
2006[V][bpq]3[ASR]4 | 8.15804 | 0.66656 | 0.1629137347 | 0.1448519474 | 0.0154320135 | 1.649017 | 1.481888 | 0.1026573522 | 4.236406 | 4.08074 | 0.1298967996 | 1.486104 | 2.587388845 | 2.82314 | 5.18624 | 2.428272 | 20.3324 | 2.347614 | 42.68592 | 3.608664 | 57.40121 | 6.07419 | 221.3794 | 8.15804 | 7.53287 | 17131.3 | 1.22695 | 1345.44 | 0 | 0.66656 | 0.5432658 | 44.4444 | 22.2222 | 0 | 27.7778 | 0 | 5.5556 | 0 | 0 | 100 | 19.31352 | 19.52566 | 10.89181
2006[V][bpq]3[ASR]5 | 8.41278 | 0.6694 | 0.433546009 | 0.3727807028 | 0.017444667 | 1.659981 | 1.478195344 | 0.0506529495 | 2.474078 | 2.37382 | 0.0699219281 | 1.226435 | 0.8140968167 | 2.33185 | 1.709722 | 2.533469 | 41.30298 | 2.362299 | 46.22201 | 3.107136 | 96.31235 | 1.92314 | 79.02677 | 8.41278 | 7.79803 | 17429.5 | 1.20596 | 1370.88 | 0 | 0.6694 | 0.5550765 | 44.4444 | 22.2222 | 0 | 27.7778 | 0 | 5.5556 | 0 | 0 | 100 | 23.78725 | 24.08247 | 13.4696
2006[V][bpq]3[FSR]1 | 8.14433 | 0.66526 | 0.1299318632 | 0.1141817723 | 0.0157891618 | 1.503536 | 1.329884 | 0.1280218961 | 4.907437 | 4.529342 | 0.1943763482 | 1.373604 | 3.403901 | 2.589307 | 6.603359 | 2.406363 | 14.75487 | 2.424083 | 32.36601 | 3.305391 | 38.2049 | 8.25134 | 213.7244 | 8.14433 | 7.67641 | 17158.8 | 1.22499 | 1324.72 | 0 | 0.66526 | 0.5430738 | 44.4444 | 22.2222 | 0 | 27.7778 | 0 | 5.5556 | 0 | 0 | 100 | 18.03324 | 18.27648 | 10.35881
2006[Y][nan]3[ASR]2 | 8.13471 | 0.6625 | 0.0605447163 | 0.0566429984 | 0.0064684746 | 0.6828996675 | 0.6325425408 | 0.0596028156 | 2.616597 | 2.517252 | 0.1085589553 | 0.6223549512 | 1.933697 | 1.198254 | 3.818407 | 2.302165 | 14.71342 | 2.325146 | 31.52726 | 1.432764 | 17.63043 | 4.496128 | 120.3839 | 8.13471 | 7.32788 | 17068.2 | 1.23149 | 1333.83 | 0 | 0.6625 | 0.5379662 | 44.6809 | 19.1489 | 6.383 | 25.5319 | 0 | 4.2553 | 0 | 0 | 100 | 19.24379 | 19.25187 | 9.492578
2006[Zn][bcg]3[ASR]1 | 8.18232 | 0.6659 | 0.4324394754 | 0.4066870428 | 0.0134386956 | 1.884772 | 1.755958 | 0.0889716359 | 4.642578 | 4.416581 | 0.2119960752 | 1.452333 | 2.757806 | 2.801604 | 5.418429 | 2.383723 | 27.28008 | 2.340391 | 28.48845 | 3.461958 | 76.42799 | 6.454344 | 154.3626 | 8.18232 | 7.42372 | 17068.6 | 1.23146 | 1339.53 | 0 | 0.6659 | 0.5407403 | 47.7612 | 23.8806 | 0 | 23.8806 | 0 | 4.4776 | 0 | 0 | 100 | 27.20297 | 27.36039 | 12.07137
2006[Zn][crb]3[ASR]1 | 8.21788 | 0.66764 | 0.2203274066 | 0.1966992522 | 0.0174650445 | 1.774791 | 1.591702 | 0.1108309965 | 4.244909 | 4.01521 | 0.1830784663 | 1.554463 | 2.470119 | 2.949466 | 4.893627 | 2.432362 | 20.25001 | 2.359244 | 30.07861 | 3.781018 | 59.72672 | 5.827614 | 147.1935 | 8.21788 | 7.67164 | 17365.3 | 1.21042 | 1389.56 | 0 | 0.66764 | 0.5515771 | 35.2941 | 35.2941 | 23.5294 | 0 | 0 | 5.8824 | 0 | 0 | 100 | 20.53941 | 20.75676 | 11.21428
2006[Zn][dft]3[ASR]1 | 8.32352 | 0.66698 | 0.3162691511 | 0.2733135631 | 0.0129561027 | 1.1458 | 1.01252 | 0.0842259777 | 3.939747 | 3.624914 | 0.3103992327 | 0.8295307458 | 2.793947 | 1.568738 | 5.406341 | 2.437695 | 17.08357 | 2.335962 | 16.24717 | 2.022143 | 26.79964 | 6.526555 | 87.83772 | 8.32352 | 7.7997 | 17024.3 | 1.23467 | 1313.61 | 0 | 0.66698 | 0.5402091 | 35.2941 | 35.2941 | 23.5294 | 0 | 0 | 5.8824 | 0 | 0 | 100 | 28.01922 | 28.52284 | 12.8133
2006[Zn][dia]3[ASR]6 | 8.30777 | 0.66778 | 0.2670498525 | 0.223649238 | 0.0119084308 | 0.9377937208 | 0.7805273825 | 0.0360165005 | 1.177907 | 1.009229 | 0.0475417277 | 0.6707438683 | 0.240113092 | 1.227622 | 0.4688147926 | 2.679814 | 31.80618 | 2.6008 | 30.6697 | 1.797468 | 39.04597 | 0.6244861 | 14.37841 | 8.30777 | 7.62784 | 17204.3 | 1.22175 | 1339.61 | 0.0253132 | 0.66778 | 0.5465766 | 22.2222 | 22.2222 | 0 | 44.4444 | 0 | 11.1111 | 0 | 0 | 99.9999 | 26.97102 | 27.41687 | 15.91872
2006[Zn][nan]3[ASR]5 | 8.15804 | 0.66656 | 0.2762214346 | 0.2386822146 | 0.0103425026 | 0.9013944128 | 0.7772149606 | 0.0318536205 | 1.257939 | 1.147953 | 0.0497579894 | 0.6251729782 | 0.356544965 | 1.163706 | 0.727282787 | 2.599599 | 35.13173 | 2.450668 | 32.23458 | 1.625199 | 40.883 | 0.8737735 | 23.44366 | 8.15804 | 7.53287 | 17131.3 | 1.22695 | 1345.44 | 0 | 0.66656 | 0.5432658 | 31.7073 | 39.0244 | 4.878 | 14.6341 | 0 | 4.878 | 4.878 | 0 | 99.9998 | 27.90374 | 28.29297 | 15.82671
2006[Zn][pcu]3[ASR]1 | 8.41278 | 0.6694 | 0.0332739289 | 0.0308514815 | 0.0094967873 | 0.3328601407 | 0.311606457 | 0.0940497602 | 3.986419 | 3.759617 | 0.8106161837 | 0.2995862118 | 3.653559 | 0.5803411873 | 7.101569 | 1.914611 | 4.568267 | 2.035267 | 6.370492 | 0.5735909 | 2.651153 | 7.43597 | 45.24049 | 8.41278 | 7.79803 | 17429.5 | 1.20596 | 1370.88 | 0 | 0.6694 | 0.5550765 | 45.283 | 22.6415 | 0 | 24.5283 | 0 | 7.5472 | 0 | 0 | 100 | 12.3839 | 12.53306 | 6.04066606
2006[Zn][pcu]3[ASR]2 | 9.42974 | 0.65528 | 0.307052662 | 0.2684312939 | 0.019447905 | 2.136936 | 1.898378 | 0.1174086594 | 4.887397 | 4.615117206 | 0.1630175231 | 1.829884 | 2.750461 | 3.45983 | 5.467200145 | 2.473568 | 22.91321 | 2.38669 | 38.86091 | 4.526341 | 79.27583 | 6.564498 | 212.4604 | 9.42974 | 6.01779 | 8197.58 | 1.28204 | 1277.09 | 0 | 0.65528 | 0.5111229 | 51.4286 | 31.4286 | 2.8571 | 11.4286 | 0 | 2.8571 | 0 | 0 | 100 | 23.04623 | 23.365 | 11.9978
2006[Zn][pcu]3[ASR]3 | 9.46486 | 0.65466 | 0.0323936949 | 0.0302147549 | 0.0095490963 | 0.3298514719 | 0.3089855962 | 0.0946504117 | 4.007911 | 3.770988 | 0.8196403863 | 0.297457777 | 3.67806 | 0.5762286183 | 7.140062 | 1.906801 | 4.499625 | 2.037149 | 6.327083 | 0.5671927 | 2.592813 | 7.492755 | 45.17576 | 9.46486 | 6.03907 | 8315.11 | 1.26392 | 1298.82 | 0 | 0.65466 | 0.51796 | 45.283 | 22.6415 | 0 | 24.5283 | 0 | 7.5472 | 0 | 0 | 100 | 12.16131 | 12.34107 | 6.057418
2006[Zn][pcu]3[ASR]4 | 9.12013 | 0.64424 | 0.0340477412 | 0.0313619451 | 0.0098737728 | 0.3381361337 | 0.3182695401 | 0.0947911049 | 4.102042133 | 3.86325 | 0.8263756197 | 0.3040883925 | 3.763906 | 0.5909959875 | 7.308886 | 1.910093 | 4.616507 | 2.04098 | 6.425885 | 0.5808372 | 2.728337 | 7.682057 | 46.96606 | 9.12013 | 6.39365 | 8012.18 | 1.31171 | 1216.37 | 0 | 0.64424 | 0.4911451 | 45.283 | 22.6415 | 0 | 24.5283 | 0 | 7.5472 | 0 | 0 | 100 | 12.47362 | 12.61635 | 6.066503
2006[Zn][pcu]3[ASR]5 | 7.32559 | 0.6093 | 0.0341505554 | 0.0316721915 | 0.0099477269 | 0.3487187835 | 0.3283723901 | 0.0990064879 | 4.651775 | 4.38319 | 0.8587404544 | 0.3145682281 | 4.303057 | 0.6112684267 | 8.357875 | 1.903878 | 4.559238 | 2.070638 | 7.014122 | 0.5988995 | 2.786918 | 8.910074 | 58.62315 | 7.32559 | 6.86607 | 1454.36 | 0.950432 | 1598.8 | 0 | 0.6093 | 0.6410769 | 45.283 | 22.6415 | 0 | 24.5283 | 0 | 7.5472 | 0 | 0 | 100 | 12.28348 | 12.37925 | 6.056442
2006[Zn][pcu]3[ASR]6 | 7.46224 | 0.61186 | 0.4156467045 | 0.3463478488 | 0.016424641 | 1.204028 | 1.023102 | 0.0654921873 | 1.731076 | 1.454448 | 0.1408241233 | 0.7883808034 | 0.5270483825 | 1.465135 | 0.9583934784 | 2.580756 | 22.67069 | 2.531968 | 15.08039 | 2.034619 | 33.21563 | 1.33447 | 14.45294 | 7.46224 | 7.0558 | 1459.02 | 0.947391 | 1596.26 | 0 | 0.61186 | 0.6458368 | 42.8571 | 35.7143 | 7.1429 | 11.9048 | 0 | 2.381 | 0 | 0 | 100.0001 | 28.28916 | 28.77688 | 17.60143
2006[Zn][pcu]3[ASR]7 | 7.57594 | 0.61444 | 0.033026814 | 0.0310102123 | 0.0095707414 | 0.3365398076 | 0.3133362612 | 0.0956424788 | 4.067239 | 3.809691 | 0.8167688032 | 0.3035129936 | 3.730699 | 0.5858390425 | 7.227053 | 1.92005 | 4.529898 | 2.051293 | 6.429342 | 0.5827601 | 2.653791 | 7.652756 | 46.4652 | 7.57594 | 7.11735 | 1472.04 | 0.939011 | 1670.71 | 0 | 0.61444 | 0.654348 | 45.283 | 22.6415 | 0 | 24.5283 | 0 | 7.5472 | 0 | 0 | 100 | 12.34947 | 12.49841 | 6.052819
2006[Zn][pcu]3[ASR]8 | 6.49159 | 0.59482 | 0.0337320835 | 0.0311130265 | 0.0096519105 | 0.3355711894 | 0.313799827 | 0.0948830965 | 4.112675288 | 3.859217 | 0.8186537306 | 0.3018391059 | 3.777104 | 0.5845259064 | 7.322521 | 1.915909 | 4.562604 | 2.051413 | 6.491871 | 0.5782964 | 2.66696 | 7.748399 | 47.53686 | 6.49159 | 6.20622 | 1374.08 | 1.00596 | 1366.64 | 0 | 0.59482 | 0.5912959 | 45.283 | 22.6415 | 0 | 24.5283 | 0 | 7.5472 | 0 | 0 | 100 | 12.35501 | 12.50973 | 6.073375
2006[Zn][pcu]3[ASR]9 | 4.89876 | 0.61276 | 0.0409517413 | 0.038700688 | 0.0114092091 | 0.4119180521 | 0.3866743055 | 0.112311581 | 5.064656 | 4.832472 | 1.000086 | 0.3709663108 | 4.652738 | 0.7189399283 | 9.098536 | 1.926191 | 4.740338 | 2.026132 | 6.597516 | 0.714552 | 3.408019 | 9.42706 | 60.02774 | 4.89876 | 4.32943 | 1372.5 | 1.39592 | 1432.92 | 0 | 0.61276 | 0.438965 | 45.283 | 11.3208 | 0 | 24.5283 | 0 | 7.5472 | 11.3208 | 0 | 100.0001 | 12.76104 | 12.8816 | 5.830171
2007[Ag][nan]3[ASR]1 | 11.07496 | 0.5918 | 0.3823874247 | 0.3193167446 | 0.0203507329 | 2.075762 | 1.760649 | 0.0992011697 | 3.831949 | 3.362546 | 0.1703259977 | 1.693374 | 1.756187705 | 3.134706 | 3.358085 | 2.604212 | 25.78202 | 2.530863 | 28.15971 | 4.409905 | 80.81907 | 4.44467 | 94.5627 | 11.07496 | 9.25012 | 2807.62 | 0.998944 | 1137.74 | 0 | 0.5918 | 0.5924256 | 43.5897 | 43.5897 | 5.1282 | 0 | 0 | 2.5641 | 5.1282 | 0 | 99.9999 | 24.08743 | 24.60743 | 13.94748
2007[Ag][nan]3[FSR]1 | 11.07496 | 0.5918 | 0.3788789808 | 0.3166719514 | 0.019873857 | 2.074573 | 1.762949 | 0.0997318864 | 3.836125 | 3.380732 | 0.1697095752 | 1.695694 | 1.761552 | 3.14197 | 3.379336 | 2.598765 | 25.65225 | 2.521083 | 28.34983 | 4.40671 | 80.59861 | 4.441018 | 95.80361 | 11.07496 | 9.25012 | 2807.62 | 0.998944 | 1137.74 | 0 | 0.5918 | 0.5924256 | 43.5897 | 43.5897 | 5.1282 | 0 | 0 | 2.5641 | 5.1282 | 0 | 99.9999 | 24.07074 | 24.63826 | 13.94937
2007[Cd][rtl]3[ASR]2 | 17.36935 | 0.65458 | 0.1775126708 | 0.1621045037 | 0.0154129966 | 1.796485 | 1.63077 | 0.1184232388 | 4.603646 | 4.347398 | 0.1611955842 | 1.618972 | 2.807161 | 3.087637 | 5.523789 | 2.396418 | 19.29382 | 2.382526 | 37.01939 | 3.879734 | 59.57232 | 6.688133 | 204.4873 | 17.36935 | 5.40179 | 13736.5 | 1.04037 | 1362.77 | 0 | 0.65458 | 0.62918 | 47.3684 | 15.7895 | 0 | 31.5789 | 0 | 5.2632 | 0 | 0 | 100 | 20.44579 | 20.52522 | 10.50075
2007[Co][nan]3[ASR]2 | 17.26438 | 0.65374 | 0.2287245627 | 0.2032651688 | 0.0136531125 | 1.435535 | 1.28938 | 0.0582282381 | 2.77819 | 2.68658 | 0.0685373573 | 1.206811 | 1.342655 | 2.292926 | 2.739854 | 2.485575 | 31.1981 | 2.352874 | 53.15611 | 2.999618 | 71.53493 | 3.159097 | 145.64 | 17.26438 | 5.3381 | 13594.9 | 1.05121 | 1353.06 | 0 | 0.65374 | 0.6218929 | 40 | 17.1429 | 5.7143 | 28.5714 | 0 | 8.5714 | 0 | 0 | 100 | 22.63633 | 22.77276 | 12.2014
2007[Co][nan]3[ASR]4 | 17.36935 | 0.65458 | 0.0064642538 | 0.006232318 | 0.001130426 | 0.0644335871 | 0.0621253727 | 0.0101919434 | 0.4906132541 | 0.5357536797 | 0.0371828672 | 0.0579693333 | 0.426179667 | 0.113862388 | 0.899807974 | 2.078963 | 8.278366 | 1.998065 | 18.40215 | 0.1205161 | 0.9425945 | 0.8515345 | 16.5584 | 17.36935 | 5.40179 | 13736.5 | 1.04037 | 1362.77 | 0 | 0.65458 | 0.62918 | 4.4118 | 22.0588 | 0 | 48.5294 | 0 | 11.7647 | 13.2353 | 0 | 100 | 18.71896 | 18.36576 | 10.57166
2007[Co][nan]3[ASR]6 | 17.26438 | 0.65374 | 0.064924085 | 0.0572511278 | 0.0048316102 | 0.5619600728 | 0.4960549056 | 0.0314846841 | 1.112499 | 1.012497 | 0.0450651244 | 0.4970359878 | 0.5505391647 | 0.9358397656 | 1.066981 | 2.485577 | 22.40274 | 2.454542 | 31.43593 | 1.235421 | 20.96538 | 1.351322 | 33.54156 | 17.26438 | 5.3381 | 13594.9 | 1.05121 | 1353.06 | 0 | 0.65374 | 0.6218929 | 11.5385 | 26.9231 | 3.8462 | 38.4615 | 0 | 11.5385 | 7.6923 | 0 | 100.0001 | 21.92301 | 22.18168 | 12.43876
2007[Co][nan]3[FSR]2 | 5.64689 | 0.55626 | 0.2267227475 | 0.1990874675 | 0.0134538471 | 1.413601 | 1.281911 | 0.0584244496 | 2.776758 | 2.680612 | 0.0688801548 | 1.186878665 | 1.363157 | 2.269702 | 2.761858 | 2.46088 | 30.75781 | 2.356472 | 52.81996 | 2.920765 | 69.81106 | 3.212241 | 145.8812 | 5.64689 | 4.90877 | 1679.56 | 1.43768 | 796.093 | 0 | 0.55626 | 0.386915 | 40 | 17.1429 | 5.7143 | 28.5714 | 0 | 8.5714 | 0 | 0 | 100 | 22.53023 | 22.70957 | 12.19747
2007[Co][pyr]3[ASR]1 | 5.64689 | 0.55626 | 0.5973827471 | 0.525490816 | 0.0191733361 | 2.262928 | 2.014549 | 0.0532787436 | 3.082401 | 2.867137 | 0.0662081862 | 1.665545 | 0.8194738081 | 3.154603 | 1.672062 | 2.553484 | 53.52324 | 2.4519 | 59.90738 | 4.252942 | 168.8446 | 2.009268 | 100.1689 | 5.64689 | 4.90877 | 1679.56 | 1.43768 | 796.093 | 0 | 0.55626 | 0.386915 | 41.5094 | 22.6415 | 0 | 30.1887 | 0 | 5.6604 | 0 | 0 | 100 | 26.44412 | 26.74602 | 14.78273
2007[Cu][dia]3[ASR]1 | 4.91608 | 0.45946 | 0.1203716341 | 0.108273017 | 0.0185420174 | 1.257548 | 1.134398 | 0.1707008468 | 8.386076 | 7.84053 | 0.492725541 | 1.137176 | 7.128528 | 2.163301 | 13.83466 | 2.248319 | 9.341669 | 2.348123 | 21.95489 | 2.556735 | 20.20885 | 16.73866 | 303.7385 | 4.91608 | 3.72221 | 1674.19 | 1.77302 | 339.768 | 0 | 0.45946 | 0.2591398 | 48.7805 | 39.0244 | 9.7561 | 0 | 0 | 2.439 | 0 | 0 | 100 | 15.79948 | 16.05101 | 8.980582
2007[CuGd][stp]3[ASR]1 | 5.6035 | 0.54242 | 0.1212018405 | 0.1056900885 | 0.0069470513 | 0.5196984101 | 0.4461285775 | 0.0307759582 | 1.100472 | 0.9851432024 | 0.0697123243 | 0.3984965696 | 0.5807738727 | 0.7389350586 | 1.119788 | 2.542709 | 20.92168 | 2.434237 | 19.94497 | 1.013261 | 15.45976 | 1.413741 | 22.33415 | 5.6035 | 4.3241 | 1410.9 | 1.28519 | 980.505 | 0 | 0.54242 | 0.4220543 | 26.9663 | 33.7079 | 6.7416 | 26.9663 | 0 | 5.618 | 0 | 0 | 100.0001 | 24.55805338 | 24.82327 | 13.54078
2007[CuNd][stp]3[ASR]1 | 8.81885 | 0.62238 | 0.0992347852 | 0.0850739246 | 0.0071284704 | 0.5080176436 | 0.4322995926 | 0.0363861204 | 1.226543 | 1.075710378 | 0.0817423303 | 0.4087828584 | 0.7185255306 | 0.7560085264 | 1.361936316 | 2.529146 | 17.2285 | 2.472614 | 18.77651 | 1.033871 | 13.02489 | 1.776636 | 25.57241 | 8.81885 | 6.85319 | 1626.14 | 1.02205 | 1490.95 | 0 | 0.62238 | 0.6089526 | 26.9663 | 33.7079 | 6.7416 | 26.9663 | 0 | 5.618 | 0 | 0 | 100.0001 | 23.14511 | 23.43456 | 13.19493
2007[CuSm][stp]3[ASR]1 | 6.89508 | 0.6396 | 0.1032734457 | 0.0889185333 | 0.0067586625 | 0.5384642679 | 0.4724707006 | 0.0348729018 | 1.274007 | 1.134344 | 0.0763180137 | 0.4351908222 | 0.7355426556 | 0.8187429895 | 1.397416 | 2.476461 | 19.32608 | 2.45542 | 21.03785 | 1.077733 | 15.8231 | 1.806066 | 29.39863 | 6.89508 | 5.61071 | 2946.77 | 0.939106 | 2117.35 | 0 | 0.6396 | 0.6810733 | 26.9663 | 33.7079 | 6.7416 | 26.9663 | 0 | 5.618 | 0 | 0 | 100.0001 | 23.60087 | 23.87508 | 13.07707
2007[Dy][bnn]3[ASR]1 | 4.88444 | 0.46048 | 0.4685234075 | 0.3928650267 | 0.0190131002 | 1.522154 | 1.31326 | 0.05120949 | 2.369342072 | 2.183711 | 0.0708056649 | 1.053631 | 0.8471878056 | 1.974026 | 1.717639 | 2.602985 | 36.91262 | 2.452173 | 42.86901 | 2.742585 | 72.86646 | 2.077451 | 73.63347 | 4.88444 | 3.6924 | 1654.22 | 1.79443 | 300.423 | 0 | 0.46048 | 0.2566163 | 49.4845 | 35.0515 | 4.1237 | 10.3093 | 0 | 1.0309 | 0 | 0 | 99.9999 | 26.62133 | 27.05129 | 15.26883
2007[Fe][dia]3[ASR]1 | 4.62848 | 0.44442 | 0.3777836315 | 0.3124021801 | 0.0103118065 | 1.072127 | 0.8843781019 | 0.0251349402 | 1.216889 | 1.013784151 | 0.0299149583 | 0.694343821 | 0.144761628 | 1.26632 | 0.2741676771 | 2.750517 | 51.89338 | 2.720523 | 49.71143 | 1.909804 | 65.71361 | 0.3938274 | 13.62927 | 4.62848 | 3.71025 | 1630.88 | 1.82011 | 276.758 | 0 | 0.44442 | 0.2441721 | 22.2222 | 22.2222 | 0 | 44.4444 | 0 | 11.1111 | 0 | 0 | 99.9999 | 30.2721 | 30.78801 | 17.05082
2007[Fe][dia]3[ASR]12 | 4.98622 | 0.46698 | 0.4223701001 | 0.3600754205 | 0.0100353581 | 1.092087 | 0.9081061174 | 0.0222681988 | 1.224833 | 1.027456 | 0.0264685216 | 0.6697173483 | 0.1327459968 | 1.217748 | 0.252095531 | 2.738902 | 59.88191 | 2.711718 | 56.72875 | 1.83429 | 72.92108 | 0.3599697 | 14.30106 | 4.98622 | 3.8397 | 1714.61 | 1.73123 | 386.908 | 0 | 0.46698 | 0.2697389 | 22.2222 | 22.2222 | 0 | 44.4444 | 0 | 11.1111 | 0 | 0 | 99.9999 | 30.54716 | 31.04293 | 16.96346
2007[Fe][dia]3[ASR]13 | 4.91608 | 0.45946 | 0.3650063568 | 0.3044225542 | 0.0110071588 | 1.069642 | 0.8804725634 | 0.0271194447 | 1.220995 | 1.020037 | 0.0329629427 | 0.7046351759 | 0.1513533704 | 1.280685 | 0.2909174868 | 2.749947 | 47.93889 | 2.705593 | 45.32426 | 1.93771 | 61.39463 | 0.4095006 | 13.18562 | 4.91608 | 3.72221 | 1674.19 | 1.77302 | 339.768 | 0 | 0.45946 | 0.2591398 | 22.2222 | 22.2222 | 0 | 44.4444 | 0 | 11.1111 | 0 | 0 | 99.9999 | 29.22232 | 29.69642 | 16.56153
2007[Fe][dia]3[ASR]14 | 4.88444 | 0.46048 | 0.3449490398 | 0.2862785138 | 0.0109006698 | 1.050686 | 0.8727369454 | 0.0288479522 | 1.220423 | 1.034672 | 0.0349058389 | 0.7057374433 | 0.1697364821 | 1.292196 | 0.3316717603 | 2.719213 | 44.44968 | 2.662408 | 43.07007 | 1.919051 | 57.4377 | 0.4519078 | 14.28512 | 4.88444 | 3.6924 | 1654.22 | 1.79443 | 300.423 | 0 | 0.46048 | 0.2566163 | 22.2222 | 22.2222 | 0 | 44.4444 | 0 | 11.1111 | 0 | 0 | 99.9999 | 28.76172 | 29.23247 | 16.27276
2007[Fe][dia]3[ASR]15 | 9.69532 | 0.69962 | 0.2872185793 | 0.2413725781 | 0.0113040587 | 1.002447 | 0.8369305337 | 0.0339030083 | 1.254687 | 1.075308 | 0.0446048045 | 0.7152283674 | 0.2522401022 | 1.310786323 | 0.4906175877 | 2.685982 | 36.16941 | 2.614135 | 34.82428 | 1.92109 | 47.41036 | 0.6593896 | 17.0854 | 9.69532 | 8.17838 | 4903.02 | 0.723839 | 2329.12 | 0 | 0.69962 | 0.9665409 | 22.2222 | 22.2222 | 0 | 44.4444 | 0 | 11.1111 | 0 | 0 | 99.9999 | 27.33425 | 27.78877 | 15.69492
2007[Fe][dia]3[ASR]18 | 5.46734 | 0.43224 | 0.4895809064 | 0.4115399529 | 0.0095586257 | 1.110671 | 0.9346726653 | 0.0188224672 | 1.224366 | 1.026326 | 0.0219374481 | 0.6210899378 | 0.1136950365 | 1.144223 | 0.2053482516 | 2.717964 | 72.44334 | 2.725321 | 68.39725 | 1.6881 | 82.89131 | 0.3098554 | 14.04526 | 5.46734 | 3.7175 | 7311.59 | 1.25742 | 224.219 | 0 | 0.43224 | 0.3437515 | 22.2222 | 22.2222 | 0 | 44.4444 | 0 | 11.1111 | 0 | 0 | 99.9999 | 31.41295 | 31.91588 | 17.10877
2007[Fe][dia]3[ASR]19 | 5.46734 | 0.43224 | 0.4176881084 | 0.3502107269 | 0.0106813447 | 1.086964 | 0.9097394195 | 0.0237322468 | 1.225124 | 1.028551 | 0.0284600782 | 0.6692758771 | 0.1381600126 | 1.228805 | 0.2569714598 | 2.717007 | 56.08974 | 2.70444 | 52.79149 | 1.818427 | 68.92333 | 0.3736455 | 13.56591 | 5.46734 | 3.7175 | 7311.59 | 1.25742 | 224.219 | 0 | 0.43224 | 0.3437515 | 22.2222 | 22.2222 | 0 | 44.4444 | 0 | 11.1111 | 0 | 0 | 99.9999 | 29.97387 | 30.4491 | 16.71903
2007[Fe][dia]3[ASR]2 | 7.31754 | 0.45424 | 0.3604287385 | 0.2989718667 | 0.010672882 | 1.060143 | 0.8762052442 | 0.0264791 | 1.220544 | 1.011144 | 0.0316307719 | 0.6997141127 | 0.1604007076 | 1.276947 | 0.2953399555 | 2.740345 | 48.75161 | 2.731111 | 47.03622 | 1.917458 | 62.25324 | 0.4380721 | 13.89168 | 7.31754 | 5.12804 | 2339.85 | 1.78125 | 429.406 | 0 | 0.45424 | 0.2550119 | 22.2222 | 22.2222 | 0 | 44.4444 | 0 | 11.1111 | 0 | 0 | 99.9999 | 29.87023 | 30.38156 | 16.88768
2007[Fe][dia]3[ASR]20 | 7.3154 | 0.45178 | 0.3724478958 | 0.3150841525 | 0.0109606139 | 1.069406 | 0.8881708044 | 0.0262287449 | 1.227569 | 1.028147 | 0.031728093 | 0.6969580916 | 0.1581630273 | 1.270045 | 0.2981397006 | 2.728873 | 49.75652 | 2.702513 | 47.39683 | 1.90191 | 63.19301 | 0.4274377 | 14.13088 | 7.3154 | 5.12362 | 2343.17 | 1.77872 | 435.072 | 0 | 0.45178 | 0.2539916 | 22.2222 | 22.2222 | 0 | 44.4444 | 0 | 11.1111 | 0 | 0 | 99.9999 | 29.26884 | 29.74854 | 16.48393
2007[Fe][dia]3[ASR]21 | 7.34058 | 0.4572 | 0.3601480587 | 0.3060868862 | 0.0113513088 | 1.060601 | 0.8844415722 | 0.0277548528 | 1.236334 | 1.059843 | 0.0344890506 | 0.7004524838 | 0.1757337193 | 1.278807 | 0.3511352774 | 2.71294 | 46.71957 | 2.63611 | 44.38466 | 1.900286 | 59.74532 | 0.4632534 | 15.58502 | 7.34058 | 5.07608 | 2352.72 | 1.77151 | 446.623 | 0 | 0.4572 | 0.2580849 | 22.2222 | 22.2222 | 0 | 44.4444 | 0 | 11.1111 | 0 | 0 | 99.9999 | 28.68147 | 29.11129 | 16.16874
2007[Fe][dia]3[ASR]22 | 7.32397 | 0.45726 | 0.3188183213 | 0.2677035807 | 0.0100522836 | 1.029786 | 0.8530449352 | 0.028193503 | 1.212906 | 1.017138 | 0.0343882034 | 0.7109681004 | 0.1831195455 | 1.296309 | 0.3472128135 | 2.726657 | 44.52164 | 2.691434 | 43.23274 | 1.938566 | 57.71382 | 0.4928542 | 15.01096 | 7.32397 | 5.11399 | 2352.6 | 1.7716 | 432.015 | 0 | 0.45726 | 0.2581057 | 22.2222 | 22.2222 | 0 | 44.4444 | 0 | 11.1111 | 0 | 0 | 99.9999 | 29.23441 | 29.7162 | 16.62807
2007[Fe][dia]3[ASR]23 | 7.23942 | 0.44942 | 0.3119684665 | 0.2636873217 | 0.0104253478 | 1.024655 | 0.8513129015 | 0.0291843448 | 1.212314283 | 1.020583 | 0.0363360361 | 0.7126867348 | 0.1876590817 | 1.300312 | 0.3569287045 | 2.715354 | 42.8533 | 2.676397 | 40.96754 | 1.935197 | 55.72267 | 0.5022501 | 14.62249 | 7.23942 | 4.91036 | 2315.87 | 1.7997 | 415.538 | 0 | 0.44942 | 0.2497194 | 22.2222 | 22.2222 | 0 | 44.4444 | 0 | 11.1111 | 0 | 0 | 99.9999 | 28.99426 | 29.5010508 | 16.54121
2007[Fe][dia]3[ASR]24 | 8.61633 | 0.72616 | 0.3357021237 | 0.280864498 | 0.0106312737 | 1.040746 | 0.8664667859 | 0.0279269278 | 1.230356 | 1.03124 | 0.0353057017 | 0.7050442067 | 0.1896097353 | 1.290646 | 0.3543828407 | 2.715144 | 45.52865 | 2.691709 | 42.70502 | 1.914297 | 58.7614 | 0.5103743 | 15.13393 | 8.61633 | 7.81696 | 1382.39 | 1.35671 | 1314.31 | 0 | 0.72616 | 0.535236 | 22.2222 | 22.2222 | 0 | 44.4444 | 0 | 11.1111 | 0 | 0 | 99.9999 | 29.09124 | 29.55018 | 16.44611
2007[Fe][dia]3[ASR]3 | 7.76922 | 0.6081 | 0.37300855 | 0.3166871299 | 0.0108266211 | 1.067661 | 0.8900290734 | 0.025931845 | 1.228874387 | 1.02471 | 0.0318698433 | 0.6946527097 | 0.1612131273 | 1.267995 | 0.2958942628 | 2.719777 | 50.32912 | 2.713825 | 47.14142 | 1.889301 | 63.81705 | 0.4375042 | 13.94888 | 7.76922 | 7.15357 | 2404.1 | 1.1599 | 1293.63 | 0 | 0.6081 | 0.5242693 | 22.2222 | 22.2222 | 0 | 44.4444 | 0 | 11.1111 | 0 | 0 | 99.9999 | 29.63255 | 30.11103 | 16.63078
2007[Fe][dia]3[ASR]4 | 7.76922 | 0.6081 | 0.3551571782 | 0.2933180742 | 0.0107285948 | 1.05305 | 0.8731544389 | 0.0272668368 | 1.217347 | 1.007826 | 0.03348622 | 0.6978932206 | 0.164296373 | 1.27773 | 0.2989676353 | 2.728853 | 47.09518 | 2.727786 | 44.30026 | 1.904448 | 60.1749 | 0.4481653 | 13.24434 | 7.76922 | 7.15357 | 2404.1 | 1.1599 | 1293.63 | 0 | 0.6081 | 0.5242693 | 22.2222 | 22.2222 | 0 | 44.4444 | 0 | 11.1111 | 0 | 0 | 99.9999 | 29.88752 | 30.4235 | 16.95782
2007[Fe][dia]3[ASR]5 | 6.47441 | 0.7012 | 0.3244213374 | 0.2735238063 | 0.0108280316 | 1.039081 | 0.8509038707 | 0.0293028227 | 1.214192 | 1.013436 | 0.0362027485 | 0.7146599557 | 0.1751110053 | 1.29204 | 0.3376436095 | 2.754493 | 42.99893 | 2.699133 | 41.02136 | 1.968526 | 55.55634 | 0.4726478 | 13.8506 | 6.47441 | 4.48765 | 1899.72 | 0.782233 | 3028.79 | 0 | 0.7012 | 0.8964081 | 22.2222 | 22.2222 | 0 | 44.4444 | 0 | 11.1111 | 0 | 0 | 99.9999 | 29.12712 | 29.69204 | 16.59448
2007[Fe][dia]3[ASR]6 | 6.47441 | 0.7012 | 0.318273182 | 0.2674348898 | 0.011627052 | 1.02208 | 0.8607544598 | 0.0319629331 | 1.234348 | 1.049115946 | 0.0402775411 | 0.7038072412 | 0.2122679237 | 1.297127 | 0.4006294099 | 2.671455 | 39.27122 | 2.643807 | 37.79549 | 1.880189 | 50.93975 | 0.5611954 | 15.14199 | 6.47441 | 4.48765 | 1899.72 | 0.782233 | 3028.79 | 0 | 0.7012 | 0.8964081 | 22.2222 | 22.2222 | 0 | 44.4444 | 0 | 11.1111 | 0 | 0 | 99.9999 | 28.20038 | 28.67353 | 16.12397835
2007[Fe][dia]3[ASR]7 | 5.26977 | 0.64426 | 0.2470235496 | 0.2078659065 | 0.0117730337 | 0.9642730931 | 0.8019358364 | 0.0386886682 | 1.254973 | 1.086702 | 0.0532184281 | 0.7172495435 | 0.2906995721 | 1.311319 | 0.5754660825 | 2.676546 | 30.43456 | 2.568836 | 29.33414 | 1.919752 | 39.90943 | 0.7467595 | 16.8808 | 5.26977 | 4.18098 | 2363.33 | 1.20943 | 1105.09 | 0 | 0.64426 | 0.5326972 | 22.2222 | 22.2222 | 0 | 44.4444 | 0 | 11.1111 | 0 | 0 | 99.9999 | 26.58336 | 27.04521 | 15.53841
2007[Fe][dia]3[ASR]8 | 5.80954 | 0.45692 | 0.2181763026 | 0.1808755181 | 0.0113802231 | 0.9251359015 | 0.7690829088 | 0.0418932126 | 1.261619 | 1.098176 | 0.0581289129 | 0.7069595989 | 0.3364835136 | 1.295167 | 0.6655769697 | 2.661793 | 26.96091 | 2.545849 | 27.06394 | 1.88178 | 34.91888 | 0.8566362 | 18.01313 | 5.80954 | 5.50462 | 1382.42 | 1.36819 | 575.563 | 0 | 0.45692 | 0.3339595 | 22.2222 | 22.2222 | 0 | 44.4444 | 0 | 11.1111 | 0 | 0 | 99.9999 | 25.8992 | 26.3328 | 15.29306
2007[Fe][dia]3[ASR]9 | 15.12018 | 0.70886 | 0.2259859692 | 0.1886083151 | 0.0114606188 | 0.9388363164 | 0.7923490016 | 0.0412042073 | 1.324956 | 1.19294 | 0.0585866042 | 0.7128503472 | 0.3861193963 | 1.316591 | 0.7867100189 | 2.628048 | 28.00985 | 2.470235 | 28.65155 | 1.873405 | 36.87751 | 0.9538055 | 22.54046 | 15.12018 | 13.44363 | 4852.45 | 0.712122 | 2407.25 | 0 | 0.70886 | 0.9954193 | 22.2222 | 22.2222 | 0 | 44.4444 | 0 | 11.1111 | 0 | 0 | 99.9999 | 25.66915 | 26.1077 | 14.97814
2007[Fe][the]3[ASR]1 | 10.23596 | 0.57864 | 0.7537238791 | 0.6284061077 | 0.0265233989 | 2.821631 | 2.506126 | 0.075325922 | 4.037129 | 3.867456 | 0.0746142524 | 2.06790674 | 1.215499 | 3.945627 | 2.576829 | 2.550427 | 47.15293 | 2.389599 | 70.62624 | 5.274044 | 186.0479 | 2.904555 | 181.9917 | 10.23596 | 5.58995 | 6891.59 | 1.32883 | 837.707 | 279.338 | 0.57864 | 0.4354507 | 49.1228 | 7.0175 | 0 | 35.0877 | 1.7544 | 7.0175 | 0 | 0 | 99.9999 | 30.84561 | 31.62527 | 17.2028
2007[Gd][bnn]3[ASR]1 | 8.79554 | 0.61434 | 0.4113184946 | 0.3404598813 | 0.0197956999 | 1.777797 | 1.498606 | 0.0531968859 | 2.389904 | 2.129163 | 0.0620046974 | 1.366478 | 0.6121076177 | 2.524624 | 1.242665 | 2.673144 | 41.06008 | 2.544965 | 48.58844 | 3.652793 | 103.6613 | 1.557792 | 60.37912 | 8.79554 | 6.77154 | 1583.53 | 1.07439 | 1404.54 | 0 | 0.61434 | 0.5718035 | 49.4845 | 35.0515 | 4.1237 | 10.3093 | 0 | 1.0309 | 0 | 0 | 99.9999 | 24.54858 | 25.02081 | 14.68746
2007[In][ctn]3[ASR]2 | 6.13082 | 0.57828 | 0.202970334 | 0.18220712 | 0.0233895504 | 2.37995 | 2.168373 | 0.1719362264 | 6.643683 | 6.599552 | 0.1714389039 | 2.176979 | 4.263733 | 4.163146 | 8.694912 | 2.372855 | 17.6357 | 2.289462 | 51.49837 | 5.165657 | 73.41998 | 9.761654 | 447.7737 | 6.13082 | 5.61946 | 2810.97 | 1.11988 | 1208 | 0 | 0.57828 | 0.5163768 | 48 | 16 | 0 | 32 | 0 | 4 | 0 | 0 | 100 | 17.46837 | 17.67092673 | 10.19412
2007[Mn][dia]3[ASR]1 | 6.13082 | 0.57828 | 0.0845072491 | 0.0734929567 | 0.0051803579 | 0.5743945341 | 0.499298505 | 0.0326497378 | 1.111212 | 0.966131778 | 0.0599424178 | 0.489887285 | 0.5368170695 | 0.9156928333 | 1.00365 | 2.519519 | 21.92346 | 2.526939 | 23.10377 | 1.234281 | 20.07516 | 1.356504 | 23.1881 | 6.13082 | 5.61946 | 2810.97 | 1.11988 | 1208 | 0 | 0.57828 | 0.5163768 | 22.2222 | 22.2222 | 0 | 44.4444 | 0 | 11.1111 | 0 | 0 | 99.9999 | 25.00061 | 25.37196 | 14.03428
2007[Mn][dia]3[ASR]2 | 6.50605 | 0.60304 | 0.0756417408 | 0.0650525215 | 0.0053811855 | 0.5296319841 | 0.4573014146 | 0.0351199879 | 1.10856 | 0.9808156089 | 0.0708041381 | 0.4539902433 | 0.5789284117 | 0.8462391364 | 1.102442606 | 2.509655 | 18.73451 | 2.459673 | 19.67282 | 1.139359 | 15.85387 | 1.423975 | 21.68816 | 6.50605 | 6.19718 | 1400.95 | 1.18453 | 1184.61 | 0 | 0.60304 | 0.5090964 | 22.2222 | 22.2222 | 0 | 44.4444 | 0 | 11.1111 | 0 | 0 | 99.9999 | 23.58626 | 23.95859 | 13.45183366
2007[Mn][dia]3[ASR]3 | 7.11269 | 0.60984 | 0.0952901996 | 0.0838536725 | 0.0058140647 | 0.620886472 | 0.5408300728 | 0.0338880562 | 1.162835 | 1.049081 | 0.0605881885 | 0.5255962724 | 0.5419484624 | 0.9825726727 | 1.0502 | 2.520775 | 22.854 | 2.445126 | 24.33826 | 1.32491 | 22.45572 | 1.325132 | 25.56003 | 7.11269 | 6.8958 | 724.541 | 1.14518 | 1259.77 | 0 | 0.60984 | 0.5325276 | 22.2222 | 22.2222 | 0 | 44.4444 | 0 | 11.1111 | 0 | 0 | 99.9999 | 24.04013 | 24.454 | 13.3801
2007[Mn][dia]3[ASR]4 | 6.12722 | 0.58102 | 0.0914538962 | 0.0804928266 | 0.0058431598 | 0.6026182592 | 0.5332426226 | 0.0351043759 | 1.162621 | 1.032283 | 0.0635729262 | 0.511164363 | 0.5600023645 | 0.963914159 | 1.059043 | 2.474033 | 21.57112 | 2.475491 | 23.01717 | 1.264638 | 20.7927 | 1.386281 | 24.37616 | 6.12722 | 5.55357 | 678.995 | 1.22693 | 1061.21 | 0 | 0.58102 | 0.4735559 | 22.2222 | 22.2222 | 0 | 44.4444 | 0 | 11.1111 | 0 | 0 | 99.9999 | 23.95272 | 24.29245 | 13.37343
2007[Mn][dia]3[ASR]5 | 6.50605 | 0.60304 | 0.0856220905 | 0.0737015903 | 0.0058098068 | 0.5739623645 | 0.5026231593 | 0.0355840912 | 1.149139 | 1.030603106 | 0.0669096444 | 0.488340274 | 0.5751765552 | 0.917261843 | 1.103157 | 2.488345 | 20.16979 | 2.443092 | 21.71826 | 1.215159 | 18.50098 | 1.405209 | 23.95864 | 6.50605 | 6.19718 | 1400.95 | 1.18453 | 1184.61 | 0 | 0.60304 | 0.5090964 | 22.2222 | 22.2222 | 0 | 44.4444 | 0 | 11.1111 | 0 | 0 | 99.9999 | 23.57993 | 23.92189 | 13.31567
2007[Mn][dia]3[FSR]1 | 7.11269 | 0.60984 | 0.0832178368 | 0.0727662873 | 0.0050611387 | 0.5761331473 | 0.4995525554 | 0.0318372022 | 1.115969 | 0.9662992526 | 0.0601347297 | 0.4929153105 | 0.5398358699 | 0.9197015786 | 1.006583 | 2.529802 | 22.52471 | 2.536868 | 23.08448 | 1.246978 | 20.71601 | 1.369492 | 23.23643 | 7.11269 | 6.8958 | 724.541 | 1.14518 | 1259.77 | 0 | 0.60984 | 0.5325276 | 22.2222 | 22.2222 | 0 | 44.4444 | 0 | 11.1111 | 0 | 0 | 99.9999 | 25.02099 | 25.40162 | 14.03201
2007[Mn][dia]3[FSR]2 | 14.25248 | 0.67482 | 0.0764911775 | 0.0660644654 | 0.0053755084 | 0.5322193245 | 0.4655474089 | 0.0347396219 | 1.11662 | 0.9792778232 | 0.0687248985 | 0.455728147 | 0.5844011404 | 0.8552110905 | 1.098132 | 2.482265 | 19.14753 | 2.486108 | 20.33129 | 1.131238 | 16.37518 | 1.452884 | 22.32643 | 14.25248 | 13.92666 | 2620.14 | 0.952578 | 1248.06 | 0 | 0.67482 | 0.7084144 | 22.2222 | 22.2222 | 0 | 44.4444 | 0 | 11.1111 | 0 | 0 | 99.9999 | 23.63124 | 24.00163 | 13.44741
2007[Nd][nan]3[FSR]1 | 8.79616 | 0.6127 | 0.1102179319 | 0.0989756844 | 0.0079695617 | 0.8953987092 | 0.8230989189 | 0.0487619111 | 2.05173 | 2.001171 | 0.070053739 | 0.7851807773 | 1.156332 | 1.509304 | 2.334404 | 2.396327 | 23.49508 | 2.311372 | 38.56945 | 1.88155 | 35.46122 | 2.672713 | 90.03666 | 8.79616 | 6.74198 | 1570.02 | 1.09482 | 1383.49 | 0 | 0.6127 | 0.5596354 | 31.0345 | 41.3793 | 0 | 24.1379 | 0 | 3.4483 | 0 | 0 | 100 | 22.11906 | 22.23805 | 11.84853
2007[Ni][pcu]3[ASR]1 | 6.58577 | 0.66444 | 0.4513232564 | 0.3868660047 | 0.0156820636 | 1.780747738 | 1.506002 | 0.0601220862 | 2.710585 | 2.427628 | 0.0889771958 | 1.329424 | 0.9298373919 | 2.44856 | 1.851463 | 2.653097 | 36.44528 | 2.513187 | 38.49835 | 3.527091 | 89.23847 | 2.336855 | 71.27829 | 6.58577 | 5.31205 | 1345.19 | 1.0516 | 1989.15 | 0 | 0.66444 | 0.6318372 | 44.8276 | 41.3793 | 12.069 | 0 | 0 | 1.7241 | 0 | 0 | 100 | 30.00857 | 30.53434 | 15.55568
2007[Ni][pcu]3[ASR]2 | 6.71184 | 0.66044 | 0.4046220204 | 0.3520509224 | 0.0147739175 | 1.740387 | 1.505592 | 0.057917192 | 2.734357 | 2.431678686 | 0.0837817555 | 1.335765 | 0.9939708086 | 2.489306 | 1.920057346 | 2.5973 | 37.36345 | 2.536382 | 41.10709 | 3.469381 | 93.00904 | 2.521089 | 78.92797 | 6.71184 | 6.34439 | 2901.95 | 1.04167 | 2009.29 | 0 | 0.66044 | 0.6340204 | 44.8276 | 41.3793 | 12.069 | 0 | 0 | 1.7241 | 0 | 0 | 100 | 29.68442 | 30.01749 | 14.82088
2007[Ni][pcu]3[ASR]3 | 6.70484 | 0.64806 | 0.3242489807 | 0.2774097628 | 0.0136461268 | 1.629772 | 1.396639963 | 0.0588774333 | 2.735053 | 2.428263 | 0.0841971091 | 1.30552264 | 1.105281 | 2.424753 | 2.136904 | 2.612679 | 34.26793 | 2.540056 | 40.88276 | 3.410912 | 83.09126 | 2.807477 | 87.36256 | 6.70484 | 6.32665 | 2852.7 | 1.05966 | 1955.01 | 0 | 0.64806 | 0.6115735 | 44.8276 | 41.3793 | 12.069 | 0 | 0 | 1.7241 | 0 | 0 | 100 | 28.05074 | 28.45444 | 14.40011
2007[Sm][bnn]3[ASR]1 | 6.70637 | 0.65784 | 0.4218398247 | 0.3507983737 | 0.020004363 | 1.810631732 | 1.539491 | 0.053687344 | 2.455973315 | 2.207566 | 0.0621393579 | 1.388792 | 0.645341583 | 2.577484 | 1.313416 | 2.651811 | 41.6004 | 2.524824 | 50.03312 | 3.682814 | 107.2244 | 1.629374 | 65.71432 | 6.70637 | 6.34214 | 2882.38 | 1.04875 | 1966.44 | 0 | 0.65784 | 0.627261 | 49.4845 | 35.0515 | 4.1237 | 10.3093 | 0 | 1.0309 | 0 | 0 | 99.9999 | 24.54247 | 24.99137 | 14.63787
2007[V][bpq]3[ASR]1 | 6.71551 | 0.6487 | 0.145803675 | 0.1305419707 | 0.015589299 | 1.702209 | 1.51588 | 0.1234761442 | 4.901884812 | 4.57696 | 0.1709518261 | 1.556405 | 3.199676 | 2.941743 | 6.260757 | 2.422794 | 17.37496 | 2.409002 | 36.96498 | 3.770849 | 51.11266 | 7.708026 | 231.4287 | 6.71551 | 6.34258 | 2864.45 | 1.05531 | 1975.28 | 0 | 0.6487 | 0.6147009 | 44.4444 | 22.2222 | 0 | 27.7778 | 0 | 5.5556 | 0 | 0 | 100 | 18.71392 | 18.93429 | 10.5033
2007[Zn][crb]3[ASR]1 | 9.44248 | 0.60626 | 0.2027376615 | 0.1796935699 | 0.0172284034 | 1.706557 | 1.526110348 | 0.1146775752 | 4.257266 | 4.005711 | 0.1943392208 | 1.50381968 | 2.550709 | 2.850236 | 5.030309 | 2.426863 | 18.79279 | 2.36512 | 28.34555 | 3.649564 | 53.5639 | 6.032733 | 142.5869 | 9.44248 | 6.314 | 22623.2 | 1.23595 | 1229.18 | 0 | 0.60626 | 0.4905215 | 35.2941 | 35.2941 | 23.5294 | 0 | 0 | 5.8824 | 0 | 0 | 100 | 20.07093 | 20.29832 | 11.06312
2007[Zn][dia]3[ASR]3 | 9.44248 | 0.60626 | 0.6387617136 | 0.5925584633 | 0.0148887985 | 1.725582 | 1.612606 | 0.0395719449 | 2.314259 | 2.341695 | 0.0691022223 | 1.086820252 | 0.5886774498 | 2.106868 | 1.317767 | 2.437001 | 56.23829 | 2.239897 | 44.91852 | 2.648582 | 118.4866 | 1.318577 | 59.19215 | 9.44248 | 6.314 | 22623.2 | 1.23595 | 1229.18 | 0 | 0.60626 | 0.4905215 | 40 | 40 | 8.8889 | 8.8889 | 0 | 2.2222 | 0 | 0 | 100 | 31.16617 | 30.89143 | 15.57044
2007[Zn][dia]3[ASR]4 | 14.69858 | 0.69086 | 0.585917275 | 0.5082898768 | 0.0278232923 | 2.783502 | 2.474199 | 0.0918582399 | 4.068955 | 3.75734444 | 0.1135894571 | 2.197585 | 1.285453 | 4.163495 | 2.568598 | 2.531057 | 38.15808 | 2.452697 | 45.93325 | 5.562213 | 158.871 | 3.152826 | 117.984 | 14.69858 | 14.40453 | 2966.91 | 0.993806 | 1280.73 | 0 | 0.69086 | 0.6951659 | 45.7143 | 34.2857 | 5.7143 | 11.4286 | 0 | 2.8571 | 0 | 0 | 100 | 23.56567 | 23.86651 | 13.44062
2007[Zn][gis]3[ASR]1 | 8.33473 | 0.61268 | 0.0897531145 | 0.0802161283 | 0.011362255 | 0.7715910753 | 0.699434666 | 0.0952759012 | 4.072124 | 3.853802 | 0.3557899624 | 0.6818379608 | 3.300533 | 1.301056 | 6.454901 | 2.265453 | 10.29309 | 2.257136 | 14.85132 | 1.544672 | 13.3919 | 7.449754 | 95.8638 | 8.33473 | 6.55119 | 1593.02 | 1.04077 | 1446.71 | 0 | 0.61268 | 0.5886795 | 35.2941 | 35.2941 | 23.5294 | 0 | 0 | 5.8824 | 0 | 0 | 100 | 17.9275 | 18.15598 | 9.274176209
2007[Zn][gis]3[FSR]1 | 6.77693 | 0.51648 | 0.0887908898 | 0.0806250303 | 0.011370955 | 0.7639959385 | 0.6937030783 | 0.0962015857 | 4.070543 | 3.831683 | 0.3564494256 | 0.6752050487 | 3.306547 | 1.288283 | 6.444527 | 2.2568 | 10.1017 | 2.267821 | 14.77952 | 1.523803 | 13.01385 | 7.498655 | 95.24699 | 6.77693 | 6.25183 | 2421.47 | 1.77195 | 665.446 | 0 | 0.51648 | 0.2914755 | 35.2941 | 35.2941 | 23.5294 | 0 | 0 | 5.8824 | 0 | 0 | 100 | 17.90799 | 18.12042 | 9.275581
2007[Zn][nan]3[ASR]13 | 5.11187 | 0.48192 | 0.4400062485 | 0.3903702524 | 0.0171068592 | 1.924229 | 1.772219 | 0.0396613203 | 2.674034 | 2.604793331 | 0.0420496552 | 1.484223 | 0.7498051177 | 2.866072 | 1.582379 | 2.478016 | 62.13356 | 2.357304 | 83.69197 | 3.677928 | 178.0793 | 1.767519 | 132.4324 | 5.11187 | 4.01962 | 1813.75 | 1.59271 | 463.09 | 0 | 0.48192 | 0.3025786 | 30.4348 | 30.4348 | 13.0435 | 19.5652 | 0 | 6.5217 | 0 | 0 | 100 | 25.02278 | 25.12572 | 13.07319
2007[Zn][nou]3[ASR]1 | 4.53672 | 0.43022 | 0.4579916472 | 0.4083448045 | 0.0238543124 | 2.353843 | 2.116592641 | 0.083986019 | 3.567474 | 3.380312182 | 0.1215575147 | 1.895851 | 1.213631 | 3.604099 | 2.477351 | 2.495844 | 35.48556 | 2.377046 | 38.10425 | 4.731749 | 127.8935 | 2.884857 | 94.39758 | 4.53672 | 4.00576 | 1274.66 | 1.46371 | 337.835 | 0 | 0.43022 | 0.2939243 | 47.619 | 9.5238 | 0 | 38.0952 | 0 | 4.7619 | 0 | 0 | 99.9999 | 23.77922 | 23.98305 | 13.22705
2007[Zn][pcu]3[ASR]1 | 4.53672 | 0.43022 | 0.3334337359 | 0.285444747 | 0.0159488307 | 1.820391 | 1.590953 | 0.0874245561 | 3.694215 | 3.364673 | 0.1212847064 | 1.486957 | 1.873824363 | 2.792464924 | 3.647545 | 2.530765 | 26.01362 | 2.472731 | 38.80065 | 3.763139 | 72.64211 | 4.633463 | 141.5271 | 4.53672 | 4.00576 | 1274.66 | 1.46371 | 337.835 | 0 | 0.43022 | 0.2939243 | 45.283 | 22.6415 | 0 | 24.5283 | 0 | 7.5472 | 0 | 0 | 100 | 26.09632 | 26.62235 | 13.91045
2007[Zn][pcu]3[ASR]2 | 4.98965 | 0.43804 | 0.3115009371 | 0.2675559743 | 0.0162834278 | 1.777259 | 1.554513 | 0.0886790699 | 3.662937 | 3.349942 | 0.1217518798 | 1.465758 | 1.885678 | 2.752715503 | 3.681106 | 2.523709 | 25.04742 | 2.461869 | 38.39984 | 3.699147 | 68.94841 | 4.642291 | 141.3539 | 4.98965 | 4.17051 | 2876.45 | 1.41285 | 387.106 | 0 | 0.43804 | 0.31004 | 45.283 | 22.6415 | 0 | 24.5283 | 0 | 7.5472 | 0 | 0 | 100 | 25.27827 | 25.83037 | 13.86371
2007[Zn][pcu]3[ASR]4 | 7.01031 | 0.61108 | 0.0545462985 | 0.0504044236 | 0.0115740242 | 0.5128170111 | 0.4745078944 | 0.111646108 | 4.465657 | 4.228267 | 0.8541100809 | 0.4582707126 | 3.95284 | 0.8823741834 | 7.706599 | 2.041397 | 5.895562 | 2.050195 | 6.785952 | 0.9355125 | 5.202092 | 8.104095 | 52.29661 | 7.01031 | 5.91605 | 3115.81 | 1.01758 | 1474.73 | 0 | 0.61108 | 0.6005228 | 50.5263 | 31.5789 | 0 | 13.6842 | 0 | 4.2105 | 0 | 0 | 99.9999 | 15.16772 | 15.37115 | 6.809587105
2007[Zn][pcu]3[ASR]5 | 4.98965 | 0.43804 | 0.0356440673 | 0.0331801335 | 0.0099783908 | 0.3641589543 | 0.3420430741 | 0.1002637075 | 4.789126 | 4.512445842 | 0.85504275 | 0.328514887 | 4.424967 | 0.6373778276 | 8.59537 | 1.921074 | 4.695631 | 2.08191 | 7.252325 | 0.6311015 | 2.992891 | 9.212383 | 62.33642 | 4.98965 | 4.17051 | 2876.45 | 1.41285 | 387.106 | 0 | 0.43804 | 0.31004 | 45.283 | 22.6415 | 0 | 24.5283 | 0 | 7.5472 | 0 | 0 | 100 | 12.58032 | 12.70823 | 6.178175
2007[Zn][pcu]3[FSR]1 | 8.80958 | 0.61822 | 0.3265036966 | 0.2783262149 | 0.0161490478 | 1.819746 | 1.580083 | 0.0876761803 | 3.696562 | 3.384899 | 0.1223164561 | 1.493242 | 1.876816 | 2.794999 | 3.681632 | 2.545975 | 25.85141 | 2.459304 | 38.59639 | 3.801757 | 72.25467 | 4.615661 | 142.0977 | 8.80958 | 6.81225 | 1600.49 | 1.05968 | 1425.91 | 0 | 0.61822 | 0.5834025 | 45.283 | 22.6415 | 0 | 24.5283 | 0 | 7.5472 | 0 | 0 | 100 | 25.90716 | 26.47315 | 13.88218
2007[Zn][pcu]3[FSR]2 | 5.98746 | 0.53052 | 0.3117309163 | 0.2680574191 | 0.0164601961 | 1.787035 | 1.54976 | 0.0881884477 | 3.649787 | 3.339617861 | 0.1228368404 | 1.475304 | 1.862752 | 2.757007 | 3.65261 | 2.545713 | 25.22473 | 2.459576 | 37.93327 | 3.7557 | 69.54475 | 4.581579 | 138.5554 | 5.98746 | 4.8264 | 2189.95 | 1.48355 | 675.48 | 19.6291 | 0.53052 | 0.3576017 | 45.283 | 22.6415 | 0 | 24.5283 | 0 | 7.5472 | 0 | 0 | 100 | 25.20026 | 25.80756 | 13.84224
2007[Zn][pts]3[ASR]1 | 6.80122 | 0.56292 | 0.3935967499 | 0.3589690718 | 0.0185244503 | 2.618778 | 2.402926 | 0.0714754273 | 4.020138 | 3.884223431 | 0.0842738467 | 2.225181 | 1.40136 | 4.269139 | 2.882657 | 2.469478 | 46.83852 | 2.363696 | 62.52917 | 5.495037 | 199.9601 | 3.312388 | 180.2501 | 6.80122 | 6.39579 | 1514.66 | 1.29813 | 1116.3 | 0 | 0.56292 | 0.4336392 | 26.087 | 26.087 | 0 | 34.7826 | 0 | 4.3478 | 8.6957 | 0 | 100.0001 | 23.47698 | 23.65835 | 12.37826
2007[Zn][pts]3[FSR]1 | 7.44807 | 0.58246 | 0.3881138285 | 0.3496988252 | 0.018560238 | 2.593957 | 2.372856 | 0.0726403784 | 4.025948 | 3.876696 | 0.0847082353 | 2.205844 | 1.43199 | 4.229001 | 2.93583 | 2.474985 | 45.58359 | 2.371351 | 62.195 | 5.45943 | 192.773 | 3.395751 | 182.5939 | 7.44807 | 3.95414 | 5934.25 | 1.00681 | 1285.37 | 0 | 0.58246 | 0.5785203 | 26.087 | 26.087 | 0 | 34.7826 | 0 | 4.3478 | 8.6957 | 0 | 100.0001 | 23.33437 | 23.51034 | 12.36893
2007[Zn][srs]3[ASR]1 | 4.62027 | 0.52472 | 0.1190918301 | 0.1097956805 | 0.0094155223 | 1.116582 | 1.039276 | 0.0763783445 | 3.711714 | 3.609159 | 0.1351764246 | 0.9974897504 | 2.595133 | 1.926970412 | 5.165016 | 2.335272 | 18.81736 | 2.313005 | 36.10528 | 2.32941 | 36.26049 | 6.002555 | 186.4843 | 4.62027 | 4.08994 | 1508.87 | 1.0693 | 952.462 | 0 | 0.52472 | 0.4907136 | 44.4444 | 29.6296 | 14.8148 | 0 | 7.4074 | 3.7037 | 0 | 0 | 99.9999 | 21.03236 | 21.19529 | 10.4981
2007[Zn][srs]3[ASR]2 | 4.75858 | 0.57852 | 0.1238368952 | 0.1123648269 | 0.0096832331 | 1.168102 | 1.080664 | 0.0763274355 | 3.719373 | 3.60156 | 0.1312195704 | 1.044265419 | 2.55127 | 2.012565 | 5.072166 | 2.35574 | 19.6414 | 2.324953 | 37.19431 | 2.460018 | 39.5296 | 5.931584 | 188.6557 | 4.75858 | 3.81827 | 8009.93 | 0.984908 | 976.244 | 0 | 0.57852 | 0.5873848 | 44.4444 | 29.6296 | 14.8148 | 0 | 7.4074 | 3.7037 | 0 | 0 | 99.9999 | 21.21184 | 21.33822 | 10.69535
2007[Zn][srs]3[ASR]3 | 4.62027 | 0.52472 | 0.1303102313 | 0.1188258747 | 0.010015019 | 1.19199 | 1.099418 | 0.077272762 | 3.753241 | 3.654984 | 0.131741826 | 1.06168 | 2.561251 | 2.042272 | 5.116817 | 2.363671 | 19.769 | 2.3127 | 37.4886 | 2.509461 | 40.37369 | 5.923406 | 191.8223 | 4.62027 | 4.08994 | 1508.87 | 1.0693 | 952.462 | 0 | 0.52472 | 0.4907136 | 44.4444 | 29.6296 | 14.8148 | 0 | 7.4074 | 3.7037 | 0 | 0 | 99.9999 | 21.29845 | 21.58236 | 10.81455
2007[Zn][srs]3[ASR]4 | 4.75858 | 0.57852 | 0.1239632898 | 0.1147663249 | 0.0100325738 | 1.173025 | 1.073334 | 0.0791721924 | 3.796189 | 3.677638 | 0.1409528348 | 1.049061 | 2.623164 | 2.007629 | 5.227468 | 2.374874 | 18.91539 | 2.319645 | 35.34907 | 2.491388 | 37.97509 | 6.08481 | 184.7861 | 4.75858 | 3.81827 | 8009.93 | 0.984908 | 976.244 | 0 | 0.57852 | 0.5873848 | 44.4444 | 29.6296 | 14.8148 | 0 | 7.4074 | 3.7037 | 0 | 0 | 99.9999 | 20.94201 | 21.15666 | 10.66837
2007[Zn][srs]3[ASR]5 | 4.92581 | 0.51048 | 0.1253466088 | 0.1146908392 | 0.0097824178 | 1.18224798 | 1.09137814 | 0.0774132005 | 3.750893 | 3.630771 | 0.1333595018 | 1.056901 | 2.568645 | 2.033588672 | 5.108038 | 2.360198 | 19.58 | 2.325128 | 36.90108 | 2.494496 | 39.81767 | 5.972428 | 188.4921 | 4.92581 | 3.9125 | 2311.03 | 1.40546 | 459.011 | 0 | 0.51048 | 0.363212 | 44.4444 | 29.6296 | 14.8148 | 0 | 7.4074 | 3.7037 | 0 | 0 | 99.9999 | 20.96143 | 21.11866 | 10.55033
2007[Zn][srs]3[ASR]6 | 5.65342 | 0.63044 | 0.1271064785 | 0.1167201752 | 0.0097824178 | 1.187461 | 1.100730465 | 0.0776168363 | 3.760763 | 3.647858 | 0.1380404918 | 1.060354 | 2.573303 | 2.044365 | 5.120429948 | 2.35138 | 19.65374 | 2.317842 | 35.77994 | 2.493296 | 40.17941 | 5.964509 | 183.2087 | 5.65342 | 5.22037 | 3068.15 | 1.05864 | 1472.33 | 0 | 0.63044 | 0.5955188 | 44.4444 | 29.6296 | 14.8148 | 0 | 7.4074 | 3.7037 | 0 | 0 | 99.9999 | 21.10961 | 21.33231 | 10.58394
2007[Zn][srs]3[ASR]7 | 10.26084 | 0.74692 | 0.1287118659 | 0.1168571028 | 0.0097367753 | 1.183343 | 1.090469 | 0.07752994 | 3.724875 | 3.611966 | 0.1344672103 | 1.054632 | 2.541532 | 2.028243 | 5.063029 | 2.363988 | 19.55212 | 2.319907 | 36.37487 | 2.493136 | 39.65646 | 5.896116 | 184.167 | 10.26084 | 8.70015 | 4871.13 | 0.680562 | 2945.36 | 46.4676 | 0.74692 | 1.097505 | 44.4444 | 29.6296 | 14.8148 | 0 | 7.4074 | 3.7037 | 0 | 0 | 99.9999 | 21.18893 | 21.39475 | 10.69609
2007[Zn][srs]3[ASR]8 | 5.04876 | 0.45834 | 0.1235279305 | 0.1138271426 | 0.0096621673 | 1.142884 | 1.053517 | 0.0785042319 | 3.825392 | 3.724378 | 0.1440538919 | 1.019356 | 2.682508 | 1.959046 | 5.35337 | 2.355724 | 18.65208 | 2.307373 | 34.93957 | 2.401322 | 36.54028 | 6.189547 | 187.0444 | 5.04876 | 3.9711 | 3096.22 | 1.55276 | 442.884 | 0 | 0.45834 | 0.2951776 | 44.4444 | 29.6296 | 14.8148 | 0 | 7.4074 | 3.7037 | 0 | 0 | 99.9999 | 20.82052 | 21.06986 | 10.49386
2007[Zn][srs]3[FSR]1 | 5.04876 | 0.45834 | 0.1200046802 | 0.1104662742 | 0.0094822305 | 1.117226 | 1.044996 | 0.0764310089 | 3.711438 | 3.591434975 | 0.1362226913 | 0.9972211619 | 2.594212 | 1.931751 | 5.140651 | 2.324593 | 18.8599 | 2.323181 | 35.73987 | 2.318133 | 36.43262 | 6.026823 | 183.7262 | 5.04876 | 3.9711 | 3096.22 | 1.55276 | 442.884 | 0 | 0.45834 | 0.2951776 | 44.4444 | 29.6296 | 14.8148 | 0 | 7.4074 | 3.7037 | 0 | 0 | 99.9999 | 21.04687 | 21.22299 | 10.50088
2007[Zn][srs]3[FSR]2 | 6.66226 | 0.63138 | 0.1255019689 | 0.1141167969 | 0.0097025434 | 1.162944 | 1.076572 | 0.0759710729 | 3.720013 | 3.612086 | 0.1309702921 | 1.037442 | 2.557069 | 1.999897 | 5.092584 | 2.354391 | 19.65235 | 2.318968 | 37.32194 | 2.442543 | 39.30267 | 5.929761 | 190.0651 | 6.66226 | 4.14078 | 2260.58 | 1.41271 | 1121.32 | 0 | 0.63138 | 0.4469282 | 44.4444 | 29.6296 | 14.8148 | 0 | 7.4074 | 3.7037 | 0 | 0 | 99.9999 | 21.18154 | 21.41059 | 10.70607
2007[Zn][srs]3[FSR]3 | 8.4196 | 0.66874 | 0.132810914 | 0.1216671207 | 0.0098403487 | 1.206287 | 1.113234756 | 0.0773552696 | 3.7682 | 3.647193 | 0.1320551794 | 1.073476 | 2.561912963 | 2.065043 | 5.095872 | 2.364096 | 19.9902 | 2.326512 | 37.43583 | 2.537799 | 41.28064 | 5.96032 | 190.7682 | 8.4196 | 7.78516 | 17354.1 | 1.2112 | 1407.3 | 0.111114 | 0.66874 | 0.5521301 | 44.4444 | 29.6296 | 14.8148 | 0 | 7.4074 | 3.7037 | 0 | 0 | 99.9999 | 21.45655 | 21.6518 | 10.82074
2007[Zn][srs]3[FSR]4 | 8.50406 | 0.66906 | 0.1289980093 | 0.1172889511 | 0.0099965865 | 1.18896 | 1.097284 | 0.0791151393 | 3.807221331 | 3.669167673 | 0.1406315818 | 1.059962 | 2.618261 | 2.039957 | 5.190145 | 2.358248 | 19.26512 | 2.331754 | 35.44196 | 2.499654 | 39.3 | 6.105142 | 183.9489 | 8.50406 | 7.91513 | 17331.8 | 1.21276 | 1389.61 | 0 | 0.66906 | 0.5516838 | 44.4444 | 29.6296 | 14.8148 | 0 | 7.4074 | 3.7037 | 0 | 0 | 99.9999 | 21.08968 | 21.34373 | 10.6884
2007[Zn][srs]3[FSR]5 | 8.11347 | 0.66464 | 0.1271591429 | 0.1171388575 | 0.0097525746 | 1.199831 | 1.111189 | 0.076741729 | 3.746017 | 3.636106 | 0.1332892825 | 1.072672 | 2.546186 | 2.066722 | 5.071104 | 2.356708 | 20.07617 | 2.318862 | 36.92281 | 2.527974 | 41.49185 | 5.904255 | 187.2394 | 8.11347 | 7.39172 | 17082.5 | 1.23046 | 1349.75 | 0 | 0.66464 | 0.5401557 | 44.4444 | 29.6296 | 14.8148 | 0 | 7.4074 | 3.7037 | 0 | 0 | 99.9999 | 21.09673 | 21.31249 | 10.56981
2007[Zn][srs]3[FSR]6 | 8.3208 | 0.67144 | 0.129435124 | 0.1189215484 | 0.0098895021 | 1.183365 | 1.102051 | 0.0770814146 | 3.765851 | 3.650363 | 0.1374427505 | 1.05393 | 2.582485 | 2.037059258 | 5.130798 | 2.341711 | 19.76625 | 2.319809 | 35.97238 | 2.467999 | 40.26503 | 5.990873 | 184.567 | 8.3208 | 7.63206 | 17405.4 | 1.20763 | 1403.54 | 0 | 0.67144 | 0.5559981 | 44.4444 | 29.6296 | 14.8148 | 0 | 7.4074 | 3.7037 | 0 | 0 | 99.9999 | 21.29268 | 21.41377 | 10.59014
2007[Zn][srs]3[FSR]7 | 8.38921 | 0.67294 | 0.1290805169 | 0.1180631182 | 0.009761352 | 1.177347 | 1.085867 | 0.0772876836 | 3.72928 | 3.599787 | 0.1350930392 | 1.048266 | 2.551933 | 2.01607 | 5.065853 | 2.361803 | 19.52198 | 2.329835 | 36.16799 | 2.475799 | 39.35769 | 5.945582 | 183.2217 | 8.38921 | 7.68868 | 17550.9 | 1.19762 | 1445.31 | 1.50929 | 0.67294 | 0.5618978 | 44.4444 | 29.6296 | 14.8148 | 0 | 7.4074 | 3.7037 | 0 | 0 | 99.9999 | 21.30865 | 21.42412 | 10.69945
2007[Zn][srs]3[FSR]8 | 8.52472 | 0.68128 | 0.1215337041 | 0.1109297212 | 0.0097622298 | 1.13862 | 1.05899566 | 0.0778187166 | 3.839065 | 3.728627 | 0.143451762 | 1.017086 | 2.700445 | 1.965152 | 5.370076 | 2.337039 | 18.8268 | 2.313439 | 35.16951 | 2.37697 | 36.99752 | 6.247315 | 188.8629 | 8.52472 | 7.77111 | 17794.8 | 1.1812 | 1512.44 | 0 | 0.68128 | 0.5767694 | 44.4444 | 29.6296 | 14.8148 | 0 | 7.4074 | 3.7037 | 0 | 0 | 99.9999 | 20.82506 | 21.00078 | 10.48869
2007[Zn][ths]3[ASR]1 | 8.65383 | 0.67868 | 0.0761984077 | 0.0720835602 | 0.0079101973 | 0.7304775816 | 0.684537522 | 0.0668267724 | 3.238207624 | 3.194942 | 0.1359444475 | 0.6542791739 | 2.50773 | 1.266733 | 5.01813456 | 2.26847 | 14.11625 | 2.26841 | 31.54793 | 1.484213 | 17.88152 | 5.688561 | 158.3118 | 8.65383 | 8.02301 | 17604.2 | 1.19399 | 1428.12 | 0.18519 | 0.67868 | 0.5684135 | 44.4444 | 29.6296 | 14.8148 | 0 | 7.4074 | 3.7037 | 0 | 0 | 99.9999 | 18.73401 | 18.72225 | 9.352772883
2007[Zn][ths]3[ASR]2 | 8.12721 | 0.66586 | 0.0698242562 | 0.0660429502 | 0.0075046812 | 0.6796651845 | 0.6429879202 | 0.0662676517 | 3.247277 | 3.220727 | 0.1420333333 | 0.6098409283 | 2.567612132 | 1.186786 | 5.145351 | 2.235986 | 13.30617 | 2.253203 | 30.35909 | 1.363596 | 15.79158 | 5.785351 | 156.2082 | 8.12721 | 7.42023 | 17008.7 | 1.23579 | 1330.11 | 0 | 0.66586 | 0.5388132 | 44.4444 | 29.6296 | 14.8148 | 0 | 7.4074 | 3.7037 | 0 | 0 | 99.9999 | 18.59239 | 18.68597 | 9.198037
2007[Zn][ths]3[ASR]3 | 8.22392 | 0.6686 | 0.0873702887 | 0.0819124983 | 0.0078083794 | 0.7753187102 | 0.7352208912 | 0.0649800064 | 3.185497 | 3.158915 | 0.1235630401 | 0.6879484215 | 2.410177964 | 1.341257 | 4.833872 | 2.260779 | 15.49748 | 2.264394 | 34.23036 | 1.555299 | 20.7861 | 5.457594 | 165.4652 | 8.22392 | 7.56599 | 17268.6 | 1.2172 | 1392.49 | 0 | 0.6686 | 0.5492935 | 44.4444 | 29.6296 | 14.8148 | 0 | 7.4074 | 3.7037 | 0 | 0 | 99.9999 | 20.24641 | 20.188 | 9.517688
2007[ZnV][nan]3[FSR]1 | 6.73279 | 0.65872 | 0.2250469731 | 0.2101367842 | 0.007148497 | 0.932484925 | 0.8700540062 | 0.0283684376 | 1.539551 | 1.491219 | 0.0415213453 | 0.7074379519 | 0.6070655907 | 1.367355 | 1.22823 | 2.421799 | 42.3602 | 2.343701 | 48.66203 | 1.713272 | 57.92144 | 1.42278 | 59.76817 | 6.73279 | 6.35537 | 2932.81 | 1.03071 | 2026.87 | 0 | 0.65872 | 0.6390934 | 28.9855 | 23.1884 | 5.7971 | 28.9855 | 0 | 13.0435 | 0 | 0 | 100 | 29.21027 | 29.28993 | 15.1763
2008[Al][bpq]3[ASR]1 | 8.80195 | 0.6786 | 0.3553196522 | 0.3041928779 | 0.0277015251 | 3.128269 | 2.726999329 | 0.1294895719 | 5.292359 | 4.812707 | 0.168141233 | 2.772949 | 2.164091 | 5.195755 | 4.249799 | 2.555337 | 30.14538 | 2.479264 | 40.06579 | 7.08582 | 156.628 | 5.365353 | 170.2716 | 8.80195 | 8.251 | 17872.9 | 1.17605 | 1470.94 | 0 | 0.6786 | 0.5770163 | 42.1053 | 26.3158 | 0 | 26.3158 | 0 | 5.2632 | 0 | 0 | 100.0001 | 20.16984 | 20.53793 | 11.92692
2008[Al][bpq]3[ASR]2 | 8.74243 | 0.67402 | 0.3433834533 | 0.2950396787 | 0.0275029777 | 3.10207 | 2.710431 | 0.1340928669 | 5.328115 | 4.817486 | 0.1739241329 | 2.758687 | 2.226044 | 5.174079 | 4.333098816 | 2.544596 | 28.89789 | 2.490733 | 38.88899 | 7.019742 | 149.52 | 5.544481 | 168.5098 | 8.74243 | 7.98836 | 17742.2 | 1.18471 | 1438.28 | 0.0740759 | 0.67402 | 0.5689325 | 42.1053 | 26.3158 | 0 | 26.3158 | 0 | 5.2632 | 0 | 0 | 100.0001 | 20.02331 | 20.38257 | 11.87736
2008[Al][bpq]3[ASR]3 | 5.17696 | 0.48974 | 0.3377657315 | 0.2935330548 | 0.0274712769 | 3.190078 | 2.788607 | 0.1381789378 | 5.446288681 | 4.977397 | 0.1751554601 | 2.852313 | 2.25621 | 5.347387 | 4.444999 | 2.543239 | 28.84514 | 2.466352 | 39.67403 | 7.254112 | 154.2461 | 5.564608 | 176.3511 | 5.17696 | 3.68155 | 2234.54 | 1.45357 | 359.185 | 0 | 0.48974 | 0.3369222 | 42.1053 | 26.3158 | 0 | 26.3158 | 0 | 5.2632 | 0 | 0 | 100.0001 | 20.04726 | 20.39995 | 11.79143
2008[Al][bpq]3[ASR]4 | 7.41052 | 0.6126 | 0.5220226684 | 0.4418151046 | 0.0317831467 | 2.943406 | 2.594814 | 0.094946784 | 4.519289 | 4.237326 | 0.107575952 | 2.421383 | 1.575883 | 4.574382 | 3.218396 | 2.553368 | 38.88648 | 2.426984 | 54.26625 | 6.182682 | 177.8816 | 3.824643 | 174.6503 | 7.41052 | 7.00984 | 1463.83 | 0.944282 | 1615.01 | 0 | 0.6126 | 0.6487469 | 42.1053 | 26.3158 | 0 | 26.3158 | 0 | 5.2632 | 0 | 0 | 100.0001 | 21.47785 | 21.87269 | 13.00083
2008[Cd][pts]3[ASR]1 | 7.09535 | 0.52122 | 0.1569145473 | 0.1441725911 | 0.0151248476 | 1.589699 | 1.463858 | 0.1135104233 | 4.266237565 | 4.125231 | 0.1694151495 | 1.432784 | 2.676539 | 2.752469 | 5.337912 | 2.351574 | 17.93407 | 2.317899 | 33.02132 | 3.369298 | 49.36299 | 6.203946 | 176.2649 | 7.09535 | 6.47903 | 3488.98 | 1.23144 | 858.375 | 0 | 0.52122 | 0.4232606 | 47.619 | 9.5238 | 0 | 38.0952 | 0 | 4.7619 | 0 | 0 | 99.9999 | 18.63407 | 18.6813 | 10.12115
2008[Cd][pts]3[FSR]1 | 5.91842 | 0.5532 | 0.1564790886 | 0.1430896908 | 0.0154121737 | 1.576173 | 1.445538 | 0.1129996212 | 4.252678 | 4.110209 | 0.1721441093 | 1.419694 | 2.676505 | 2.722142 | 5.341177 | 2.359736 | 17.82726 | 2.317164 | 32.38716 | 3.350102 | 48.52833 | 6.201903 | 172.9855 | 5.91842 | 4.8868 | 2808.35 | 1.15127 | 912.345 | 0 | 0.5532 | 0.4805128 | 47.619 | 9.5238 | 0 | 38.0952 | 0 | 4.7619 | 0 | 0 | 99.9999 | 18.52036 | 18.64537 | 10.11535
2008[Cd][rho]3[ASR]1 | 17.36935 | 0.65458 | 0.1988777706 | 0.2179821491 | 0.0072772283 | 1.138946 | 1.222268 | 0.0462151839 | 2.764372 | 2.997971 | 0.1903376281 | 0.9400682445 | 1.625426 | 1.944354 | 3.401128 | 2.095054 | 34.06116 | 2.02308 | 20.18288 | 1.969494 | 66.22694 | 3.288366 | 68.64457 | 17.36935 | 5.40179 | 13736.5 | 1.04037 | 1362.77 | 0 | 0.65458 | 0.62918 | 40 | 24 | 16 | 16 | 0 | 4 | 0 | 0 | 100 | 27.72863 | 26.69635 | 10.3096
2008[Cd][rho]3[FSR]1 | 17.36935 | 0.65458 | 0.1972123385 | 0.2156611951 | 0.0072743235 | 1.111756 | 1.199201 | 0.0468302632 | 2.762544 | 2.980634 | 0.1911306229 | 0.9145438318 | 1.650788 | 1.898083 | 3.432220837 | 2.081889 | 32.89834 | 2.032287 | 20.0323 | 1.903979 | 62.44378 | 3.354875 | 68.75526 | 17.36935 | 5.40179 | 13736.5 | 1.04037 | 1362.77 | 0 | 0.65458 | 0.62918 | 40 | 24 | 16 | 16 | 0 | 4 | 0 | 0 | 100 | 27.30006 | 26.62808712 | 10.28495
2008[Cd][rho]3[FSR]2 | 17.26438 | 0.65374 | 0.190955026 | 0.2018852312 | 0.007473788 | 1.099611 | 1.177819 | 0.0464838726 | 2.794925 | 2.972988 | 0.1878192161 | 0.9086556885 | 1.695314 | 1.88459 | 3.490483 | 2.095688 | 32.66266 | 2.063236 | 20.47328 | 1.904259 | 61.55571 | 3.497832 | 71.46163 | 17.26438 | 5.3381 | 13594.9 | 1.05121 | 1353.06 | 0 | 0.65374 | 0.6218929 | 40 | 24 | 16 | 16 | 0 | 4 | 0 | 0 | 100 | 27.26893 | 25.95249 | 10.41908
2008[Cd][rtl]3[ASR]1 | 5.13748 | 0.5208 | 0.3215026488 | 0.2887879845 | 0.0156317758 | 1.73218 | 1.617739 | 0.0472060527 | 2.570074 | 2.481531 | 0.0482630282 | 1.410678 | 0.8378937461 | 2.739628 | 1.701686 | 2.427561 | 47.30917 | 2.370486 | 69.77881 | 3.424506 | 129.6095 | 1.986215 | 118.7416 | 5.13748 | 4.1998 | 5466.55 | 1.08542 | 713.163 | 29.2329 | 0.5208 | 0.4798143 | 45.4545 | 13.6364 | 0 | 36.3636 | 0 | 4.5455 | 0 | 0 | 100 | 23.67403 | 23.79298 | 13.20562
2008[Cd][rtl]3[FSR]1 | 5.13116 | 0.51892 | 0.3206226849 | 0.2883199863 | 0.0154483969 | 1.740208 | 1.607268 | 0.0472334322 | 2.575998 | 2.476991 | 0.0480287107 | 1.419585 | 0.8357899829 | 2.738533 | 1.705513 | 2.454204 | 47.24726 | 2.380441 | 70.13844 | 3.483951 | 129.3882 | 1.989549 | 119.622 | 5.13116 | 4.11519 | 5445.09 | 1.0897 | 660.857 | 39.1885 | 0.51892 | 0.4762045 | 45.4545 | 13.6364 | 0 | 36.3636 | 0 | 4.5455 | 0 | 0 | 100 | 23.62811 | 23.79904 | 13.20134
2008[Cd][tfz]3[FSR]1 | 5.09742 | 0.52212 | 0.0783604831 | 0.0691870537 | 0.0078468593 | 0.7305782753 | 0.6529383119 | 0.0589255316 | 2.180547 | 2.051471 | 0.1007716321 | 0.6522177922 | 1.449968 | 1.235969 | 2.848501 | 2.394675 | 15.65271 | 2.364019 | 27.99742 | 1.56185 | 19.34627 | 3.427752 | 79.75068 | 5.09742 | 4.1362 | 5457.35 | 1.08725 | 665.873 | 50.1383 | 0.52212 | 0.4802207 | 36.3636 | 42.4242 | 4.0404 | 14.1414 | 0 | 3.0303 | 0 | 0 | 99.9999 | 20.5073 | 20.67513 | 11.55936
2008[Ce][nan]3[ASR]1 | 8.81885 | 0.62238 | 0.7075475962 | 0.6851226031 | 0.017058 | 2.515383 | 2.354382 | 0.0905462407 | 4.644661 | 4.479245 | 0.1384305114 | 1.807835 | 2.129278 | 3.477095 | 4.25414 | 2.400572 | 35.85472 | 2.346969 | 43.93976 | 4.339838 | 124.6703 | 4.99735 | 186.9259 | 8.81885 | 6.85319 | 1626.14 | 1.02205 | 1490.95 | 0 | 0.62238 | 0.6089526 | 52.5 | 30 | 0 | 15 | 0 | 2.5 | 0 | 0 | 100 | 32.43728 | 33.02603 | 12.94699
2008[Co][bcg]3[ASR]1 | 5.10474 | 0.51758 | 0.1871691997 | 0.1710807468 | 0.0128830594 | 1.31812 | 1.207167 | 0.095759556 | 4.484788 | 4.220354 | 0.2329558787 | 1.130951 | 3.166668 | 2.167036 | 6.179855 | 2.360543 | 17.58074 | 2.349827 | 24.91213 | 2.669657 | 38.09811 | 7.441121 | 153.9534 | 5.10474 | 4.13393 | 5409.34 | 1.0969 | 660.916 | 33.5392 | 0.51758 | 0.4718571 | 47.7612 | 23.8806 | 0 | 23.8806 | 0 | 4.4776 | 0 | 0 | 100 | 22.5834 | 22.74529 | 11.35666
2008[Co][bcg]3[ASR]2 | 5.08733 | 0.51694 | 0.1952556511 | 0.1745461572 | 0.013175671 | 1.345027 | 1.22839 | 0.0954721299 | 4.488070904 | 4.237766 | 0.23004606 | 1.149771011 | 3.143044 | 2.203615 | 6.152421 | 2.370636 | 17.96976 | 2.343913 | 25.28722 | 2.725688 | 39.59843 | 7.367023 | 155.5776 | 5.08733 | 4.17716 | 5450.98 | 1.08852 | 691.651 | 30.578 | 0.51694 | 0.4749017 | 47.7612 | 23.8806 | 0 | 23.8806 | 0 | 4.4776 | 0 | 0 | 100 | 22.6976 | 22.8746 | 11.37207
2008[Co][dia]3[ASR]1 | 5.04996 | 0.51562 | 0.1308450535 | 0.1115508916 | 0.0067824456 | 0.750477846 | 0.636987041 | 0.0329225889 | 1.137929 | 0.9648918005 | 0.0476028095 | 0.6196327925 | 0.3874509162 | 1.145069 | 0.7153556757 | 2.613957 | 28.0955 | 2.622401 | 29.44953 | 1.619693 | 32.17128 | 1.016052 | 21.06689 | 5.04996 | 4.14711 | 5413.42 | 1.09607 | 661.821 | 23.5836 | 0.51562 | 0.4704262 | 22.2222 | 22.2222 | 0 | 44.4444 | 0 | 11.1111 | 0 | 0 | 99.9999 | 26.0011 | 26.49417 | 14.69357
2008[Co][dia]3[ASR]3 | 5.07875 | 0.51816 | 0.1307359377 | 0.1103740982 | 0.0068321692 | 0.7539771487 | 0.6340616323 | 0.033873554 | 1.13461 | 0.9590803475 | 0.0502464508 | 0.623241211 | 0.3806325591 | 1.146929 | 0.7056512743 | 2.633908 | 27.31804 | 2.622959 | 27.77894 | 1.64156 | 31.33185 | 0.9983835 | 19.60225 | 5.07875 | 4.17789 | 5424.95 | 1.09375 | 661.433 | 23.7629 | 0.51816 | 0.4737463 | 22.2222 | 22.2222 | 0 | 44.4444 | 0 | 11.1111 | 0 | 0 | 99.9999 | 26.14969 | 26.61755 | 14.89422
2008[Co][dia]3[ASR]4 | 5.79601 | 0.52024 | 0.1434051124 | 0.1200170356 | 0.0061229165 | 0.7680420389 | 0.6521506861 | 0.0288625138 | 1.137494 | 0.967163205 | 0.0412789266 | 0.6246369265 | 0.3694523319 | 1.156770577 | 0.6844648508 | 2.631517 | 32.80363 | 2.631934 | 33.99083 | 1.643743 | 37.94627 | 0.9723743 | 23.26553 | 5.79601 | 4.6546 | 3902.08 | 1.32314 | 763.987 | 0 | 0.52024 | 0.3931859 | 22.2222 | 22.2222 | 0 | 44.4444 | 0 | 11.1111 | 0 | 0 | 99.9999 | 27.14585 | 27.53433 | 15.06973
2008[Co][dia]3[ASR]5 | 20.68684 | 0.71004 | 0.1204845761 | 0.1043126457 | 0.006613247 | 0.7131899339 | 0.6093627845 | 0.0340655426 | 1.133172 | 0.9778772729 | 0.0526677169 | 0.5927053578 | 0.4199819314 | 1.097755 | 0.7884964198 | 2.586317 | 25.88251 | 2.565698 | 26.72161 | 1.532924 | 28.41267 | 1.077547 | 21.06989 | 20.68684 | 7.65386 | 14186 | 0.945467 | 1564.64 | 0 | 0.71004 | 0.750994 | 22.2222 | 22.2222 | 0 | 44.4444 | 0 | 11.1111 | 0 | 0 | 99.9999 | 25.25979 | 25.68216 | 14.16494
2008[Co][dia]3[FSR]1 | 20.68684 | 0.71004 | 0.128592986 | 0.1092311446 | 0.0066277498 | 0.7409426433 | 0.6353544475 | 0.0329591911 | 1.131336924 | 0.9684739759 | 0.0487409289 | 0.6123496573 | 0.3903942807 | 1.138473 | 0.7235138091 | 2.586908 | 27.83841 | 2.595112 | 28.72071 | 1.584092 | 31.69327 | 1.013117 | 20.77983 | 20.68684 | 7.65386 | 14186 | 0.945467 | 1564.64 | 0 | 0.71004 | 0.750994 | 22.2222 | 22.2222 | 0 | 44.4444 | 0 | 11.1111 | 0 | 0 | 99.9999 | 25.95391 | 26.38238 | 14.66917
2008[Co][dia]3[FSR]3 | 7.16272 | 0.43332 | 0.1293070731 | 0.1103906728 | 0.0069226387 | 0.7405117049 | 0.6276023905 | 0.0340434432 | 1.130802 | 0.9617143204 | 0.0507492123 | 0.6112046318 | 0.3902906898 | 1.128416 | 0.7244026197 | 2.611459 | 26.79153 | 2.606058 | 27.48833 | 1.596136 | 30.232 | 1.01712 | 19.91262 | 7.16272 | 5.01285 | 2225.4 | 1.93261 | 386.748 | 0 | 0.43332 | 0.2242149 | 22.2222 | 22.2222 | 0 | 44.4444 | 0 | 11.1111 | 0 | 0 | 99.9999 | 26.09283 | 26.52886 | 14.87767
2008[Co][hms]3[ASR]1 | 7.68301 | 0.58254 | 0.6082730878 | 0.7144401908 | 0.0213614842 | 3.689047337 | 3.752770697 | 0.154560835 | 7.12933 | 7.168358289 | 0.2196788607 | 3.080774 | 3.440282 | 6.119105 | 6.85587 | 2.202981 | 32.09877 | 2.251627 | 43.38966 | 6.786887 | 196.4157 | 7.746232 | 297.4739 | 7.68301 | 4.54154 | 3060.83 | 0.881506 | 1391.3 | 0 | 0.58254 | 0.6608463 | 48.7179 | 28.2051 | 5.1282 | 15.3846 | 0 | 2.5641 | 0 | 0 | 99.9999 | 31.22371 | 29.61974 | 10.45379
2008[Co][pts]3[ASR]1 | 4.81443 | 0.57958 | 0.106764104 | 0.0974583437 | 0.0134725574 | 1.031307 | 0.9438094437 | 0.1243904617 | 6.125979 | 5.793194 | 0.3754926263 | 0.9245428807 | 5.094672 | 1.770894 | 9.944057 | 2.252746 | 10.58557 | 2.317179 | 21.16184 | 2.08276 | 18.74593 | 11.80527 | 210.4346 | 4.81443 | 4.08027 | 650.892 | 1.1619 | 686.78 | 0 | 0.57958 | 0.4988209 | 48 | 32 | 16 | 0 | 0 | 4 | 0 | 0 | 100 | 17.92871 | 18.09029 | 8.940411
2008[Co][rob]3[ASR]1 | 4.81443 | 0.57958 | 0.4163793173 | 0.3452892954 | 0.0067509833 | 0.7240641461 | 0.6229291712 | 0.0116427482 | 0.9367879075 | 0.8356422295 | 0.0190073762 | 0.3076848288 | 0.2127237614 | 0.5853247046 | 0.4254368197 | 2.662398 | 77.12917 | 2.557584 | 62.1664 | 0.8191795 | 45.14561 | 0.544059 | 26.44787 | 4.81443 | 4.08027 | 650.892 | 1.1619 | 686.78 | 0 | 0.57958 | 0.4988209 | 45.283 | 41.5094 | 3.7736 | 7.5472 | 0 | 1.8868 | 0 | 0 | 100 | 33.0659 | 33.56919 | 18.56484
2008[Co][rob]3[FSR]1 | 15.32957 | 0.64148 | 0.4176173098 | 0.3502327919 | 0.0067117386 | 0.7259407571 | 0.6258332802 | 0.0116489917 | 0.9369270478 | 0.8429578016 | 0.0186764719 | 0.3083234473 | 0.2109862907 | 0.5839239356 | 0.4281108121 | 2.657112 | 77.36143 | 2.537229 | 63.53394 | 0.8192499 | 45.17319 | 0.5353204 | 27.19957 | 15.32957 | 4.28733 | 19281.6 | 0.82417 | 888.108 | 673.118 | 0.64148 | 0.7783346 | 45.283 | 41.5094 | 3.7736 | 7.5472 | 0 | 1.8868 | 0 | 0 | 100 | 33.17029 | 33.61966 | 18.57742
2008[Co][sod]3[ASR]1 | 7.15013 | 0.42978 | 0.080460133 | 0.075956366 | 0.0065685994 | 0.7086973564 | 0.6828862257 | 0.0588746155 | 3.082261 | 3.00709 | 0.1615167947 | 0.6282372234 | 2.373563 | 1.235167 | 4.697767294 | 2.229327 | 15.7576 | 2.269749 | 25.13403 | 1.400546 | 19.46326 | 5.387392 | 118.0738 | 7.15013 | 5.00794 | 2220.4 | 1.94765 | 375.366 | 0 | 0.42978 | 0.2206659 | 28.5714 | 19.0476 | 28.5714 | 19.0476 | 0 | 4.7619 | 0 | 0 | 99.9999 | 20.24975 | 20.16328 | 9.108805175
2008[Co][sod]3[FSR]1 | 6.56818 | 0.6603 | 0.079265622 | 0.0753923047 | 0.0066766626 | 0.70940001 | 0.6729938326 | 0.0589443962 | 3.078363 | 3.004654 | 0.1620110751 | 0.630134388 | 2.368963 | 1.227736 | 4.700623 | 2.261484 | 15.635 | 2.268268 | 25.03128 | 1.425039 | 19.19566 | 5.373442 | 117.6626 | 6.56818 | 5.30223 | 1334.08 | 1.0472 | 2077.77 | 0 | 0.6603 | 0.6305386 | 28.5714 | 19.0476 | 28.5714 | 19.0476 | 0 | 4.7619 | 0 | 0 | 99.9999 | 20.16985 | 20.09608 | 9.111509459
2008[Cu][bpq]3[ASR]1 | 10.31324 | 0.52818 | 0.1078163764 | 0.0960803942 | 0.0117409446 | 1.419032 | 1.275599 | 0.0969355743 | 3.892812078 | 3.634157 | 0.1225678197 | 1.311216 | 2.47378 | 2.490734 | 4.832338 | 2.412381 | 18.53211 | 2.417858 | 40.94043 | 3.163153 | 46.15856 | 5.981248 | 197.838 | 10.31324 | 9.6051 | 2026.74 | 1.52862 | 665.285 | 0 | 0.52818 | 0.3455273 | 30.303 | 24.2424 | 18.1818 | 21.2121 | 0 | 3.0303 | 3.0303 | 0 | 99.9999 | 18.76883 | 18.98607 | 10.49586
2008[Cu][bpq]3[FSR]1 | 18.00356 | 0.6395 | 0.1046007669 | 0.0929259871 | 0.0118203424 | 1.367416 | 1.229162 | 0.0975972223 | 3.881176997 | 3.610096 | 0.1242450975 | 1.262816 | 2.513761 | 2.399051 | 4.894694 | 2.404836 | 17.73669 | 2.425081 | 40.19621 | 3.036865 | 42.55124 | 6.096074 | 196.7482 | 18.00356 | 5.64621 | 14872.5 | 1.12803 | 1259.7 | 0 | 0.6395 | 0.5669175 | 30.303 | 24.2424 | 18.1818 | 21.2121 | 0 | 3.0303 | 3.0303 | 0 | 99.9999 | 18.62989 | 18.86261 | 10.48821
2008[Cu][dia]3[ASR]2 | 5.05781 | 0.3907 | 0.1033472956 | 0.0925178609 | 0.0125869761 | 1.078979 | 0.9795547872 | 0.1180311813 | 5.870083 | 5.392159 | 0.3413962042 | 0.9756313589 | 4.791105 | 1.862668 | 9.203709 | 2.293776 | 11.62706 | 2.388895 | 21.99252 | 2.23788 | 21.65736 | 11.44545 | 202.4127 | 5.05781 | 4.25829 | 676.9 | 2.01174 | 281.626 | 0 | 0.3907 | 0.19421 | 38.0952 | 38.0952 | 19.0476 | 0 | 0 | 4.7619 | 0 | 0 | 99.9999 | 19.04909 | 19.15306 | 9.36104
2008[Cu][dia]3[FSR]2 | 5.05781 | 0.3907 | 0.0972869508 | 0.0873142141 | 0.0125497283 | 1.042654 | 0.9475948492 | 0.1184850519 | 5.84725 | 5.397683 | 0.3456314099 | 0.9453668827 | 4.804597 | 1.805648 | 9.254685 | 2.282061 | 11.19831 | 2.37556 | 21.68964 | 2.157385 | 20.2202 | 11.41361 | 200.7308 | 5.05781 | 4.25829 | 676.9 | 2.01174 | 281.626 | 0 | 0.3907 | 0.19421 | 38.0952 | 38.0952 | 19.0476 | 0 | 0 | 4.7619 | 0 | 0 | 99.9999 | 18.83938 | 18.95598 | 9.345155
2008[Cu][nan]3[ASR]7 | 6.18049 | 0.60906 | 0.0207572122 | 0.0190272652 | 0.0033727511 | 0.2028061613 | 0.187570148 | 0.0326064884 | 1.432117 | 1.323404 | 0.2062854203 | 0.1820489491 | 1.229311 | 0.3505918319 | 2.365145 | 2.149249 | 7.981567 | 2.1845 | 8.905207 | 0.3912685 | 2.798272 | 2.685431 | 21.06211 | 6.18049 | 4.11372 | 2158.33 | 0.97822 | 1374.34 | 0 | 0.60906 | 0.6226207 | 55.5556 | 0 | 22.2222 | 0 | 0 | 22.2222 | 0 | 0 | 100 | 16.33924 | 16.61067 | 9.273287
2008[Cu][rob]3[ASR]3 | 6.18049 | 0.60906 | 0.1187920202 | 0.0990067177 | 0.0103286335 | 0.7483194931 | 0.6354258331 | 0.0507500676 | 1.499653 | 1.33017 | 0.0755688108 | 0.6295274729 | 0.7513331628 | 1.165947 | 1.446077 | 2.544652 | 18.17725 | 2.489218 | 24.96464 | 1.601928 | 21.19371 | 1.870232 | 36.10079 | 6.18049 | 4.11372 | 2158.33 | 0.97822 | 1374.34 | 0 | 0.60906 | 0.6226207 | 39.2857 | 39.2857 | 3.5714 | 14.2857 | 0 | 3.5714 | 0 | 0 | 99.9999 | 21.48251 | 21.92843 | 13.19541
2008[Cu][rob]3[ASR]5 | 5.85375 | 0.5242 | 0.1065274341 | 0.088513699 | 0.0099093607 | 0.6973743309 | 0.5896488715 | 0.0522065933 | 1.462272 | 1.296282 | 0.0828270526 | 0.5908468968 | 0.7648972957 | 1.091982 | 1.47153 | 2.535161 | 16.435 | 2.474038 | 22.20332 | 1.497892 | 17.94673 | 1.892385 | 32.67285 | 5.85375 | 4.3389 | 1028.15 | 1.1473 | 1235.04 | 0 | 0.5242 | 0.4568988 | 39.2857 | 39.2857 | 3.5714 | 14.2857 | 0 | 3.5714 | 0 | 0 | 99.9999 | 21.06875 | 21.52462 | 13.02627
2008[Cu][snz]3[FSR]1 | 15.12018 | 0.70886 | 0.1346623298 | 0.1165822147 | 0.0162172866 | 1.149547 | 1.009329865 | 0.1243590356 | 4.54908 | 4.173658701 | 0.4808642517 | 1.014885 | 3.399533 | 1.907632443 | 6.563861 | 2.365972 | 11.57336 | 2.280474 | 12.09314 | 2.401189 | 22.07771 | 7.752546 | 79.3777 | 15.12018 | 13.44363 | 4852.45 | 0.712122 | 2407.25 | 0 | 0.70886 | 0.9954193 | 45.7143 | 37.1429 | 2.8571 | 11.4286 | 0 | 2.8571 | 0 | 0 | 100 | 19.22664 | 19.61373 | 10.52795
2008[CuLa][stp]3[ASR]1 | 9.8373 | 0.57238 | 0.0951690496 | 0.081789468 | 0.0069947441 | 0.5694152599 | 0.4881191278 | 0.0387118583 | 1.386467 | 1.212147 | 0.0761866882 | 0.4742462103 | 0.8170521232 | 0.8805758701 | 1.54108 | 2.521939 | 18.21207 | 2.511065 | 22.73901 | 1.19602 | 16.03711 | 2.051671 | 35.04264 | 9.8373 | 8.87116 | 7727.43 | 1.07364 | 971.738 | 24.9314 | 0.57238 | 0.533121 | 26.9663 | 33.7079 | 6.7416 | 26.9663 | 0 | 5.618 | 0 | 0 | 100.0001 | 22.99946 | 23.2822 | 12.95246
2008[CuLa][stp]3[ASR]2 | 6.43543 | 0.59118 | 0.0890207969 | 0.0771467994 | 0.0071039371 | 0.5504392928 | 0.4775770877 | 0.039068457 | 1.385949 | 1.212911 | 0.0777055526 | 0.4614184959 | 0.8355096697 | 0.8618487842 | 1.570844 | 2.485956 | 17.54214 | 2.505687 | 22.29665 | 1.147066 | 15.11867 | 2.093525 | 35.02455 | 6.43543 | 6.35486 | 1430 | 1.16514 | 1186.68 | 0 | 0.59118 | 0.5073897 | 26.9663 | 33.7079 | 6.7416 | 26.9663 | 0 | 5.618 | 0 | 0 | 100.0001 | 22.67859 | 22.9668 | 12.90057
2008[CuLa][stp]3[ASR]3 | 6.00951 | 0.5794 | 0.0966569267 | 0.0830963406 | 0.0070262232 | 0.5801845394 | 0.5046510415 | 0.0391255128 | 1.405959 | 1.220089 | 0.0775068411 | 0.4835276127 | 0.8257747723 | 0.9050823136 | 1.541213 | 2.489559 | 18.48471 | 2.528192 | 22.58767 | 1.203771 | 16.73018 | 2.087717 | 34.81241 | 6.00951 | 5.54585 | 1355.56 | 1.22913 | 1023.07 | 0 | 0.5794 | 0.4713903 | 26.9663 | 33.7079 | 6.7416 | 26.9663 | 0 | 5.618 | 0 | 0 | 100.0001 | 23.07121 | 23.36611 | 12.94688
2008[CuLa][stp]3[ASR]4 | 6.89015 | 0.69236 | 0.0918883419 | 0.0779775513 | 0.0069824476 | 0.55789491 | 0.4843829576 | 0.0388904036 | 1.383823 | 1.213707 | 0.0779465641 | 0.4660065681 | 0.8259277408 | 0.8724119744 | 1.555252 | 2.487715 | 17.86692 | 2.499834 | 22.21633 | 1.159291 | 15.58732 | 2.064682 | 34.55198 | 6.89015 | 5.44224 | 4166.43 | 0.934941 | 2561.95 | 0 | 0.69236 | 0.7405387 | 26.9663 | 33.7079 | 6.7416 | 26.9663 | 0 | 5.618 | 0 | 0 | 100.0001 | 22.77213 | 23.07726 | 12.87485
2008[CuLa][stp]3[ASR]5 | 6.84277 | 0.6994 | 0.1069063099 | 0.0917004513 | 0.007477259 | 0.5902135692 | 0.5073056111 | 0.0382342621 | 1.367938 | 1.198133 | 0.0769598925 | 0.4833072593 | 0.777723964 | 0.8989124191 | 1.468551 | 2.524408 | 19.13675 | 2.503233 | 22.22864 | 1.220065 | 17.20226 | 1.946825 | 32.64389 | 6.84277 | 5.58609 | 4261.49 | 0.914085 | 2601.65 | 0 | 0.6994 | 0.7651367 | 26.9663 | 33.7079 | 6.7416 | 26.9663 | 0 | 5.618 | 0 | 0 | 100.0001 | 23.45356 | 23.75955 | 13.33977
2008[CuLa][stp]3[ASR]6 | 6.89015 | 0.69236 | 0.1014884696 | 0.086518704 | 0.0075638264 | 0.5779819893 | 0.5020176219 | 0.0392686441 | 1.370844 | 1.19522 | 0.0778314688 | 0.4764935197 | 0.7928619459 | 0.8919924376 | 1.486064 | 2.491518 | 18.33523 | 2.512574 | 21.97966 | 1.187192 | 16.35489 | 1.992124 | 32.66318 | 6.89015 | 5.44224 | 4166.43 | 0.934941 | 2561.95 | 0 | 0.69236 | 0.7405387 | 26.9663 | 33.7079 | 6.7416 | 26.9663 | 0 | 5.618 | 0 | 0 | 100.0001 | 23.1796 | 23.41965 | 13.18927
2008[CuW][acs]3[ASR]1 | 6.84277 | 0.6994 | 0.0113501668 | 0.0122595793 | 0.0025088999 | 0.1142267208 | 0.1221549318 | 0.0250022839 | 1.348378 | 1.390312 | 0.2273705995 | 0.102876554 | 1.234151 | 0.2127719065 | 2.502309 | 1.811185 | 6.302935 | 1.94489 | 8.030034 | 0.1863285 | 1.341087 | 2.400289 | 20.09362 | 6.84277 | 5.58609 | 4261.49 | 0.914085 | 2601.65 | 0 | 0.6994 | 0.7651367 | 21.4286 | 0 | 21.4286 | 7.1429 | 0 | 28.5714 | 21.4286 | 0 | 100.0001 | 15.4539 | 14.70125 | 5.835893
2008[Eu][nan]3[ASR]1 | 8.79554 | 0.61434 | 0.8308013541 | 0.8067970753 | 0.0170294642 | 2.535092 | 2.323840876 | 0.0857782115 | 4.394487 | 4.23977115 | 0.1292010547 | 1.704291 | 1.859395 | 3.22133456 | 3.775325 | 2.454834 | 37.76354 | 2.34696 | 44.55205 | 4.183751 | 121.649 | 4.363925 | 168.1985 | 8.79554 | 6.77154 | 1583.53 | 1.07439 | 1404.54 | 0 | 0.61434 | 0.5718035 | 52.5 | 30 | 0 | 15 | 0 | 2.5 | 0 | 0 | 100 | 35.60931 | 38.33427 | 13.19944
2008[Fe][bpq]3[ASR]1 | 5.88914 | 0.53232 | 0.2625689514 | 0.223305419 | 0.0190559271 | 1.740363 | 1.532759 | 0.0859900178 | 3.124435 | 2.888088 | 0.1095071105 | 1.477794 | 1.384072 | 2.787247 | 2.739401 | 2.508633 | 25.37598 | 2.432066 | 36.60354 | 3.707241 | 70.72911 | 3.366154 | 100.2718 | 5.88914 | 4.75213 | 2780.4 | 1.23811 | 964.188 | 0 | 0.53232 | 0.4299456 | 42.1053 | 26.3158 | 0 | 26.3158 | 0 | 5.2632 | 0 | 0 | 100.0001 | 20.96914 | 21.34374 | 12.49989631
2008[Fe][bpq]3[FSR]1 | 16.09856 | 0.72916 | 0.2635838739 | 0.2249914211 | 0.0192317559 | 1.748355 | 1.53904 | 0.0862439926 | 3.132989 | 2.891842 | 0.1098675594 | 1.484771 | 1.384634 | 2.798819 | 2.737436 | 2.51002 | 25.41158 | 2.435381 | 36.55814 | 3.726806 | 71.12243 | 3.37211 | 100.0756 | 16.09856 | 15.32514 | 16069.2 | 0.674334 | 2304.88 | 0 | 0.72916 | 1.081304 | 42.1053 | 26.3158 | 0 | 26.3158 | 0 | 5.2632 | 0 | 0 | 100.0001 | 20.99301 | 21.34039 | 12.49302
2008[Fe][nan]3[ASR]1 | 8.2302 | 0.63888 | 0.6734113638 | 0.5431575751 | 0.0126935245 | 1.030852 | 0.883415356 | 0.0143127909 | 1.164464 | 1.079614 | 0.0134692484 | 0.3574402929 | 0.1336127187 | 0.6976980738 | 0.3298114171 | 2.679342 | 89.16346 | 2.485706 | 111.0717 | 0.9577047 | 62.20918 | 0.3321219 | 36.63271 | 8.2302 | 7.18868 | 1979.23 | 0.999787 | 1590.29 | 0 | 0.63888 | 0.6390161 | 52.1739 | 26.087 | 0 | 17.3913 | 0 | 4.3478 | 0 | 0 | 100 | 31.04426 | 31.6116 | 19.04375
2008[Ga][bpq]3[ASR]1 | 5.7983 | 0.4943 | 1.255842 | 1.1792 | 0.0230060876 | 3.177251 | 3.124659 | 0.0381952382 | 4.248691 | 4.649578386 | 0.0393978439 | 1.921409 | 1.07144 | 3.866867 | 2.59636 | 2.343954 | 109.9947 | 2.114238 | 150.5712 | 4.503695 | 425.3348 | 2.26528 | 390.937 | 5.7983 | 4.68248 | 2034.2 | 1.29019 | 853.98 | 0 | 0.4943 | 0.3831219 | 44.4444 | 22.2222 | 0 | 27.7778 | 0 | 5.5556 | 0 | 0 | 100 | 30.38077 | 29.6048 | 13.53075
2008[Ga][bpq]3[ASR]2 | 7.11269 | 0.60984 | 0.9282648276 | 0.8652167145 | 0.0252264794 | 3.677096 | 3.559128 | 0.0522953286 | 4.934738 | 5.076857 | 0.0538335835 | 2.748831 | 1.257641416 | 5.442742801 | 2.775370643 | 2.375764 | 92.24819 | 2.244218 | 123.982 | 6.530575 | 502.0832 | 2.822421 | 344.0961 | 7.11269 | 6.8958 | 724.541 | 1.14518 | 1259.77 | 0 | 0.60984 | 0.5325276 | 44.4444 | 22.2222 | 0 | 27.7778 | 0 | 5.5556 | 0 | 0 | 100 | 28.44529 | 28.06547 | 12.85754
2008[Ga][bpq]3[ASR]3 | 5.31297 | 0.47914 | 0.537671439 | 0.4524076899 | 0.0271143417 | 2.262715 | 1.987743541 | 0.0649964634 | 3.157316 | 2.944781 | 0.0722207534 | 1.725044 | 0.894600532 | 3.26038 | 1.851638 | 2.572011 | 43.59682 | 2.441852 | 56.3282 | 4.436832 | 142.1422 | 2.184482 | 104.2994 | 5.31297 | 5.06772 | 2121.67 | 1.24197 | 700.811 | 0 | 0.47914 | 0.3857903 | 42.1053 | 26.3158 | 0 | 26.3158 | 0 | 5.2632 | 0 | 0 | 100.0001 | 22.6827 | 23.10504 | 13.90834
2008[Ga][bpq]3[FSR]1 | 5.31297 | 0.47914 | 1.270922 | 1.201771 | 0.0228634056 | 3.18493 | 3.166605 | 0.0376912186 | 4.262002 | 4.668959 | 0.0389197665 | 1.914008 | 1.077072 | 3.878842 | 2.579426 | 2.319231 | 112.3433 | 2.112347 | 152.9807 | 4.439026 | 435.762 | 2.27515 | 394.6025 | 5.31297 | 5.06772 | 2121.67 | 1.24197 | 700.811 | 0 | 0.47914 | 0.3857903 | 44.4444 | 22.2222 | 0 | 27.7778 | 0 | 5.5556 | 0 | 0 | 100 | 30.20926 | 29.76432 | 13.53725
2008[Ga][bpq]3[FSR]2 | 7.11269 | 0.60984 | 0.9209689951 | 0.8578111836 | 0.0254233435 | 3.677498 | 3.555106 | 0.0514948491 | 4.923135973 | 5.099768455 | 0.0542671765 | 2.756529 | 1.245638 | 5.453823 | 2.790301 | 2.379201 | 93.6353 | 2.228801 | 123.1303 | 6.558336 | 510.6704 | 2.776279 | 343.5707 | 7.11269 | 6.8958 | 724.541 | 1.14518 | 1259.77 | 0 | 0.60984 | 0.5325276 | 44.4444 | 22.2222 | 0 | 27.7778 | 0 | 5.5556 | 0 | 0 | 100 | 28.55667 | 27.81981 | 12.84745
2008[Ga][nan]3[ASR]1 | 9.82596 | 0.67402 | 0.358895476 | 0.3015155919 | 0.0166979917 | 1.298151 | 1.118936 | 0.1027271609 | 4.58508 | 4.186361 | 0.3126796191 | 0.9392557935 | 3.286929 | 1.756677 | 6.354353 | 2.479422 | 15.68613 | 2.377956 | 18.70166 | 2.328812 | 27.55546 | 7.816174 | 118.8369 | 9.82596 | 5.81327 | 6932.94 | 0.800346 | 2432.77 | 0 | 0.67402 | 0.8421608 | 42.8571 | 25 | 0 | 26.7857 | 0 | 5.3571 | 0 | 0 | 99.9999 | 28.68796 | 29.35601 | 14.45652
2008[Gd][nan]3[ASR]1 | 8.79616 | 0.6127 | 0.8772995114 | 0.8202615389 | 0.0169341963 | 2.50507 | 2.315659 | 0.0861798029 | 4.281287 | 4.249602 | 0.1287041884 | 1.62777 | 1.776217 | 3.123168 | 3.710160058 | 2.43362 | 37.29202 | 2.281629 | 44.18861 | 3.961374 | 116.4692 | 4.052668 | 163.9468 | 8.79616 | 6.74198 | 1570.02 | 1.09482 | 1383.49 | 0 | 0.6127 | 0.5596354 | 52.5 | 30 | 0 | 15 | 0 | 2.5 | 0 | 0 | 100 | 35.64837 | 34.44525 | 13.19685
2008[Gd][nan]3[FSR]1 | 6.61574 | 0.57134 | 0.2772821708 | 0.2359413255 | 0.0157570491 | 1.529316 | 1.340405 | 0.0744107154 | 3.136224 | 2.940519 | 0.110669814 | 1.252033 | 1.606908 | 2.356497 | 3.207022 | 2.522169 | 25.71064 | 2.398362 | 36.60584 | 3.157839 | 60.58703 | 3.853947 | 117.3957 | 6.61574 | 4.91758 | 1570.02 | 1.19218 | 1147.37 | 0 | 0.57134 | 0.4792397 | 48.8889 | 31.1111 | 0 | 17.7778 | 0 | 2.2222 | 0 | 0 | 100 | 25.2735 | 25.83139 | 14.34809
2008[Gd][pcu]3[ASR]1 | 8.11684 | 0.66164 | 0.4861013856 | 0.5291929826 | 0.0130241871 | 2.414322581 | 2.374639 | 0.0767684099 | 4.569083 | 4.605987 | 0.1225197196 | 1.928221 | 2.154761 | 3.773668 | 4.386108 | 2.298034 | 41.58796 | 2.254664 | 49.92432 | 4.431118 | 156.9391 | 4.858261 | 218.9734 | 8.11684 | 7.22793 | 16857.1 | 1.24691 | 1326.08 | 0 | 0.66164 | 0.5306237 | 42.8571 | 26.7857 | 5.3571 | 21.4286 | 0 | 3.5714 | 0 | 0 | 99.9999 | 31.73665 | 28.68328 | 10.31376
2008[In][dia]3[ASR]1 | 4.81228 | 0.53178 | 0.4969073703 | 0.4616139848 | 0.0234572078 | 3.606825 | 3.342102 | 0.1046945553 | 5.606259 | 5.397894 | 0.1118478364 | 3.109918 | 1.999434 | 5.990406 | 4.05522526 | 2.441666 | 44.24889 | 2.374208 | 65.59002 | 7.593381 | 265.0688 | 4.747071 | 265.9823 | 4.81228 | 4.25094 | 1798.16 | 1.17323 | 813.263 | 0 | 0.53178 | 0.4532615 | 44.4444 | 14.8148 | 0 | 29.6296 | 0 | 3.7037 | 7.4074 | 0 | 99.9999 | 25.25627 | 25.25179 | 11.76299
2008[In][dia]3[ASR]2 | 8.14982 | 0.66534 | 0.5551376418 | 0.5218858711 | 0.0239042879 | 3.659404 | 3.392196 | 0.1005380839 | 5.534718 | 5.391169167 | 0.1047983145 | 3.104266 | 1.875315 | 5.974577 | 3.874288 | 2.444677 | 46.75906 | 2.349785 | 69.50422 | 7.588929 | 279.3656 | 4.406587 | 269.2793 | 8.14982 | 7.418 | 17092.2 | 1.22976 | 1351.98 | 0.253087 | 0.66534 | 0.5410324 | 44.4444 | 14.8148 | 0 | 29.6296 | 0 | 3.7037 | 7.4074 | 0 | 99.9999 | 26.52941 | 26.1096 | 11.89425
2008[In][dia]3[ASR]3 | 8.59225 | 0.6739 | 0.5102785739 | 0.4750904734 | 0.0236586227 | 3.630862 | 3.343731664 | 0.1029489594 | 5.603103 | 5.403408 | 0.1095391942 | 3.120584 | 1.972241 | 5.989225 | 4.031918 | 2.458021 | 45.16538 | 2.371492 | 66.98675 | 7.670459 | 270.5056 | 4.677153 | 270.085 | 8.59225 | 7.9025 | 17644.1 | 1.19129 | 1437.03 | 0.478404 | 0.6739 | 0.5656893 | 44.4444 | 14.8148 | 0 | 29.6296 | 0 | 3.7037 | 7.4074 | 0 | 99.9999 | 25.81585 | 25.45666 | 11.78481
2008[In][dia]3[ASR]4 | 8.11684 | 0.66164 | 0.5483276816 | 0.5249437156 | 0.023643364 | 3.682013 | 3.447784 | 0.0987055134 | 5.582231 | 5.438518 | 0.1035028504 | 3.133685 | 1.900218 | 6.056525 | 3.890953 | 2.422498 | 48.15534 | 2.350263 | 70.98516 | 7.591345 | 291.654 | 4.466013 | 276.1999 | 8.11684 | 7.22793 | 16857.1 | 1.24691 | 1326.08 | 0 | 0.66164 | 0.5306237 | 44.4444 | 14.8148 | 0 | 29.6296 | 0 | 3.7037 | 7.4074 | 0 | 99.9999 | 26.55999 | 26.27767 | 11.86142
2008[In][dia]3[ASR]5 | 4.51109 | 0.61936 | 0.4353766409 | 0.4038628366 | 0.0231611889 | 3.496639 | 3.217921 | 0.1118142672 | 5.671185 | 5.412731 | 0.1196953886 | 3.061263 | 2.174546 | 5.87532 | 4.369356 | 2.450293 | 40.03401 | 2.391855 | 61.73402 | 7.500989 | 235.2126 | 5.201199 | 269.7379 | 4.51109 | 4.21149 | 751.943 | 1.20151 | 551.576 | 68.3829 | 0.61936 | 0.5154847 | 44.4444 | 14.8148 | 0 | 29.6296 | 0 | 3.7037 | 7.4074 | 0 | 99.9999 | 24.17072 | 24.07875 | 11.60469
2008[In][med]3[ASR]1 | 4.51109 | 0.61936 | 0.2109538845 | 0.1935292933 | 0.0090399098 | 1.218149 | 1.181405 | 0.0529362604 | 3.643201 | 3.809224 | 0.0756686643 | 1.007195 | 2.425052 | 1.99507 | 5.052871 | 2.302725 | 30.21941 | 2.188169 | 65.6584 | 2.319293 | 60.28985 | 5.306425 | 331.7635 | 4.51109 | 4.21149 | 751.943 | 1.20151 | 551.576 | 68.3829 | 0.61936 | 0.5154847 | 40 | 8 | 16 | 32 | 0 | 4 | 0 | 0 | 100 | 25.78764 | 26.15891 | 12.55936
2008[In][med]3[FSR]1 | 7.34688 | 0.60422 | 0.202439873 | 0.1863719282 | 0.0091877157 | 1.174295 | 1.13591 | 0.053790103 | 3.634096 | 3.735592 | 0.0787356352 | 0.9718549735 | 2.459801 | 1.921393 | 5.059482 | 2.303119 | 28.63234 | 2.223081 | 62.40027 | 2.238298 | 55.01399 | 5.468336 | 315.7131 | 7.34688 | 6.90533 | 1409.8 | 0.98047 | 1492.86 | 0 | 0.60422 | 0.6162555 | 40 | 8 | 16 | 32 | 0 | 4 | 0 | 0 | 100 | 25.6142 | 26.03138 | 12.54781
2008[In][nan]3[ASR]1 | 7.07433 | 0.60842 | 0.244635822 | 0.2086277817 | 0.0139586299 | 1.052207 | 0.9180884822 | 0.0849438085 | 3.937866 | 3.630715 | 0.3287168955 | 0.8075707992 | 2.885659 | 1.517031 | 5.598286 | 2.447727 | 15.46352 | 2.320624 | 15.34975 | 1.976712 | 23.45864 | 6.696531 | 85.93226 | 7.07433 | 6.89369 | 1447.15 | 0.955162 | 1524.61 | 0 | 0.60842 | 0.636981 | 42.1053 | 26.3158 | 0 | 26.3158 | 0 | 5.2632 | 0 | 0 | 100.0001 | 25.24622 | 25.87573 | 13.00825
2008[La][nan]3[ASR]3 | 8.3258 | 0.53258 | 0.6607471063 | 0.8275283753 | 0.0071525063 | 1.490372 | 1.710486 | 0.0239171169 | 2.471487 | 3.033709739 | 0.0196224956 | 0.829625161 | 0.9811151056 | 1.712583 | 2.304339 | 2.005033 | 89.22085 | 1.888692 | 187.0369 | 1.663426 | 152.7981 | 1.853024 | 430.9965 | 8.3258 | 8.06587 | 1395.7 | 1.20593 | 952.838 | 0 | 0.53258 | 0.4416343 | 34.375 | 12.5 | 12.5 | 34.375 | 0 | 6.25 | 0 | 0 | 100 | 42.99164 | 41.81777 | 11.83383
2008[La][nan]3[FSR]2 | 5.1555 | 0.4007 | 0.2115106194 | 0.2002243035 | 0.0064513598 | 1.053445 | 1.09115902 | 0.0169093642 | 1.786658 | 2.055759997 | 0.0151198653 | 0.8419340122 | 0.7332129199 | 1.732869 | 1.697814 | 2.218308 | 84.5529 | 2.01309 | 169.4203 | 1.867669 | 146.5191 | 1.476024 | 287.6441 | 5.1555 | 4.20943 | 3569.46 | 2.00711 | 57.7167 | 16.2408 | 0.4007 | 0.1996403 | 28.9474 | 21.0526 | 10.5263 | 34.2105 | 0 | 5.2632 | 0 | 0 | 100 | 25.29023 | 25.18389 | 12.13276
2008[Mg][dia]3[ASR]1 | 5.76274 | 0.51506 | 0.1948984185 | 0.1634464716 | 0.010258143 | 1.033815 | 0.8543563805 | 0.0473191824 | 1.499902 | 1.244651 | 0.0674962595 | 0.8389165302 | 0.4660873329 | 1.529826 | 0.8563817362 | 2.67528 | 26.60192 | 2.66721 | 27.1082 | 2.244337 | 40.69631 | 1.243153 | 23.21497 | 5.76274 | 4.61495 | 2830.38 | 1.521 | 702.959 | 0 | 0.51506 | 0.3386325 | 22.2222 | 22.2222 | 0 | 44.4444 | 0 | 11.1111 | 0 | 0 | 99.9999 | 26.57289 | 27.14322 | 15.58034
2008[Mg][dia]3[ASR]2 | 11.01728 | 0.58966 | 0.2088365724 | 0.1757524642 | 0.0102005585 | 1.055017 | 0.8768350391 | 0.0456060428 | 1.496736 | 1.254812 | 0.0636749865 | 0.846180278 | 0.4417191822 | 1.547263 | 0.819695896 | 2.668686 | 28.23971 | 2.648782 | 28.80825 | 2.25819 | 43.69425 | 1.170018 | 23.61401 | 11.01728 | 9.16273 | 2775.66 | 1.0226 | 1104.38 | 0 | 0.58966 | 0.5766282 | 22.2222 | 22.2222 | 0 | 44.4444 | 0 | 11.1111 | 0 | 0 | 99.9999 | 27.08636 | 27.62345 | 15.74221
2008[Mn][dia]3[ASR]1 | 11.01728 | 0.58966 | 0.0889808075 | 0.0764847908 | 0.0061007585 | 0.5975195097 | 0.5195146742 | 0.0368692457 | 1.156487 | 1.027957 | 0.0678747521 | 0.5085387022 | 0.5589670025 | 0.9515685856 | 1.067409 | 2.505846 | 20.19812 | 2.462485 | 21.45563 | 1.274319 | 19.2199 | 1.376448 | 22.90194 | 11.01728 | 9.16273 | 2775.66 | 1.0226 | 1104.38 | 0 | 0.58966 | 0.5766282 | 22.2222 | 22.2222 | 0 | 44.4444 | 0 | 11.1111 | 0 | 0 | 99.9999 | 23.43305 | 23.84809 | 13.16469
2008[Mn][dia]3[ASR]3 | 5.15088 | 0.51862 | 0.0737441686 | 0.0635040913 | 0.0052811265 | 0.5228322322 | 0.451277297 | 0.0356749249 | 1.110484 | 0.9821135369 | 0.0715357749 | 0.4490880636 | 0.5876512827 | 0.8368612693 | 1.118488 | 2.50526 | 18.20344 | 2.459194 | 19.50164 | 1.125082 | 15.23375 | 1.445149 | 21.81234 | 5.15088 | 4.19748 | 5444.16 | 1.08989 | 671.276 | 45.0953 | 0.51862 | 0.4758462 | 22.2222 | 22.2222 | 0 | 44.4444 | 0 | 11.1111 | 0 | 0 | 99.9999 | 23.45395 | 23.80231 | 13.37731
2008[Mn][dia]3[ASR]4 | 5.18107 | 0.5204 | 0.0781609559 | 0.0679641665 | 0.0054422143 | 0.5453589829 | 0.4736756033 | 0.0344195751 | 1.118299 | 0.9819900599 | 0.0664703784 | 0.467198027 | 0.5729404857 | 0.8729094638 | 1.081255 | 2.50446 | 19.7375 | 2.488759 | 21.06492 | 1.170079 | 17.22905 | 1.425911 | 22.77655 | 5.18107 | 4.22112 | 5466.29 | 1.08547 | 693.829 | 46.0314 | 0.5204 | 0.4794237 | 22.2222 | 22.2222 | 0 | 44.4444 | 0 | 11.1111 | 0 | 0 | 99.9999 | 23.82394 | 24.23637 | 13.49741
2008[Mn][dia]3[FSR]1 | 5.17834 | 0.52088 | 0.0896783817 | 0.0774761552 | 0.0059354128 | 0.5947412767 | 0.5181138487 | 0.0366421616 | 1.155004 | 1.025998 | 0.0683055024 | 0.505062895 | 0.5602628016 | 0.9457005885 | 1.068147 | 2.501513 | 20.24726 | 2.462763 | 21.28673 | 1.263422 | 19.14785 | 1.379795 | 22.73735 | 5.17834 | 4.22798 | 5486.58 | 1.08146 | 686.376 | 39.042 | 0.52088 | 0.4816452 | 22.2222 | 22.2222 | 0 | 44.4444 | 0 | 11.1111 | 0 | 0 | 99.9999 | 23.43582 | 23.77061 | 13.15597
2008[Mn][dia]3[FSR]3 | 5.18971 | 0.52088 | 0.0742487212 | 0.0636403418 | 0.0054620842 | 0.5256310447 | 0.4553669412 | 0.0354088106 | 1.113888 | 0.9736234271 | 0.0714151364 | 0.4513823235 | 0.5882573137 | 0.8431089229 | 1.106514 | 2.499049 | 18.46994 | 2.487059 | 19.48711 | 1.128026 | 15.57217 | 1.463031 | 21.56275 | 5.18971 | 4.23759 | 5496.84 | 1.07944 | 691.017 | 40.2974 | 0.52088 | 0.4825465 | 22.2222 | 22.2222 | 0 | 44.4444 | 0 | 11.1111 | 0 | 0 | 99.9999 | 23.45112 | 23.8264 | 13.37316
2008[Nd][nan]3[ASR]1 | 8.79153 | 0.61954 | 0.9521003746 | 0.9579268145 | 0.0171765283 | 2.605417 | 2.463837 | 0.0867514449 | 4.53956 | 4.423453 | 0.1308435243 | 1.653317 | 1.934143 | 3.159227 | 3.893758 | 2.383491 | 38.95616 | 2.325784 | 45.66784 | 3.940666 | 123.0714 | 4.498398 | 177.8195 | 8.79153 | 6.84514 | 1598.67 | 1.04818 | 1453.69 | 0 | 0.61954 | 0.5910626 | 52.5 | 30 | 0 | 15 | 0 | 2.5 | 0 | 0 | 100 | 35.88892 | 37.88171 | 13.19223
2008[Ni][ins]3[ASR]1 | 5.07894 | 0.52166 | 0.2216890511 | 0.1752722145 | 0.0118197571 | 0.8005289621 | 0.6424387832 | 0.0442307624 | 1.216334 | 1.002559 | 0.0811733751 | 0.578839911 | 0.4158052614 | 1.046006 | 0.775925276 | 2.720233 | 21.74908 | 2.618833 | 18.22349 | 1.574579 | 22.74968 | 1.088924 | 14.14006 | 5.07894 | 4.14459 | 5466.39 | 1.08545 | 713.577 | 30.2542 | 0.52166 | 0.4805933 | 37.037 | 37.037 | 7.4074 | 14.8148 | 0 | 3.7037 | 0 | 0 | 99.9999 | 27.01234 | 27.72163 | 16.97026
2008[Ni][ins]3[FSR]1 | 5.06835 | 0.5224 | 0.226804106 | 0.1805967914 | 0.0118364447 | 0.8120328912 | 0.650452534 | 0.0434538625 | 1.229228785 | 1.0066 | 0.079103496 | 0.5852287852 | 0.4171958938 | 1.055085 | 0.7733436443 | 2.730546 | 22.43737 | 2.641789 | 18.84307 | 1.597994 | 23.67332 | 1.102144 | 14.57217 | 5.06835 | 4.13463 | 5455.39 | 1.08764 | 710.277 | 30.5648 | 0.5224 | 0.480306 | 37.037 | 37.037 | 7.4074 | 14.8148 | 0 | 3.7037 | 0 | 0 | 99.9999 | 27.02114 | 27.76057219 | 16.99146
2008[Ni][nan]3[ASR]1 | 5.07647 | 0.52228 | 0.0573463826 | 0.045954184 | 0.0060078412 | 0.366560031 | 0.2986910987 | 0.0366352203 | 0.8384585531 | 0.7091805048 | 0.0795587486 | 0.3092136484 | 0.4718985221 | 0.5619505631 | 0.8823879282 | 2.55067 | 12.10586 | 2.480418 | 12.96852 | 0.7887019 | 6.802893 | 1.170506 | 11.44327 | 5.07647 | 4.15094 | 5472.14 | 1.08431 | 715.709 | 28.9988 | 0.52228 | 0.4816704 | 40 | 36.6667 | 6.6667 | 13.3333 | 0 | 3.3333 | 0 | 0 | 100 | 21.98834 | 22.64617 | 14.14626
2008[Ni][nan]3[ASR]2 | 5.37183 | 0.56192 | 1.084512 | 1.16918 | 0.0135964487 | 3.936431 | 4.278419 | 0.0334892198 | 5.177265 | 5.737432198 | 0.0418237002 | 2.851918 | 1.240834 | 5.961158 | 2.699846 | 2.130148 | 163.5322 | 2.090284 | 173.9795 | 6.075009 | 974.8415 | 2.593695 | 469.7178 | 5.37183 | 3.76304 | 2416.89 | 1.02114 | 780.536 | 0 | 0.56192 | 0.5502869 | 35.2941 | 30.5882 | 14.1176 | 16.4706 | 0 | 3.5294 | 0 | 0 | 99.9999 | 31.6889 | 30.91202334 | 11.72114
2008[Ni][nan]3[FSR]1 | 7.97352 | 0.62074 | 0.0572979567 | 0.0458099151 | 0.0060199477 | 0.3659103166 | 0.2974128561 | 0.0367754537 | 0.8320259762 | 0.7064151828 | 0.0794245685 | 0.3086123599 | 0.4661156596 | 0.5602153009 | 0.8751179863 | 2.554819 | 12.02474 | 2.470471 | 12.91323 | 0.7884488 | 6.736446 | 1.151525 | 11.3006 | 7.97352 | 5.45731 | 2564.36 | 0.823539 | 2261.78 | 0 | 0.62074 | 0.7537469 | 40 | 36.6667 | 6.6667 | 13.3333 | 0 | 3.3333 | 0 | 0 | 100 | 22.00284 | 22.61666 | 14.14185
2008[Sm][nan]3[ASR]1 | 8.80958 | 0.61822 | 0.8591702576 | 0.8243076269 | 0.0169304546 | 2.533318 | 2.344441 | 0.0875008962 | 4.499859 | 4.34223 | 0.1340150672 | 1.674148 | 1.966541 | 3.194280988 | 3.96433 | 2.430599 | 37.1635 | 2.345643 | 43.98555 | 4.069183 | 118.7107 | 4.612802 | 174.3732 | 8.80958 | 6.81225 | 1600.49 | 1.05968 | 1425.91 | 0 | 0.61822 | 0.5834025 | 52.5 | 30 | 0 | 15 | 0 | 2.5 | 0 | 0 | 100 | 35.72724 | 35.44125 | 13.07423
2008[Sm][nan]3[FSR]1 | 6.69288 | 0.57676 | 0.2585083858 | 0.2195983669 | 0.0157922785 | 1.474874107 | 1.286826 | 0.079214386 | 3.247171 | 3.02882508 | 0.1207716515 | 1.216366 | 1.772297 | 2.283593 | 3.514296 | 2.519232 | 23.24241 | 2.40562 | 34.64387 | 3.064307 | 53.07622 | 4.263474 | 121.7488 | 6.69288 | 5.06353 | 1600.49 | 1.15519 | 1216.19 | 0 | 0.57676 | 0.4992772 | 48.8889 | 31.1111 | 0 | 17.7778 | 0 | 2.2222 | 0 | 0 | 100 | 24.91264 | 25.40876 | 14.07815
2008[Tb][nan]3[ASR]1 | 7.24657 | 0.55328 | 0.820574518 | 0.8557203264 | 0.0053196802 | 1.434885 | 1.487395 | 0.0269050601 | 2.148745 | 2.242254 | 0.051722426 | 0.6143109092 | 0.7138593474 | 1.245986 | 1.468719 | 2.210966 | 72.40969 | 2.18561 | 56.59697 | 1.35822 | 90.22143 | 1.560218 | 83.12503 | 7.24657 | 4.57881 | 3786.06 | 1.09306 | 1057.8 | 0 | 0.55328 | 0.5061753 | 45.1613 | 19.3548 | 6.4516 | 25.8065 | 0 | 3.2258 | 0 | 0 | 100 | 38.73357 | 38.57697 | 13.80989
2008[Y][nan]3[ASR]1 | 18.75501 | 0.83362 | 0.3506232409 | 0.3154019194 | 0.0199492264 | 2.46276 | 2.219105 | 0.0730585419 | 3.617334 | 3.445155 | 0.0760570773 | 2.112137 | 1.154574 | 4.01584 | 2.380624 | 2.506994 | 42.72249 | 2.397028 | 61.90517 | 5.295114 | 171.5667 | 2.767546 | 147.3729 | 18.75501 | 13.37911 | 31651.2 | 0.428484 | 3415.22 | 0 | 0.83362 | 1.94551 | 47.3684 | 15.7895 | 0 | 31.5789 | 0 | 5.2632 | 0 | 0 | 100 | 22.8584 | 22.9734 | 12.38335
2008[Zn][cdq]3[ASR]1 | 18.75501 | 0.83362 | 0.6034558793 | 0.5045880401 | 0.0206767877 | 2.39307 | 2.086915 | 0.0791946292 | 4.107027 | 3.792418 | 0.1082011115 | 1.789613652 | 1.713957792 | 3.371941 | 3.419461 | 2.577814 | 37.71287 | 2.456806 | 48.67138 | 4.613292 | 127.1655 | 4.210861 | 166.4299 | 18.75501 | 13.37911 | 31651.2 | 0.428484 | 3415.22 | 0 | 0.83362 | 1.94551 | 47.2527 | 35.1648 | 2.1978 | 13.1868 | 0 | 2.1978 | 0 | 0 | 99.9999 | 27.77392 | 28.42454 | 15.14784
2008[Zn][dia]3[ASR]1 | 4.62027 | 0.52472 | 1.331896 | 1.139909 | 0.0234468341 | 2.724174 | 2.386731 | 0.0417505204 | 3.276218 | 2.972299 | 0.0600977382 | 1.392277 | 0.5520446075 | 2.6391 | 1.137612 | 2.61744 | 81.61024 | 2.520947 | 69.31506 | 3.644203 | 215.3776 | 1.391675 | 78.85363 | 4.62027 | 4.08994 | 1508.87 | 1.0693 | 952.462 | 0 | 0.52472 | 0.4907136 | 53.0612 | 32.6531 | 4.0816 | 8.1633 | 0 | 2.0408 | 0 | 0 | 100 | 29.19248 | 29.60149 | 16.60782
2008[Zn][dia]3[ASR]2 | 6.97974 | 0.63724 | 1.515736029 | 1.47157 | 0.0242353124 | 3.870677 | 3.854778 | 0.0389254712 | 4.504673 | 4.734608 | 0.0394200933 | 2.354941 | 0.6339955865 | 4.73815 | 1.513825 | 2.319535 | 132.3119 | 2.201685 | 156.2533 | 5.462368 | 626.9137 | 1.395858 | 236.5402 | 6.97974 | 5.15321 | 5937.17 | 0.932206 | 2063.58 | 0 | 0.63724 | 0.6835828 | 56.1404 | 28.0702 | 0 | 14.0351 | 0 | 1.7544 | 0 | 0 | 100.0001 | 31.37204 | 30.86087 | 15.78109
2008[Zn][dia]3[FSR]1 | 4.62027 | 0.52472 | 1.347587 | 1.153703 | 0.0234001792 | 2.741307 | 2.384346 | 0.04082328 | 3.279178 | 2.981559 | 0.060287097 | 1.39372 | 0.5378715155 | 2.624363 | 1.135084 | 2.637499 | 83.70473 | 2.515386 | 69.23247 | 3.675936 | 219.6716 | 1.352954 | 78.58469 | 4.62027 | 4.08994 | 1508.87 | 1.0693 | 952.462 | 0 | 0.52472 | 0.4907136 | 53.0612 | 32.6531 | 4.0816 | 8.1633 | 0 | 2.0408 | 0 | 0 | 100 | 29.17037 | 29.63033 | 16.6249
2008[Zn][dia]3[FSR]2 | 5.25312 | 0.43494 | 1.480713 | 1.437769324 | 0.0244832081 | 3.851561 | 3.85721 | 0.0398118153 | 4.491075 | 4.721579 | 0.0411495166 | 2.370849 | 0.6395136045 | 4.79029 | 1.503882639 | 2.306114 | 129.0868 | 2.200246 | 149.255 | 5.467447 | 618.3633 | 1.407087 | 224.4619 | 5.25312 | 4.61935 | 2364.31 | 1.36622 | 477.649 | 0 | 0.43494 | 0.3183528 | 56.1404 | 28.0702 | 0 | 14.0351 | 0 | 1.7544 | 0 | 0 | 100.0001 | 31.47006 | 30.74313 | 15.77122
2008[Zn][nan]3[ASR]11 | 5.25312 | 0.43494 | 0.2728254738 | 0.262308787 | 0.0137933693 | 2.114945 | 1.985224 | 0.0846371138 | 3.886881 | 3.738282 | 0.1101500506 | 1.842119 | 1.771937 | 3.565034 | 3.524995 | 2.384155 | 32.29607 | 2.356645 | 46.15016 | 4.391898 | 115.1366 | 4.175827 | 162.6791 | 5.25312 | 4.61935 | 2364.31 | 1.36622 | 477.649 | 0 | 0.43494 | 0.3183528 | 31.7073 | 39.0244 | 4.878 | 14.6341 | 0 | 4.878 | 4.878 | 0 | 99.9998 | 26.85432 | 26.65521 | 12.14162
2008[Zn][npo]3[ASR]1 | 10.85901 | 0.60146 | 0.3366602365 | 0.2989231506 | 0.0111790816 | 1.19955 | 1.080344 | 0.0656434685 | 3.039338 | 2.838411 | 0.1650308891 | 0.8628895159 | 1.839789 | 1.64431 | 3.597855 | 2.442391 | 23.15431 | 2.361221 | 23.74404 | 2.107514 | 38.07287 | 4.344148 | 85.4276 | 10.85901 | 8.03964 | 11363.6 | 1.08925 | 1122.54 | 0 | 0.60146 | 0.5521781 | 38.4615 | 26.9231 | 19.2308 | 11.5385 | 0 | 3.8462 | 0 | 0 | 100.0001 | 28.95223 | 29.24935 | 13.15974
2008[Zn][pcu]3[ASR]3 | 5.09682 | 0.40884 | 0.1430820493 | 0.1231897169 | 0.0122598428 | 0.6914206333 | 0.6192333652 | 0.0995757458 | 5.102787 | 4.759405 | 0.5815675998 | 0.548338584 | 4.411366 | 1.044382 | 8.551538 | 2.244427 | 8.774921 | 2.229276 | 11.3053 | 1.230706 | 9.164372 | 9.834152 | 96.67768 | 5.09682 | 4.44134 | 3836.78 | 1.49981 | 288.575 | 0 | 0.40884 | 0.2725945 | 50.6024 | 28.9157 | 0 | 15.6627 | 0 | 4.8193 | 0 | 0 | 100.0001 | 25.63261 | 26.33107 | 9.730036
2008[Zn][rho]3[ASR]1 | 10.06669 | 0.68016 | 0.0946662851 | 0.0808007993 | 0.0083785797 | 0.5139424904 | 0.4444119444 | 0.0527130004 | 2.012899 | 1.863957 | 0.2232572404 | 0.4192762053 | 1.498956 | 0.7828873504 | 2.918502 | 2.412269 | 12.12041 | 2.250254 | 11.57665 | 1.011407 | 9.488912 | 3.373032 | 33.78647 | 10.06669 | 5.92468 | 6882.78 | 1.03617 | 1786.84 | 0 | 0.68016 | 0.6564174 | 35.2941 | 11.7647 | 23.5294 | 0 | 23.5294 | 5.8824 | 0 | 0 | 100 | 22.14001 | 22.69088 | 11.75823
2008[Zn][rho]3[FSR]1 | 10.06669 | 0.68016 | 0.094180451 | 0.080207917 | 0.0084334762 | 0.5015235277 | 0.4415765397 | 0.0530478691 | 1.99039 | 1.849617 | 0.2238926675 | 0.4073430767 | 1.488866 | 0.7687116994 | 2.896907 | 2.365879 | 11.85219 | 2.239798 | 11.43407 | 0.9637245 | 9.110916 | 3.334759 | 33.12343 | 10.06669 | 5.92468 | 6882.78 | 1.03617 | 1786.84 | 0 | 0.68016 | 0.6564174 | 35.2941 | 11.7647 | 23.5294 | 0 | 23.5294 | 5.8824 | 0 | 0 | 100 | 22.07479 | 22.63299 | 11.75518
2008[Zn][rtl]3[ASR]1 | 7.47672 | 0.60326 | 0.2768444972 | 0.2526781312 | 0.0152459923 | 2.076075 | 1.901209 | 0.0723700823 | 3.377405 | 3.179943 | 0.0924724551 | 1.79923 | 1.301329925 | 3.447762 | 2.580064 | 2.454512 | 36.63838 | 2.408194 | 47.27424 | 4.416232 | 126.3204 | 3.133854 | 121.9706 | 7.47672 | 4.58604 | 5210.47 | 0.988794 | 1439.87 | 0 | 0.60326 | 0.6100967 | 40.9091 | 13.6364 | 0 | 31.8182 | 4.5455 | 9.0909 | 0 | 0 | 100.0001 | 22.75458 | 22.91928 | 12.39471
2008[Zn][srs]3[ASR]1 | 6.94237 | 0.57324 | 0.1231943891 | 0.1113747356 | 0.010224799 | 1.16841 | 1.079145 | 0.082048548 | 3.928587 | 3.79929 | 0.1488384554 | 1.045215 | 2.760177 | 2.012985 | 5.480322 | 2.347833 | 18.26199 | 2.321784 | 34.61416 | 2.453991 | 36.76112 | 6.408535 | 189.6967 | 6.94237 | 6.56082 | 1544.28 | 1.58977 | 889.324 | 0 | 0.57324 | 0.3605805 | 44.4444 | 29.6296 | 14.8148 | 0 | 7.4074 | 3.7037 | 0 | 0 | 99.9999 | 20.81002 | 21.04703 | 10.45866
2008[Zn][srs]3[ASR]10 | 6.86804 | 0.56354 | 0.1182728982 | 0.1078980056 | 0.0097060544 | 1.135005 | 1.042524 | 0.0808004011 | 3.906079 | 3.742456371 | 0.1490061038 | 1.016732 | 2.771074 | 1.951358 | 5.471007 | 2.357597 | 17.96632 | 2.342098 | 34.22024 | 2.397045 | 35.05874 | 6.490126 | 187.2191 | 6.86804 | 6.49896 | 1525.14 | 1.63046 | 894.447 | 0 | 0.56354 | 0.3456325 | 44.4444 | 29.6296 | 14.8148 | 0 | 7.4074 | 3.7037 | 0 | 0 | 99.9999 | 20.73426 | 20.911 | 10.38834
2008[Zn][srs]3[ASR]11 | 6.87608 | 0.5702 | 0.1231443579 | 0.111708277 | 0.0094102558 | 1.162393 | 1.081118 | 0.0799568924 | 3.815262 | 3.67759 | 0.1437308834 | 1.039249 | 2.652869 | 2.008659 | 5.249341 | 2.335983 | 18.70601 | 2.329634 | 34.75408 | 2.427668 | 37.574 | 6.180212 | 182.436 | 6.87608 | 6.49015 | 1524.46 | 1.63118 | 859.737 | 0 | 0.5702 | 0.3495629 | 44.4444 | 29.6296 | 14.8148 | 0 | 7.4074 | 3.7037 | 0 | 0 | 99.9999 | 21.27316 | 21.3622 | 10.37993
2008[Zn][srs]3[ASR]2 | 6.96134 | 0.58936 | 0.1243249189 | 0.1133162976 | 0.0099044237 | 1.149036913 | 1.062964 | 0.0830158181 | 3.965473 | 3.807146723 | 0.1562720396 | 1.024712 | 2.816436 | 1.97436 | 5.560619 | 2.339558 | 17.76369 | 2.334543 | 33.1585 | 2.397373 | 35.07191 | 6.575089 | 184.3818 | 6.96134 | 4.79708 | 1592.2 | 1.16653 | 1282.9 | 0 | 0.58936 | 0.5052249 | 44.4444 | 29.6296 | 14.8148 | 0 | 7.4074 | 3.7037 | 0 | 0 | 99.9999 | 21.10338 | 21.34346 | 10.25833
2008[Zn][srs]3[ASR]3 | 4.7051 | 0.46752 | 0.1204154627 | 0.1101906637 | 0.0100527619 | 1.133444 | 1.046683 | 0.0844755005 | 3.994457 | 3.82703 | 0.1594125951 | 1.013028 | 2.861013 | 1.94952 | 5.64136 | 2.338048 | 17.2052 | 2.338024 | 32.70961 | 2.368509 | 33.54189 | 6.689116 | 184.5267 | 4.7051 | 4.12308 | 2526.41 | 1.94101 | 335.979 | 0.108501 | 0.46752 | 0.2408643 | 44.4444 | 29.6296 | 14.8148 | 0 | 7.4074 | 3.7037 | 0 | 0 | 99.9999 | 20.88118 | 21.0419 | 10.32819
2008[Zn][srs]3[ASR]4 | 4.98066 | 0.508 | 0.1194420485 | 0.1096727968 | 0.0101212256 | 1.119789 | 1.028493 | 0.0846141835 | 4.117406 | 3.956926 | 0.1647281915 | 1.000347 | 2.997617 | 1.919167 | 5.92605 | 2.347339 | 16.9261 | 2.330928 | 32.67739 | 2.348153 | 32.48402 | 6.987231 | 193.6479 | 4.98066 | 4.11701 | 733.568 | 1.72073 | 702.103 | 0 | 0.508 | 0.2952235 | 44.4444 | 29.6296 | 14.8148 | 0 | 7.4074 | 3.7037 | 0 | 0 | 99.9999 | 20.78663 | 21.08944 | 10.24135
2008[Zn][srs]3[ASR]5 | 6.67458 | 0.71058 | 0.1243644172 | 0.1140667657 | 0.0099351446 | 1.122147333 | 1.039219289 | 0.0815219037 | 4.02461 | 3.858961 | 0.1566845776 | 0.9977829158 | 2.902463 | 1.922935 | 5.722205 | 2.336261 | 17.67514 | 2.338542 | 33.54328 | 2.331081 | 33.98815 | 6.787532 | 191.9415 | 6.67458 | 5.07261 | 6321.63 | 0.746604 | 3686.69 | 0 | 0.71058 | 0.9517495 | 44.4444 | 29.6296 | 14.8148 | 0 | 7.4074 | 3.7037 | 0 | 0 | 99.9999 | 21.19509 | 21.40326 | 10.27875
2008[Zn][srs]3[ASR]6 | 7.87003 | 0.63556 | 0.1242459222 | 0.114390652 | 0.0097367753 | 1.189984 | 1.100609 | 0.0790238543 | 3.791569 | 3.641487 | 0.1413460625 | 1.065738 | 2.601584 | 2.051957 | 5.142462 | 2.353808 | 19.32407 | 2.338721 | 35.05843 | 2.508544 | 39.65216 | 6.084381 | 180.2866 | 7.87003 | 7.35 | 1593.19 | 0.987944 | 1624.91 | 0 | 0.63556 | 0.6433158 | 44.4444 | 29.6296 | 14.8148 | 0 | 7.4074 | 3.7037 | 0 | 0 | 99.9999 | 21.24827 | 21.33135 | 10.4836
2008[Zn][srs]3[ASR]7 | 7.50216 | 0.62964 | 0.1192357795 | 0.1104302869 | 0.0097016657 | 1.164159 | 1.076552 | 0.0801236631 | 3.884484 | 3.765713 | 0.1441355218 | 1.044923 | 2.720326 | 2.011045 | 5.409487 | 2.348428 | 18.64377 | 2.318196 | 35.38428 | 2.453926 | 37.49346 | 6.30625 | 191.4108 | 7.50216 | 4.26752 | 6846.74 | 0.807576 | 2205.43 | 0 | 0.62964 | 0.7796666 | 44.4444 | 29.6296 | 14.8148 | 0 | 7.4074 | 3.7037 | 0 | 0 | 99.9999 | 21.0958 | 21.21597 | 10.29399
2008[Zn][srs]3[ASR]8 | 7.01326 | 0.48248 | 0.1213721999 | 0.1108990003 | 0.00983596 | 1.13725 | 1.050937 | 0.0817536272 | 4.09623 | 3.9618 | 0.1592739121 | 1.015877536 | 2.95898 | 1.955916 | 5.869843 | 2.342725 | 17.84375 | 2.319267 | 33.72818 | 2.379921 | 34.90087 | 6.862663 | 197.9791 | 7.01326 | 5.55863 | 4113.94 | 1.21165 | 569.854 | 0 | 0.48248 | 0.3982008 | 44.4444 | 29.6296 | 14.8148 | 0 | 7.4074 | 3.7037 | 0 | 0 | 99.9999 | 20.92014 | 21.11648 | 10.23043
2008[Zn][srs]3[ASR]9 | 10.88467 | 0.69628 | 0.1192910772 | 0.1101292219 | 0.0097982171 | 1.125992 | 1.04666 | 0.080343976 | 3.972531 | 3.841607 | 0.1549369963 | 1.006701 | 2.846539628 | 1.943231 | 5.641487 | 2.331238 | 18.02792 | 2.319314 | 33.62286 | 2.346859 | 35.03241 | 6.602019 | 189.6829 | 10.88467 | 8.55613 | 3550.1 | 0.702048 | 2725.44 | 0 | 0.69628 | 0.991784 | 44.4444 | 29.6296 | 14.8148 | 0 | 7.4074 | 3.7037 | 0 | 0 | 99.9999 | 20.78013 | 20.97587 | 10.34665
2008[Zn][tfw]3[ASR]1 | 7.01326 | 0.48248 | 0.480859473 | 0.4325031616 | 0.0103784754 | 1.143881 | 1.081081 | 0.0204287777 | 1.760443 | 1.826166 | 0.0236227858 | 0.6630214383 | 0.6165615889 | 1.311599 | 1.361647 | 2.423089 | 72.60873 | 2.220631 | 101.2189 | 1.60656 | 95.23353 | 1.369156 | 137.8244 | 7.01326 | 5.55863 | 4113.94 | 1.21165 | 569.854 | 0 | 0.48248 | 0.3982008 | 31.7073 | 39.0244 | 4.878 | 14.6341 | 0 | 4.878 | 4.878 | 0 | 99.9998 | 31.55791 | 31.46521 | 16.92534
2009[Al][bpq]3[ASR]1 | 10.88467 | 0.69628 | 0.3308749709 | 0.2858664579 | 0.0268205755 | 3.010784 | 2.62394 | 0.1325495368 | 5.260712 | 4.773859 | 0.1742895267 | 2.679909 | 2.249928 | 5.017982 | 4.399847 | 2.54859 | 28.34021 | 2.480725 | 38.38276 | 6.829988 | 142.2107 | 5.581453 | 168.8783 | 10.88467 | 8.55613 | 3550.1 | 0.702048 | 2725.44 | 0 | 0.69628 | 0.991784 | 42.1053 | 26.3158 | 0 | 26.3158 | 0 | 5.2632 | 0 | 0 | 100.0001 | 19.95706 | 20.29495 | 11.83499
2009[Cd][ana]3[ASR]1 | 4.67362 | 0.46228 | 0.0163100485 | 0.0145945699 | 0.0037927144 | 0.1576848348 | 0.1406252682 | 0.0345187487 | 1.070926 | 0.9818644623 | 0.1745895265 | 0.1413747863 | 0.9132411119 | 0.2674054846 | 1.754480306 | 2.100736 | 5.761316 | 2.160767 | 7.83854 | 0.2969911 | 1.540607 | 1.973301 | 13.75256 | 4.67362 | 4.09132 | 2510.26 | 1.98147 | 304.241 | 0 | 0.46228 | 0.2333015 | 34.4828 | 48.2759 | 13.7931 | 0 | 0 | 3.4483 | 0 | 0 | 100.0001 | 14.09572 | 14.43606 | 8.838840382
2009[Cd][ana]3[ASR]2 | 9.40277 | 0.78144 | 0.0133145563 | 0.0115685628 | 0.0018950801 | 0.1208385662 | 0.1064646549 | 0.017077069 | 0.6113248417 | 0.5455923349 | 0.0863411091 | 0.1075240099 | 0.4904862755 | 0.202420102 | 0.9296139555 | 2.282279 | 8.873623 | 2.257239 | 8.932919 | 0.2453998 | 1.7962 | 1.107145 | 8.304166 | 9.40277 | 8.10395 | 7009.07 | 0.703134 | 3254.87 | 0 | 0.78144 | 1.111367 | 34.2857 | 51.4286 | 11.4286 | 0 | 0 | 2.8571 | 0 | 0 | 100 | 19.25608 | 19.72994 | 11.97102
2009[Cd][ana]3[FSR]1 | 5.65752 | 0.50366 | 0.016796088 | 0.0148947596 | 0.0037602098 | 0.1600553769 | 0.1425713383 | 0.0343049831 | 1.079701 | 0.9876212199 | 0.1730553089 | 0.1432592889 | 0.9196452849 | 0.2709358676 | 1.764695 | 2.111433 | 5.881103 | 2.170546 | 7.964012 | 0.3024824 | 1.593402 | 1.996132 | 14.05405 | 5.65752 | 5.07655 | 1689.26 | 1.23129 | 816.268 | 0 | 0.50366 | 0.4090507 | 34.4828 | 48.2759 | 13.7931 | 0 | 0 | 3.4483 | 0 | 0 | 100.0001 | 14.15642 | 14.50415 | 8.848996
2009[Cd][ana]3[FSR]2 | 5.22003 | 0.48668 | 0.013474142 | 0.0116798528 | 0.0019171281 | 0.1200199896 | 0.1062273762 | 0.0171936085 | 0.6102378391 | 0.5484543783 | 0.0856863178 | 0.1065458476 | 0.4902178495 | 0.201093371 | 0.9324448516 | 2.269036 | 8.772538 | 2.245382 | 9.014992 | 0.2417564 | 1.764099 | 1.100726 | 8.405983 | 5.22003 | 4.68844 | 1635.22 | 1.27198 | 691.473 | 0 | 0.48668 | 0.3826161 | 34.2857 | 51.4286 | 11.4286 | 0 | 0 | 2.8571 | 0 | 0 | 100 | 19.2743 | 19.74171 | 11.96077
2009[Cd][dia]3[ASR]2 | 6.14781 | 0.52148 | 0.6492392668 | 0.5722404878 | 0.0217860643 | 1.910558 | 1.725797 | 0.045167814 | 2.504315 | 2.409953 | 0.0534037481 | 1.261318 | 0.5937576324 | 2.414874874 | 1.277914 | 2.517254 | 53.67177 | 2.37213 | 61.34736 | 3.175059 | 129.6106 | 1.40847 | 78.39663 | 6.14781 | 5.47377 | 1763.56 | 1.17942 | 934.175 | 0 | 0.52148 | 0.4421495 | 46.5116 | 32.5581 | 9.3023 | 9.3023 | 0 | 2.3256 | 0 | 0 | 99.9999 | 26.01107 | 26.1673 | 14.51754
2009[Cd][dia]3[ASR]3 | 6.06087 | 0.5254 | 0.8510060982 | 0.6966604426 | 0.0248069529 | 1.907598 | 1.605713 | 0.045285511 | 2.235564 | 1.968266 | 0.0535521176 | 1.056592 | 0.3279657937 | 1.965644 | 0.6905188012 | 2.695983 | 51.72089 | 2.580013 | 52.33319 | 2.848554 | 101.6649 | 0.846156 | 36.13705 | 6.06087 | 3.88351 | 3839.12 | 1.11141 | 898.994 | 0 | 0.5254 | 0.4727328 | 46.5116 | 32.5581 | 9.3023 | 9.3023 | 0 | 2.3256 | 0 | 0 | 99.9999 | 28.349 | 28.82094 | 16.72963
2009[Cd][met]3[ASR]1 | 6.5048 | 0.57006 | 0.0289237496 | 0.0243835091 | 0.0041213197 | 0.26241387 | 0.2247838532 | 0.0365360761 | 1.195993 | 1.039571024 | 0.1383051314 | 0.2334901204 | 0.9335790925 | 0.4338904645 | 1.748366 | 2.343101 | 8.889802 | 2.369222 | 10.776 | 0.547091 | 3.8572 | 2.211856 | 18.84039 | 6.5048 | 4.77962 | 5304.64 | 1.06178 | 1365.02 | 0 | 0.57006 | 0.5368909 | 26.6667 | 26.6667 | 40 | 0 | 0 | 6.6667 | 0 | 0 | 100.0001 | 18.72106 | 19.23718 | 11.24248
2009[Cd][nan]3[ASR]6 | 6.5048 | 0.57006 | 0.310297485 | 0.2551920851 | 0.0100896868 | 0.7318053281 | 0.6005891783 | 0.0246359404 | 0.9204911987 | 0.7918582974 | 0.0339391455 | 0.4215078431 | 0.1886858706 | 0.7669049363 | 0.3799549897 | 2.73109 | 36.05558 | 2.600895 | 33.63568 | 1.151176 | 27.6512 | 0.4907522 | 12.78005 | 6.5048 | 4.77962 | 5304.64 | 1.06178 | 1365.02 | 0 | 0.57006 | 0.5368909 | 50.4202 | 28.5714 | 8.4034 | 10.084 | 0 | 2.521 | 0 | 0 | 100 | 30.30853 | 30.82391 | 17.94273
2009[Cd][nan]3[ASR]7 | 9.23543 | 0.63106 | 0.5027363491 | 0.5075696604 | 0.0132777424 | 1.704583138 | 1.583808 | 0.1007902489 | 4.57413 | 4.265757 | 0.2068116654 | 1.201847 | 2.869547 | 2.278085 | 5.551496 | 2.361015 | 21.75072 | 2.386318 | 28.49577 | 2.837578 | 49.54999 | 6.847652 | 158.1942 | 9.23543 | 8.76161 | 3251.66 | 0.965647 | 1379.05 | 2.07095 | 0.63106 | 0.65351 | 52.5 | 30 | 0 | 15 | 0 | 2.5 | 0 | 0 | 100 | 40.62706 | 40.40209 | 10.82105
2009[Cd][nuc]3[ASR]1 | 6.98994 | 0.59206 | 0.4450000071 | 0.3658035556 | 0.0216951448 | 1.857348 | 1.552524 | 0.0848223567 | 2.853322 | 2.542084356 | 0.1329616659 | 1.412348 | 0.9959741265 | 2.599069 | 1.985534 | 2.64685 | 26.80011 | 2.488836 | 27.05244 | 3.738273 | 69.65532 | 2.478816 | 53.71354 | 6.98994 | 4.84446 | 1610.92 | 1.13705 | 1326.64 | 0 | 0.59206 | 0.5206983 | 49.4845 | 37.1134 | 12.3711 | 0 | 0 | 1.0309 | 0 | 0 | 99.9999 | 25.90977 | 26.51676 | 16.28843
2009[Cd][nuc]3[ASR]10 | 6.9322 | 0.48206 | 0.4291756425 | 0.3562238914 | 0.017903081 | 1.633922 | 1.409014 | 0.0668578627 | 2.707738 | 2.5172 | 0.1185948904 | 1.204747 | 1.073816 | 2.257537 | 2.182001546 | 2.58321 | 30.34234 | 2.397021 | 29.37135 | 3.112113 | 68.49894 | 2.573959 | 64.08833 | 6.9322 | 4.23967 | 2612.64 | 1.54491 | 414.977 | 0 | 0.48206 | 0.3120311 | 49.4845 | 37.1134 | 12.3711 | 0 | 0 | 1.0309 | 0 | 0 | 99.9999 | 25.84404 | 26.34353 | 15.71839
2009[Cd][nuc]3[ASR]11 | 7.03658 | 0.59182 | 0.426598625 | 0.3555102558 | 0.0185622999 | 1.66366032 | 1.422951336 | 0.0682742506 | 2.765837 | 2.561667357 | 0.1199996176 | 1.237061695 | 1.102177 | 2.304503 | 2.240893 | 2.603143 | 30.13934 | 2.40657 | 29.59734 | 3.220249 | 69.4562 | 2.652466 | 66.32447 | 7.03658 | 4.81444 | 1604.59 | 1.1542 | 1314.97 | 0 | 0.59182 | 0.5127534 | 49.4845 | 37.1134 | 12.3711 | 0 | 0 | 1.0309 | 0 | 0 | 99.9999 | 25.59069 | 26.09467 | 15.65863
2009[Cd][nuc]3[ASR]2 | 4.62899 | 0.4595 | 0.4057453837 | 0.3390795341 | 0.0172811763 | 1.555987 | 1.34737 | 0.0675676114 | 2.629454 | 2.434032 | 0.1322192672 | 1.150241 | 1.073467 | 2.158532 | 2.16013 | 2.565934 | 28.64643 | 2.3908 | 25.53075 | 2.951444 | 61.83423 | 2.566445 | 55.14975 | 4.62899 | 4.02222 | 2481.83 | 2.01313 | 282.589 | 0 | 0.4595 | 0.2282515 | 49.4845 | 37.1134 | 12.3711 | 0 | 0 | 1.0309 | 0 | 0 | 99.9999 | 26.02714 | 26.55287 | 15.75273
2009[Cd][nuc]3[ASR]3 | 6.95244 | 0.57416 | 0.4099043713 | 0.3417397314 | 0.0192456177 | 1.662165 | 1.412129 | 0.0791622468 | 2.755311372 | 2.511451 | 0.1445493049 | 1.252261 | 1.093146 | 2.322651 | 2.192467 | 2.600689 | 25.89024 | 2.42058 | 24.2905 | 3.256742 | 60.13399 | 2.646047 | 53.25613 | 6.95244 | 6.58357 | 1548.35 | 1.57026 | 902.67 | 0 | 0.57416 | 0.3656465 | 49.4845 | 37.1134 | 12.3711 | 0 | 0 | 1.0309 | 0 | 0 | 99.9999 | 25.80362 | 26.34807 | 15.93458
2009[Cd][nuc]3[ASR]4 | 5.99146 | 0.55284 | 0.4102596343 | 0.3463402713 | 0.0184954452 | 1.585841 | 1.361543 | 0.0693750219 | 2.646939 | 2.453038 | 0.1259170406 | 1.175581753 | 1.061098 | 2.190784 | 2.152593 | 2.58596 | 28.3232 | 2.394842 | 27.00179 | 3.040007 | 62.05003 | 2.541161 | 58.12386 | 5.99146 | 5.3462 | 1626.57 | 1.20542 | 1069.28 | 0 | 0.55284 | 0.4586285 | 49.4845 | 37.1134 | 12.3711 | 0 | 0 | 1.0309 | 0 | 0 | 99.9999 | 25.5845 | 26.12875 | 15.71662
2009[Cd][nuc]3[ASR]5 | 7.05006 | 0.54626 | 0.4233864873 | 0.3532309751 | 0.0182738917 | 1.609493 | 1.380164294 | 0.0681452054 | 2.67311 | 2.4598 | 0.1261937882 | 1.186107 | 1.063616 | 2.21304 | 2.143252 | 2.593012 | 29.24791 | 2.411937 | 27.11655 | 3.075589 | 64.7268 | 2.565376 | 58.1176 | 7.05006 | 5.27785 | 1792.79 | 1.33473 | 884.506 | 0 | 0.54626 | 0.4092663 | 49.4845 | 37.1134 | 12.3711 | 0 | 0 | 1.0309 | 0 | 0 | 99.9999 | 25.79945 | 26.30509 | 15.75299
2009[Cd][nuc]3[ASR]6 | 6.83716 | 0.56128 | 0.4390732555 | 0.3652174104 | 0.018115306 | 1.576794229 | 1.364227 | 0.0672908638 | 2.62125 | 2.412759 | 0.1345001026 | 1.137721 | 1.044455 | 2.136731 | 2.092987 | 2.570129 | 29.1374 | 2.40111 | 24.95169 | 2.92409 | 62.25878 | 2.507853 | 52.22357 | 6.83716 | 6.46648 | 1512.05 | 1.66996 | 867.982 | 0 | 0.56128 | 0.3361039 | 49.4845 | 37.1134 | 12.3711 | 0 | 0 | 1.0309 | 0 | 0 | 99.9999 | 26.1534 | 26.67203 | 15.88325
2009[Cd][nuc]3[ASR]7 | 6.84653 | 0.56564 | 0.40857505 | 0.3483459138 | 0.0172228727 | 1.597538637 | 1.384340384 | 0.0643733535 | 2.703638 | 2.516398 | 0.1178781453 | 1.188963587 | 1.106099 | 2.224958 | 2.238157 | 2.573034 | 30.88109 | 2.394771 | 29.52222 | 3.059244 | 68.70913 | 2.648855 | 66.07536 | 6.84653 | 6.49396 | 1510.52 | 1.67165 | 846.509 | 0 | 0.56564 | 0.3383723 | 49.4845 | 37.1134 | 12.3711 | 0 | 0 | 1.0309 | 0 | 0 | 99.9999 | 25.80953 | 26.30006 | 15.60635
2009[Cd][nuc]3[ASR]8 | 5.01066 | 0.47932 | 0.4127954506 | 0.344635475 | 0.0168683871 | 1.502158 | 1.291458 | 0.0631948441 | 2.517832 | 2.324689 | 0.1280929296 | 1.089362 | 1.015675 | 2.036185 | 2.048905 | 2.587404 | 29.47093 | 2.395216 | 25.20317 | 2.818621 | 60.00826 | 2.43276 | 51.63891 | 5.01066 | 4.70492 | 1254.33 | 1.56755 | 542.079 | 0 | 0.47932 | 0.3057765 | 49.4845 | 37.1134 | 12.3711 | 0 | 0 | 1.0309 | 0 | 0 | 99.9999 | 26.09646927 | 26.61211 | 15.80785
2009[Cd][nuc]3[ASR]9 | 5.63401 | 0.45776 | 0.435749175 | 0.3631962202 | 0.0173736846 | 1.578204 | 1.366967 | 0.0632780238 | 2.646965 | 2.478261 | 0.1156105253 | 1.142455 | 1.068761073 | 2.146226 | 2.180055 | 2.574717 | 31.02891 | 2.381094 | 29.55456 | 2.941499 | 66.59506 | 2.544821 | 64.43056 | 5.63401 | 5.04615 | 1515.7 | 1.54057 | 449.662 | 0 | 0.45776 | 0.2971368 | 49.4845 | 37.1134 | 12.3711 | 0 | 0 | 1.0309 | 0 | 0 | 99.9999 | 26.03465 | 26.52128 | 15.73535
2009[Cd][pcu]3[ASR]1 | 5.77229 | 0.53392 | 0.1276601742 | 0.1237657798 | 0.0136881544 | 1.304434 | 1.235069738 | 0.1218185826 | 4.965766 | 4.819894 | 0.249151371 | 1.176774 | 3.661332 | 2.288078 | 7.246156 | 2.243131 | 13.89773 | 2.285793 | 26.18397 | 2.639658 | 31.7991 | 8.369046 | 189.7332 | 5.77229 | 3.65979 | 3387.39 | 1.16518 | 718.174 | 0 | 0.53392 | 0.4582296 | 48.6486 | 32.4324 | 5.4054 | 10.8108 | 0 | 2.7027 | 0 | 0 | 99.9999 | 20.28781 | 19.75146 | 9.421317
2009[Cd][pcu]3[ASR]2 | 6.30434 | 0.62176 | 0.4669625681 | 0.3975094858 | 0.0180670608 | 1.658447 | 1.478608 | 0.049045745 | 2.458657 | 2.295684 | 0.0763849698 | 1.191484 | 0.8002101447 | 2.272582 | 1.617287 | 2.533107 | 42.6412 | 2.418507 | 41.49456 | 3.018157 | 96.90564 | 1.935314 | 67.1086 | 6.30434 | 6.11181 | 974.002 | 1.0758 | 1383.11 | 0 | 0.62176 | 0.5779513 | 48.6957 | 27.8261 | 0 | 13.913 | 0 | 2.6087 | 6.9565 | 0 | 100 | 26.27048 | 26.6577 | 14.75204
2009[Cd][pcu]3[FSR]1 | 6.30434 | 0.62176 | 0.1210150963 | 0.1171335406 | 0.0134955744 | 1.265373 | 1.178586 | 0.1229762021 | 4.966547 | 4.75625 | 0.2524177408 | 1.144358 | 3.701174 | 2.205811 | 7.278837 | 2.268457 | 13.24896 | 2.313711 | 25.67912 | 2.595927 | 29.22469 | 8.563447 | 186.9141 | 6.30434 | 6.11181 | 974.002 | 1.0758 | 1383.11 | 0 | 0.62176 | 0.5779513 | 48.6486 | 32.4324 | 5.4054 | 10.8108 | 0 | 2.7027 | 0 | 0 | 99.9999 | 19.70464 | 19.32667 | 9.408795291
2009[Cd][rho]3[ASR]1 | 8.5468 | 0.54152 | 0.0387152796 | 0.0369476314 | 0.0056733255 | 0.3605541606 | 0.3463022387 | 0.051998434 | 2.613004 | 2.5468 | 0.3249140387 | 0.321838881 | 2.25245 | 0.6311934883 | 4.452947363 | 2.112206 | 9.062534 | 2.123126 | 10.58701 | 0.67979 | 5.720213 | 4.782234 | 47.14341 | 8.5468 | 8.3547 | 1304.91 | 1.18192 | 816.873 | 0 | 0.54152 | 0.4581698 | 28.5714 | 19.0476 | 28.5714 | 19.0476 | 0 | 4.7619 | 0 | 0 | 99.9999 | 18.22591 | 18.03651 | 7.558711
2009[Cd][rho]3[FSR]1 | 6.71479 | 0.64516 | 0.0391124846 | 0.0370790013 | 0.0056722938 | 0.3624758762 | 0.3478862441 | 0.0522776812 | 2.623765 | 2.549271 | 0.3238262816 | 0.3233633916 | 2.261289 | 0.6341706344 | 4.462674 | 2.113576 | 9.058832 | 2.130843 | 10.64982 | 0.6834532 | 5.744845 | 4.818452 | 47.52665 | 6.71479 | 5.03201 | 3908.38 | 1.15619 | 1693.64 | 0 | 0.64516 | 0.5580052 | 28.5714 | 19.0476 | 28.5714 | 19.0476 | 0 | 4.7619 | 0 | 0 | 99.9999 | 18.21865 | 17.89955 | 7.550915751
2009[Cd][sod]3[ASR]1 | 5.76817 | 0.64782 | 0.0413877299 | 0.0383105088 | 0.0062067151 | 0.435269282 | 0.4040651318 | 0.0596158287 | 3.057104 | 2.898273214 | 0.2119334595 | 0.3938815521 | 2.621835 | 0.7596361751 | 5.116043 | 2.19036 | 9.386035 | 2.293495 | 18.73348 | 0.8627425 | 7.129972 | 6.013166 | 95.8413 | 5.76817 | 4.90335 | 1771.38 | 1.02182 | 1593.13 | 0.387245 | 0.64782 | 0.6339864 | 28.5714 | 19.0476 | 28.5714 | 19.0476 | 0 | 4.7619 | 0 | 0 | 99.9999 | 16.08086 | 16.18857 | 8.251604907
2009[Cd][sod]3[FSR]1 | 4.76594 | 0.51214 | 0.042057648 | 0.0390478313 | 0.0061929591 | 0.4322718457 | 0.402668896 | 0.0597974082 | 3.058963 | 2.929257 | 0.2113020583 | 0.3902141977 | 2.626691 | 0.7538352624 | 5.153279 | 2.18099 | 9.30855 | 2.27271 | 18.89308 | 0.8510532 | 7.017113 | 5.969706 | 97.36132 | 4.76594 | 4.4337 | 1186.44 | 1.49774 | 632.589 | 0 | 0.51214 | 0.3419419 | 28.5714 | 19.0476 | 28.5714 | 19.0476 | 0 | 4.7619 | 0 | 0 | 99.9999 | 16.05736 | 16.2007 | 8.250581
2009[Co][lvt]3[ASR]1 | 8.2301 | 0.66572 | 0.0855263132 | 0.0772009379 | 0.0075797919 | 0.7590571625 | 0.68843609 | 0.057644983 | 2.250158 | 2.148999 | 0.1006868151 | 0.6735308493 | 1.491101 | 1.284766 | 2.951664 | 2.373915 | 16.74032 | 2.333823 | 29.12766 | 1.598905 | 21.50739 | 3.479965 | 85.97506 | 8.2301 | 7.49195 | 17133.6 | 1.22679 | 1353.84 | 0 | 0.66572 | 0.542652 | 31.8182 | 31.8182 | 22.7273 | 9.0909 | 0 | 4.5455 | 0 | 0 | 100.0001 | 20.85002 | 21.091 | 11.9013
2009[Cu][dia]3[ASR]2 | 4.4966 | 0.43308 | 0.4809666216 | 0.4513607329 | 0.0170561238 | 2.461769 | 2.238162793 | 0.0902605217 | 4.140484 | 3.801348 | 0.1456429199 | 1.980803 | 1.678714 | 3.767605 | 3.241899524 | 2.466961 | 34.71383 | 2.44772 | 36.35298 | 4.886563 | 130.788 | 4.109023 | 117.8527 | 4.4966 | 3.71515 | 1551.9 | 1.44519 | 298.822 | 0 | 0.43308 | 0.2996699 | 50 | 40.8163 | 4.0816 | 4.0816 | 0 | 1.0204 | 0 | 0 | 99.9999 | 27.511 | 27.38981 | 12.43228
2009[Cu][pts]3[ASR]1 | 7.39095 | 0.6148 | 0.3674887183 | 0.3335341958 | 0.0107669937 | 1.47530042 | 1.303343 | 0.0393109121 | 2.108994 | 1.914271 | 0.0663042967 | 1.107812 | 0.6336939639 | 2.07762 | 1.244622 | 2.563853 | 47.12251 | 2.484625 | 40.45253 | 2.840267 | 97.9027 | 1.574492 | 50.34811 | 7.39095 | 6.94783 | 1462.45 | 0.945173 | 1576.5 | 0 | 0.6148 | 0.6504629 | 28.5714 | 38.0952 | 28.5714 | 0 | 0 | 4.7619 | 0 | 0 | 99.9999 | 26.86985 | 27.18866 | 14.31232
2009[Cu][pts]3[FSR]1 | 7.39095 | 0.6148 | 0.3934398297 | 0.3427736968 | 0.0106490773 | 1.48341226 | 1.32458 | 0.0383675804 | 2.120282 | 1.922568 | 0.0646602429 | 1.089972 | 0.6368695765 | 2.071778861 | 1.234858 | 2.539566 | 48.79106 | 2.48956 | 41.68301 | 2.768057 | 101.0843 | 1.585525 | 51.47259 | 7.39095 | 6.94783 | 1462.45 | 0.945173 | 1576.5 | 0 | 0.6148 | 0.6504629 | 28.5714 | 38.0952 | 28.5714 | 0 | 0 | 4.7619 | 0 | 0 | 99.9999 | 27.02838 | 27.33833 | 14.32743
2009[Cu][rho]3[ASR]1 | 5.69402 | 0.5545 | 0.0784674046 | 0.0676326239 | 0.0085498634 | 0.4641098987 | 0.4000788061 | 0.0634946944 | 2.018648 | 1.833774 | 0.3581213151 | 0.3856424941 | 1.554538 | 0.7180886763 | 2.988233 | 2.336033 | 9.073605 | 2.148907 | 7.171539 | 0.9008737 | 6.515653 | 3.340557 | 21.43023 | 5.69402 | 3.8647 | 3418.59 | 1.19114 | 860.686 | 0 | 0.5545 | 0.4655204 | 34.7826 | 43.4783 | 17.3913 | 0 | 0 | 2.1739 | 0 | 2.1739 | 100 | 21.6384 | 22.10612 | 10.91041
2009[CuTb][stp]3[ASR]1 | 4.77489 | 0.51776 | 0.118060185 | 0.1016566611 | 0.0069901109 | 0.5044276625 | 0.4355680394 | 0.0308675481 | 1.061703 | 0.9478356844 | 0.0699011092 | 0.3863674775 | 0.5572755703 | 0.7202788558 | 1.069543 | 2.523388 | 20.3017 | 2.434134 | 19.16554 | 0.974955 | 14.62289 | 1.356483 | 20.49837 | 4.77489 | 4.42015 | 1186.44 | 1.4921 | 673.641 | 0 | 0.51776 | 0.3470009 | 26.9663 | 33.7079 | 6.7416 | 26.9663 | 0 | 5.618 | 0 | 0 | 100.0001 | 24.59226 | 24.69649956 | 13.57795
2009[DyCu][stp]3[ASR]1 | 5.69402 | 0.5545 | 0.11569845 | 0.0988180267 | 0.0068844254 | 0.4876584123 | 0.4196650531 | 0.0305611034 | 1.032089 | 0.9173744515 | 0.0688783845 | 0.3719599623 | 0.5444303904 | 0.6928069887 | 1.04214 | 2.527329 | 19.79255 | 2.441775 | 18.86865 | 0.9400652 | 13.71242 | 1.329376 | 19.66377 | 5.69402 | 3.8647 | 3418.59 | 1.19114 | 860.686 | 0 | 0.5545 | 0.4655204 | 26.9663 | 33.7079 | 6.7416 | 26.9663 | 0 | 5.618 | 0 | 0 | 100.0001 | 24.35183 | 24.61655 | 13.55473
2009[Eu][pcu]3[ASR]2 | 4.75495 | 0.50826 | 1.22706 | 1.286835 | 0.0132759464 | 2.828411 | 2.836427 | 0.0689907042 | 4.872325 | 4.966942 | 0.1152887455 | 1.601351 | 2.043915 | 3.150943 | 4.17443 | 2.271489 | 54.74011 | 2.236962 | 56.89637 | 3.63745 | 172.483 | 4.57216 | 237.5099 | 4.75495 | 4.08659 | 2239.84 | 1.55047 | 414.111 | 0 | 0.50826 | 0.3278103 | 42.8571 | 26.7857 | 5.3571 | 21.4286 | 0 | 3.5714 | 0 | 0 | 99.9999 | 36.6360365 | 36.97683 | 10.77081
2009[Ga][bpq]3[ASR]1 | 5.20223 | 0.5216 | 0.3658081189 | 0.311215305 | 0.0241289515 | 2.27535 | 2.001057 | 0.083893046 | 3.642339 | 3.398396 | 0.0964281415 | 1.909541 | 1.36699 | 3.599383 | 2.764329 | 2.546416 | 33.983 | 2.431823 | 48.67691 | 4.862487 | 122.3178 | 3.324277 | 134.559 | 5.20223 | 4.2466 | 5478.35 | 1.08308 | 677.861 | 36.0895 | 0.5216 | 0.4815895 | 42.1053 | 26.3158 | 0 | 26.3158 | 0 | 5.2632 | 0 | 0 | 100.0001 | 21.06167 | 21.45883 | 12.65231
2009[Ga][bpq]3[ASR]2 | 5.19187 | 0.5209 | 0.4997889483 | 0.4223526207 | 0.0252289098 | 2.203251 | 1.938256 | 0.0640172052 | 3.151059 | 2.992608 | 0.0692290882 | 1.703462 | 0.9478088011 | 3.219365 | 2.0021613 | 2.567541 | 43.1291 | 2.401327 | 59.16268 | 4.373708 | 138.8483 | 2.275999 | 118.4532 | 5.19187 | 4.16606 | 5475.71 | 1.08361 | 672.384 | 41.7951 | 0.5209 | 0.480708 | 42.1053 | 26.3158 | 0 | 26.3158 | 0 | 5.2632 | 0 | 0 | 100.0001 | 22.75971 | 23.15925 | 13.76323
2009[Ga][bpq]3[FSR]1 | 5.10253 | 0.5167 | 0.9816569991 | 0.9162465534 | 0.0247812744 | 3.225221 | 3.135077 | 0.0471286157 | 4.460765 | 4.729384 | 0.0467153937 | 2.243564 | 1.235543921 | 4.462394 | 2.829851 | 2.364874 | 89.97079 | 2.179279 | 131.1509 | 5.305745 | 401.4851 | 2.692594 | 371.1375 | 5.10253 | 4.11698 | 5428.48 | 1.09303 | 658.317 | 39.8489 | 0.5167 | 0.4727226 | 44.4444 | 22.2222 | 0 | 27.7778 | 0 | 5.5556 | 0 | 0 | 100 | 28.272 | 27.82654 | 13.0702
2009[In][ctn]3[ASR]1 | 5.12072 | 0.5187 | 0.1994819719 | 0.1783718163 | 0.0232024624 | 2.364841 | 2.138912 | 0.1727958838 | 6.69604 | 6.634254 | 0.1726182687 | 2.165359 | 4.331199 | 4.125899 | 8.826541 | 2.386963 | 17.376 | 2.295341 | 51.48275 | 5.168632 | 71.69162 | 9.94158 | 454.4146 | 5.12072 | 4.13107 | 5431.99 | 1.09233 | 660.275 | 40.0917 | 0.5187 | 0.4748565 | 48 | 16 | 0 | 32 | 0 | 4 | 0 | 0 | 100 | 17.3805 | 17.59061 | 10.15566
2009[In][ctn]3[ASR]2 | 5.00247 | 0.52038 | 0.2367586609 | 0.2124786664 | 0.0240242287 | 2.731573 | 2.49508 | 0.1654852432 | 6.431498 | 6.22982 | 0.1744406004 | 2.494815 | 3.699924 | 4.777416 | 7.434665 | 2.395608 | 21.05587 | 2.343257 | 48.38827 | 5.976598 | 100.5926 | 8.669872 | 359.7505 | 5.00247 | 4.25531 | 5454.02 | 1.08792 | 650.405 | 48.8006 | 0.52038 | 0.4783256 | 48 | 16 | 0 | 32 | 0 | 4 | 0 | 0 | 100 | 18.30962 | 18.52167 | 10.53972
2009[In][ctn]3[ASR]3 | 4.92886 | 0.51296 | 0.2055516745 | 0.1854562936 | 0.0225926503 | 2.446052 | 2.225324 | 0.1688445382 | 6.590831 | 6.445439 | 0.1816671698 | 2.240501 | 4.14477919 | 4.280368 | 8.364894 | 2.383899 | 18.44449 | 2.320561 | 47.83939 | 5.341127 | 78.94919 | 9.618214 | 400.1715 | 4.92886 | 4.02433 | 5380.11 | 1.10286 | 615.967 | 10.5812 | 0.51296 | 0.465118 | 48 | 16 | 0 | 32 | 0 | 4 | 0 | 0 | 100 | 17.68653 | 17.88664 | 10.17805
2009[In][ctn]3[ASR]4 | 5.00227 | 0.515 | 0.1878967261 | 0.1676983283 | 0.0231444415 | 2.256332 | 2.042138 | 0.1740403742 | 6.669445 | 6.584095 | 0.1817204544 | 2.068435 | 4.413113 | 3.942874547 | 8.955070602 | 2.37561 | 16.46541 | 2.300098 | 48.62245 | 4.913796 | 64.92105 | 10.15059 | 435.4175 | 5.00227 | 4.2399 | 5374.66 | 1.10398 | 637.043 | 45.6932 | 0.515 | 0.466494 | 48 | 16 | 0 | 32 | 0 | 4 | 0 | 0 | 100 | 17.15187 | 17.35717 | 10.08047
2009[In][ctn]3[ASR]5 | 4.85161 | 0.48844 | 0.1914454773 | 0.1711831381 | 0.0229952447 | 2.26506 | 2.055621 | 0.1729628421 | 6.618156 | 6.524567 | 0.1800828425 | 2.073615 | 4.353096 | 3.958052 | 8.822042 | 2.371524 | 16.6536 | 2.303232 | 48.65436 | 4.917627 | 65.91582 | 10.02619 | 429.2308 | 4.85161 | 3.72833 | 1802.27 | 1.24375 | 195.266 | 154.537 | 0.48844 | 0.3927156 | 48 | 16 | 0 | 32 | 0 | 4 | 0 | 0 | 100 | 17.22979 | 17.44747 | 10.12039
2009[In][ctn]3[FSR]1 | 10.60029 | 0.54728 | 0.1985548207 | 0.1776589874 | 0.0232924541 | 2.343361 | 2.123933 | 0.1728716663 | 6.667735 | 6.61105 | 0.1749971279 | 2.144806 | 4.324374 | 4.09108 | 8.811491 | 2.38063 | 17.22779 | 2.292653 | 50.58668 | 5.105991 | 70.48025 | 9.914288 | 445.7441 | 10.60029 | 10.27402 | 2937.46 | 1.27522 | 798.462 | 0 | 0.54728 | 0.4291652 | 48 | 16 | 0 | 32 | 0 | 4 | 0 | 0 | 100 | 17.33884 | 17.54215 | 10.15691
2009[In][ctn]3[FSR]2 | 7.3712 | 0.44712 | 0.2405252867 | 0.2159255849 | 0.0246624592 | 2.764207 | 2.517297 | 0.1641211587 | 6.435461 | 6.241904 | 0.1739042025 | 2.523682 | 3.671254 | 4.825054 | 7.39586 | 2.405375 | 21.45368 | 2.340481 | 48.59904 | 6.070401 | 103.5152 | 8.592498 | 359.4317 | 7.3712 | 5.08597 | 2322.71 | 1.79786 | 420.811 | 0 | 0.44712 | 0.2486957 | 48 | 16 | 0 | 32 | 0 | 4 | 0 | 0 | 100 | 18.38355 | 18.582 | 10.5467
2009[In][ctn]3[FSR]3 | 5.0309 | 0.45106 | 0.2101388825 | 0.1847991174 | 0.0227809224 | 2.445381 | 2.220244 | 0.1688220403 | 6.594121 | 6.44891 | 0.1817086134 | 2.235242 | 4.14874 | 4.270687 | 8.377406 | 2.388334 | 18.42423 | 2.32049 | 47.85328 | 5.338505 | 78.68414 | 9.627109 | 400.8864 | 5.0309 | 3.85268 | 984.175 | 1.59049 | 366.773 | 0 | 0.45106 | 0.2835981 | 48 | 16 | 0 | 32 | 0 | 4 | 0 | 0 | 100 | 17.71278837 | 17.89854 | 10.17812
2009[In][ctn]3[FSR]4 | 4.80239 | 0.4329 | 0.1909599958 | 0.1713039164 | 0.0227619768 | 2.273427 | 2.058896 | 0.1741126044 | 6.674335 | 6.597985 | 0.1800650809 | 2.082466888 | 4.400909 | 3.970059 | 8.939997 | 2.375567 | 16.5882 | 2.29763 | 49.13897 | 4.94704 | 65.85615 | 10.11166 | 439.3023 | 4.80239 | 3.64469 | 1003.49 | 1.6229 | 253.444 | 0 | 0.4329 | 0.2667447 | 48 | 16 | 0 | 32 | 0 | 4 | 0 | 0 | 100 | 17.18109 | 17.39608 | 10.08777
2009[In][ctn]3[FSR]5 | 6.62608 | 0.6041 | 0.1911589248 | 0.1716923016 | 0.0229928765 | 2.267452 | 2.051006504 | 0.1728989007 | 6.627749 | 6.542136 | 0.1791024067 | 2.076293 | 4.360297 | 3.955607 | 8.851427 | 2.379023 | 16.65119 | 2.300878 | 49.02181 | 4.939548 | 65.86556 | 10.03251 | 433.913 | 6.62608 | 5.86068 | 4589.43 | 1.01975 | 1670.31 | 0 | 0.6041 | 0.5924001 | 48 | 16 | 0 | 32 | 0 | 4 | 0 | 0 | 100 | 17.23888 | 17.42806 | 10.12035
2009[In][nan]3[ASR]1 | 10.31324 | 0.52818 | 0.0961836693 | 0.0887264182 | 0.0075573734 | 0.9906737577 | 0.909727677 | 0.0544208724 | 2.229508 | 2.156683 | 0.0734012461 | 0.8944900884 | 1.238834 | 1.715491 | 2.485789572 | 2.397527 | 23.2803 | 2.33273 | 39.83757 | 2.144564 | 39.93715 | 2.889864 | 99.02782 | 10.31324 | 9.6051 | 2026.74 | 1.52862 | 665.285 | 0 | 0.52818 | 0.3455273 | 38.0952 | 28.5714 | 4.7619 | 23.8095 | 0 | 4.7619 | 0 | 0 | 99.9999 | 20.85952 | 21.01128 | 10.55157
2009[In][rho]3[ASR]1 | 18.00356 | 0.6395 | 0.3221658357 | 0.2901431648 | 0.0084828886 | 1.526162 | 1.436389 | 0.0461208173 | 3.476839 | 3.509613 | 0.1313748617 | 1.203996 | 1.950677 | 2.350242 | 4.023901 | 2.402038 | 42.82305 | 2.228138 | 35.45301 | 2.892044 | 100.6445 | 4.346378 | 142.6594 | 18.00356 | 5.64621 | 14872.5 | 1.12803 | 1259.7 | 0 | 0.6395 | 0.5669175 | 40 | 8 | 16 | 32 | 0 | 4 | 0 | 0 | 100 | 28.11607 | 28.54783 | 12.83158
2009[La][nan]3[ASR]1 | 5.64272 | 0.54902 | 0.3659430016 | 0.3094076571 | 0.0093137654 | 0.7071410262 | 0.6079353043 | 0.0172527763 | 0.8501136774 | 0.7746075651 | 0.0233479424 | 0.3411980246 | 0.1429726512 | 0.6397256718 | 0.309644912 | 2.639199 | 50.81603 | 2.485851 | 46.39156 | 0.9004895 | 32.50832 | 0.3554087 | 14.36491 | 5.64272 | 5.10571 | 2036.42 | 1.08357 | 1143.6 | 0 | 0.54902 | 0.506677 | 20 | 43.3333 | 6.6667 | 20 | 0 | 3.3333 | 6.6667 | 0 | 100 | 31.00280787 | 31.23869 | 17.62864
2009[La][nan]3[FSR]1 | 5.64272 | 0.54902 | 0.3633849829 | 0.3119656758 | 0.009128297 | 0.70481123 | 0.6113231134 | 0.0172033984 | 0.8472714344 | 0.778266953 | 0.0233280707 | 0.3414262471 | 0.1424602044 | 0.6407836847 | 0.309404044 | 2.616532 | 51.00288 | 2.466291 | 46.45443 | 0.8933526 | 32.68181 | 0.3513483 | 14.37319 | 5.64272 | 5.10571 | 2036.42 | 1.08357 | 1143.6 | 0 | 0.54902 | 0.506677 | 20 | 43.3333 | 6.6667 | 20 | 0 | 3.3333 | 6.6667 | 0 | 100 | 30.91959 | 31.20103 | 17.61397
2009[La][pcu]3[ASR]1 | 6.37197 | 0.55 | 0.2085285432 | 0.176644784 | 0.0167841965 | 1.482836 | 1.296251479 | 0.0981350202 | 3.424288 | 3.174653 | 0.152532673 | 1.274308 | 1.941452 | 2.393914 | 3.819853 | 2.481343 | 18.87935 | 2.40143 | 28.84165 | 3.161994 | 45.19554 | 4.662261 | 110.1709 | 6.37197 | 4.4496 | 3282.91 | 1.04803 | 1140.93 | 0 | 0.55 | 0.5247941 | 46.2963 | 37.037 | 9.2593 | 0 | 5.5556 | 1.8519 | 0 | 0 | 100.0001 | 21.24856 | 21.69921 | 12.59566
2009[La][pcu]3[FSR]1 | 4.33279 | 0.44856 | 0.2083877525 | 0.1783536922 | 0.0171774396 | 1.480082 | 1.302278293 | 0.0984826276 | 3.428515 | 3.164764 | 0.1532482782 | 1.271695 | 1.948433 | 2.395619 | 3.810919 | 2.465464 | 18.83487 | 2.411043 | 28.68234 | 3.135317 | 45.12117 | 4.697755 | 109.3061 | 4.33279 | 3.86236 | 1288.19 | 1.23597 | 191.149 | 0 | 0.44856 | 0.3629214 | 46.2963 | 37.037 | 9.2593 | 0 | 5.5556 | 1.8519 | 0 | 0 | 100.0001 | 21.22125 | 21.66161 | 12.60069
2009[Ni][ddi]3[ASR]1 | 6.20947 | 0.63686 | 0.6972200356 | 0.6437271437 | 0.0250294092 | 3.42696 | 3.127449 | 0.1019836938 | 5.162161 | 4.933437 | 0.1418219926 | 2.72974 | 1.735202 | 5.213462 | 3.54119 | 2.476051 | 42.84612 | 2.373286 | 47.45667 | 6.758973 | 223.3766 | 4.118131 | 168.0531 | 6.20947 | 5.02221 | 3421.05 | 0.856321 | 2019.58 | 0 | 0.63686 | 0.7437164 | 45.977 | 32.1839 | 9.1954 | 10.3448 | 0 | 2.2989 | 0 | 0 | 100 | 27.20174 | 27.0912 | 13.05295
2009[Ni][ddi]3[ASR]2 | 6.5589 | 0.64014 | 0.638178556 | 0.6120780107 | 0.0236750938 | 3.410678 | 3.193193 | 0.0973463538 | 5.267295 | 5.229897745 | 0.1262725233 | 2.772499 | 1.856617 | 5.353614 | 3.893322 | 2.418524 | 45.22594 | 2.294616 | 55.42083 | 6.705355 | 242.1222 | 4.260223 | 215.7711 | 6.5589 | 5.27813 | 3415.83 | 0.857628 | 1950.15 | 0 | 0.64014 | 0.7464075 | 45.977 | 32.1839 | 9.1954 | 10.3448 | 0 | 2.2989 | 0 | 0 | 100 | 27.95065 | 27.57244 | 12.79755
2009[Ni][ddi]3[FSR]1 | 6.20947 | 0.63686 | 0.6899530116 | 0.6343589014 | 0.0249766921 | 3.420335 | 3.129638774 | 0.1023489709 | 5.163867082 | 4.927899109 | 0.1419773404 | 2.730382 | 1.743532 | 5.225662 | 3.541792 | 2.469311 | 42.66432 | 2.376591 | 47.38675 | 6.742163 | 222.9493 | 4.143662 | 167.834 | 6.20947 | 5.02221 | 3421.05 | 0.856321 | 2019.58 | 0 | 0.63686 | 0.7437164 | 45.977 | 32.1839 | 9.1954 | 10.3448 | 0 | 2.2989 | 0 | 0 | 100 | 27.18178 | 27.045 | 13.04588
2009[Ni][ddi]3[FSR]2 | 6.5589 | 0.64014 | 0.6378685517 | 0.6090451467 | 0.0237254782 | 3.387783 | 3.191177 | 0.0974486943 | 5.295896 | 5.231513 | 0.1239486051 | 2.749915 | 1.908113 | 5.332047 | 3.948449 | 2.403687 | 45.00803 | 2.307381 | 56.62244 | 6.609934 | 239.9849 | 4.402745 | 223.5708 | 6.5589 | 5.27813 | 3415.83 | 0.857628 | 1950.15 | 0 | 0.64014 | 0.7464075 | 45.977 | 32.1839 | 9.1954 | 10.3448 | 0 | 2.2989 | 0 | 0 | 100 | 27.76279 | 27.2001 | 12.80202
2009[Ni][pcu]3[ASR]2 | 4.15337 | 0.36668 | 0.1304450242 | 0.1117266444 | 0.0137093139 | 1.382984 | 1.194343 | 0.1021304569 | 3.523822 | 3.178687 | 0.1421609004 | 1.252539 | 2.140838 | 2.335154977 | 4.125182 | 2.489031 | 16.82375 | 2.475949 | 31.43156 | 3.117609 | 39.28607 | 5.300606 | 129.6609 | 4.15337 | 3.75456 | 327.795 | 2.20308 | 118.405 | 0 | 0.36668 | 0.1664397 | 48.7805 | 31.7073 | 7.3171 | 9.7561 | 0 | 2.439 | 0 | 0 | 100 | 20.84484 | 21.21294 | 11.80486
2009[Ni][pyr]3[ASR]1 | 5.87432 | 0.5037 | 0.6651619005 | 0.5883377233 | 0.0186360142 | 2.30904 | 2.078667 | 0.0510223504 | 3.085602 | 2.893199 | 0.0653451532 | 1.643878 | 0.776562349 | 3.134207 | 1.591095 | 2.529833 | 57.33052 | 2.43354 | 60.99714 | 4.158736 | 179.6857 | 1.889796 | 97.05222 | 5.87432 | 5.33832 | 3231.26 | 1.27095 | 772.729 | 0 | 0.5037 | 0.3963177 | 41.5094 | 22.6415 | 0 | 30.1887 | 0 | 5.6604 | 0 | 0 | 100 | 27.23123 | 27.45143 | 14.65322
2009[Ni][pyr]3[ASR]2 | 5.87346 | 0.502 | 0.6884385381 | 0.6243765654 | 0.0186634619 | 2.330846 | 2.132769 | 0.0493921525 | 3.076237 | 2.933015 | 0.0650138201 | 1.642407 | 0.7453915542 | 3.1508 | 1.545637 | 2.492318 | 60.24729 | 2.394202 | 61.62026 | 4.093401 | 189.8272 | 1.784618 | 95.24257 | 5.87346 | 5.35909 | 3228.8 | 1.27191 | 768.992 | 0 | 0.502 | 0.394682 | 41.5094 | 22.6415 | 0 | 30.1887 | 0 | 5.6604 | 0 | 0 | 100 | 27.39229 | 27.58092 | 14.59701
2009[Ni][tfi]3[ASR]1 | 6.7542 | 0.55184 | 0.3956679937 | 0.3790624753 | 0.016427187 | 2.600304 | 2.490946 | 0.0893917935 | 5.574101 | 5.555320532 | 0.1591766876 | 2.204636 | 2.973797 | 4.316519 | 6.038172 | 2.351389 | 37.96955 | 2.276007 | 46.61244 | 5.183957 | 163.8963 | 6.768383 | 281.4539 | 6.7542 | 5.17068 | 4070.05 | 1.08431 | 1289.9 | 0 | 0.55184 | 0.5089319 | 32.7273 | 49.0909 | 9.0909 | 7.2727 | 0 | 1.8182 | 0 | 0 | 100 | 23.63843 | 23.66371 | 11.66281
2009[Ni][tfz]3[ASR]1 | 4.93073 | 0.48902 | 0.6474455287 | 0.5682866187 | 0.0207227375 | 2.067713 | 1.882647 | 0.041823324 | 2.780187 | 2.676018 | 0.0525370838 | 1.420267237 | 0.7124739596 | 2.734628 | 1.505845113 | 2.507008 | 62.96901 | 2.377486 | 69.23624 | 3.560621 | 172.1968 | 1.693897 | 104.2591 | 4.93073 | 3.99192 | 5690.31 | 1.26506 | 484.641 | 0 | 0.48902 | 0.3865587 | 46.7532 | 15.5844 | 0 | 33.7662 | 0 | 3.8961 | 0 | 0 | 99.9999 | 25.42748 | 25.69338 | 14.40291
2009[Ni][tfz]3[ASR]2 | 5.87432 | 0.5037 | 0.5948343043 | 0.5259228725 | 0.0213578453 | 2.107519 | 1.933255 | 0.0466049445 | 2.873807 | 2.792239 | 0.0587282685 | 1.512685 | 0.7662875118 | 2.920017 | 1.625271 | 2.483784 | 57.80179 | 2.352026 | 64.31934 | 3.757183 | 168.7822 | 1.802328 | 104.5364 | 5.87432 | 5.33832 | 3231.26 | 1.27095 | 772.729 | 0 | 0.5037 | 0.3963177 | 46.7532 | 15.5844 | 0 | 33.7662 | 0 | 3.8961 | 0 | 0 | 99.9999 | 24.74499 | 25.03082 | 14.08033
2009[Zn][dia]3[ASR]4 | 4.66272 | 0.52872 | 1.070480761 | 0.913294414 | 0.0234210057 | 2.542439 | 2.222193238 | 0.0483995394 | 3.204656231 | 2.917372 | 0.0724317426 | 1.471958 | 0.6622174098 | 2.780857 | 1.357396 | 2.612691 | 65.62917 | 2.501011 | 56.34756 | 3.845772 | 182.5053 | 1.656213 | 76.48593 | 4.66272 | 3.97885 | 1527.89 | 1.06036 | 973.447 | 0 | 0.52872 | 0.4986231 | 50.9804 | 35.2941 | 3.9216 | 7.8431 | 0 | 1.9608 | 0 | 0 | 100 | 28.37475 | 28.84067 | 16.35128
2009[Zn][dmd]3[ASR]1 | 5.82678 | 0.56386 | 0.6982240148 | 0.6655352209 | 0.0118917336 | 1.750734 | 1.767312 | 0.0210559838 | 2.211309 | 2.375875 | 0.0250862856 | 1.052509805 | 0.4605756279 | 2.154287 | 1.069138 | 2.284231 | 111.387 | 2.149024 | 121.9042 | 2.404176 | 239.9596 | 0.989788 | 130.3324 | 5.82678 | 4.72208 | 5231.97 | 1.30832 | 473.036 | 0 | 0.56386 | 0.4309802 | 43.4783 | 28.9855 | 5.7971 | 17.3913 | 0 | 2.8986 | 1.4493 | 0 | 100.0001 | 32.1647 | 32.26175 | 16.15089
2009[Zn][dmd]3[FSR]1 | 7.81866 | 0.6327 | 0.7112873477 | 0.6781966952 | 0.0119760887 | 1.780815 | 1.781843 | 0.0201948583 | 2.19548 | 2.395178 | 0.0249199185 | 1.069527 | 0.4146653351 | 2.173174 | 1.028 | 2.305852 | 117.6094 | 2.116768 | 122.8109 | 2.466172 | 255.5857 | 0.8777505 | 126.2496 | 7.81866 | 7.32218 | 1550.1 | 0.998911 | 1626.2 | 0 | 0.6327 | 0.6333898 | 43.4783 | 28.9855 | 5.7971 | 17.3913 | 0 | 2.8986 | 1.4493 | 0 | 100.0001 | 32.28707 | 32.51474 | 16.17476
2009[Zn][fsc]3[ASR]1 | 7.3712 | 0.44712 | 0.1579317326 | 0.1408719552 | 0.0136908142 | 0.964692795 | 0.8769700333 | 0.1079513658 | 6.203799 | 5.785303 | 0.6194778399 | 0.8067610624 | 5.239107 | 1.542859 | 10.14744 | 2.285411 | 11.37341 | 2.260114 | 12.90237 | 1.84378 | 17.54757 | 11.84098 | 130.9261 | 7.3712 | 5.08597 | 2322.71 | 1.79786 | 420.811 | 0 | 0.44712 | 0.2486957 | 53.6585 | 29.2683 | 2.439 | 9.7561 | 2.439 | 2.439 | 0 | 0 | 99.9999 | 22.60415 | 22.85536 | 9.482429
2009[Zn][fsc]3[FSR]1 | 7.1268 | 0.42512 | 0.1603796977 | 0.1423952158 | 0.0139335723 | 0.9550658621 | 0.8714959314 | 0.1085350971 | 6.209483 | 5.789628 | 0.6173430513 | 0.7946861644 | 5.254417 | 1.52378688 | 10.17255 | 2.273894 | 11.21948 | 2.261411 | 12.9578 | 1.807032 | 17.0961 | 11.88239 | 131.8139 | 7.1268 | 5.0269 | 2200.06 | 1.98004 | 370.649 | 0 | 0.42512 | 0.2147027 | 53.6585 | 29.2683 | 2.439 | 9.7561 | 2.439 | 2.439 | 0 | 0 | 99.9999 | 22.54788 | 22.90627 | 9.46984
2009[Zn][nan]3[ASR]1 | 5.31297 | 0.47914 | 0.7171913615 | 0.6035634182 | 0.0167305457 | 1.511078 | 1.306924 | 0.0301295049 | 1.923353 | 1.757224 | 0.0435392121 | 0.7938867032 | 0.4122746519 | 1.497247 | 0.8625749799 | 2.63703 | 62.35309 | 2.492178 | 56.3565 | 2.093503 | 93.35798 | 1.027462 | 48.61171 | 5.31297 | 5.06772 | 2121.67 | 1.24197 | 700.811 | 0 | 0.47914 | 0.3857903 | 51.2821 | 33.3333 | 2.5641 | 10.2564 | 0 | 2.5641 | 0 | 0 | 100 | 26.91759 | 27.38696 | 15.45397
2009[Zn][nan]3[FSR]1 | 5.31297 | 0.47914 | 0.71923624 | 0.6014572765 | 0.0169322767 | 1.510676 | 1.305603 | 0.0295486145 | 1.931402 | 1.756546 | 0.0432487669 | 0.7914401242 | 0.4207261149 | 1.495586 | 0.8716683759 | 2.640083 | 63.54003 | 2.503956 | 56.8486 | 2.089467 | 95.02959 | 1.05348 | 49.55313 | 5.31297 | 5.06772 | 2121.67 | 1.24197 | 700.811 | 0 | 0.47914 | 0.3857903 | 51.2821 | 33.3333 | 2.5641 | 10.2564 | 0 | 2.5641 | 0 | 0 | 100 | 26.91442 | 27.37813 | 15.45921
2009[Zn][pcu]3[ASR]4 | 7.32486 | 0.44876 | 0.24707849 | 0.2199159151 | 0.0162318343 | 1.653944 | 1.461432 | 0.10478468 | 4.190555 | 3.8749 | 0.1861126346 | 1.406865 | 2.536611 | 2.648381 | 4.950079 | 2.464028 | 19.82081 | 2.407764 | 28.89094 | 3.466555 | 52.49306 | 6.107562 | 143.0124 | 7.32486 | 5.10994 | 2305.01 | 1.82355 | 427.042 | 0 | 0.44876 | 0.2460914 | 50 | 36.3636 | 2.2727 | 9.0909 | 0 | 2.2727 | 0 | 0 | 99.9999 | 24.1006 | 24.49233 | 12.31801
2009[Zn][pcu]3[ASR]9 | 7.25865 | 0.44286 | 0.137868499 | 0.1278163236 | 0.0140246674 | 1.4877 | 1.367708 | 0.1260715526 | 6.184922 | 5.869746 | 0.2406171427 | 1.349831 | 4.697223 | 2.589723 | 9.199259991 | 2.323835 | 15.0994 | 2.361805 | 33.3993 | 3.136785 | 39.10328 | 11.09392 | 307.2489 | 7.25865 | 5.07987 | 2270.92 | 1.86882 | 387.043 | 0 | 0.44286 | 0.2369731 | 46.1538 | 30.7692 | 5.1282 | 15.3846 | 0 | 2.5641 | 0 | 0 | 99.9999 | 18.95168 | 19.12219 | 9.382405575
2009[Zn][sod]3[ASR]5 | 5.83271 | 0.66604 | 0.0414832762 | 0.0374730232 | 0.006809113 | 0.3929505459 | 0.3567973985 | 0.0616671311 | 2.821804 | 2.585734 | 0.290193088 | 0.3514672697 | 2.428853 | 0.670791645 | 4.657789 | 2.191069 | 8.105322 | 2.289421 | 12.42285 | 0.770089 | 5.436982 | 5.560668 | 57.86302 | 5.83271 | 4.11259 | 3530.07 | 0.775057 | 2291.02 | 0 | 0.66604 | 0.8593432 | 34.7826 | 43.4783 | 17.3913 | 0 | 0 | 4.3478 | 0 | 0 | 100 | 17.47674 | 17.74453 | 8.581396
2009[Zn][srs]3[ASR]2 | 6.94168 | 0.47942 | 0.1222007869 | 0.112036552 | 0.009551572 | 1.170781 | 1.085367 | 0.0809303067 | 3.824274 | 3.703393 | 0.1418656849 | 1.04858 | 2.653493 | 2.021911 | 5.271519 | 2.342303 | 18.58511 | 2.320599 | 35.37462 | 2.456093 | 37.57745 | 6.157694 | 186.478 | 6.94168 | 5.17183 | 1598.2 | 1.20904 | 632.068 | 0 | 0.47942 | 0.3965295 | 44.4444 | 29.6296 | 14.8148 | 0 | 7.4074 | 3.7037 | 0 | 0 | 99.9999 | 21.10191 | 21.27239 | 10.42273
2009[Zn][srs]3[ASR]3 | 6.89512 | 0.47706 | 0.1233190283 | 0.1128019417 | 0.009737653 | 1.128026 | 1.0441 | 0.0815614021 | 3.995238 | 3.857621 | 0.1583917829 | 1.004707 | 2.867212 | 1.936004995 | 5.680733 | 2.338233 | 17.75453 | 2.321263 | 33.05247 | 2.349238 | 34.37285 | 6.655553 | 187.7622 | 6.89512 | 4.98256 | 1586.13 | 1.21823 | 627.012 | 0 | 0.47706 | 0.3916009 | 44.4444 | 29.6296 | 14.8148 | 0 | 7.4074 | 3.7037 | 0 | 0 | 99.9999 | 21.21194 | 21.43862 | 10.28979
2009[Zn][srs]3[ASR]4 | 6.94168 | 0.47942 | 0.1427127045 | 0.1301276613 | 0.0097420417 | 1.263221296 | 1.172542 | 0.0772148312 | 3.757789 | 3.649099 | 0.1316549297 | 1.120509 | 2.494567 | 2.162923 | 4.971125 | 2.358472 | 21.03018 | 2.31916 | 37.50657 | 2.642688 | 45.48667 | 5.785301 | 186.4498 | 6.94168 | 5.17183 | 1598.2 | 1.20904 | 632.068 | 0 | 0.47942 | 0.3965295 | 44.4444 | 29.6296 | 14.8148 | 0 | 7.4074 | 3.7037 | 0 | 0 | 99.9999 | 22.30614 | 22.42204 | 10.57701
2009[Zn][srs]3[FSR]1 | 6.89512 | 0.47706 | 0.89441766 | 0.7500153216 | 0.0197327449 | 2.135915 | 1.852325 | 0.0381935693 | 2.813094 | 2.588099 | 0.0507495339 | 1.241497 | 0.6771786779 | 2.343808 | 1.412952 | 2.636208 | 69.61452 | 2.487405 | 70.95228 | 3.272846 | 163.163 | 1.684418 | 100.2522 | 6.89512 | 4.98256 | 1586.13 | 1.21823 | 627.012 | 0 | 0.47706 | 0.3916009 | 35.4839 | 38.7097 | 6.4516 | 16.129 | 0 | 3.2258 | 0 | 0 | 100 | 28.63649 | 29.07586 | 16.36645
2009[Zn][srs]3[FSR]2 | 4.95453 | 0.44308 | 0.1241765807 | 0.1135524098 | 0.0096288132 | 1.188455 | 1.099129 | 0.0804343833 | 3.837717 | 3.702208 | 0.1414294479 | 1.064279 | 2.649261 | 2.049856 | 5.25234 | 2.350922 | 18.96026 | 2.329739 | 35.54151 | 2.502036 | 38.86579 | 6.172087 | 186.6761 | 4.95453 | 3.69174 | 951.371 | 1.72347 | 299.485 | 0 | 0.44308 | 0.257086 | 44.4444 | 29.6296 | 14.8148 | 0 | 7.4074 | 3.7037 | 0 | 0 | 99.9999 | 21.2445 | 21.3705 | 10.42595
2009[Zn][srs]3[FSR]3 | 4.57007 | 0.46996 | 0.1214827952 | 0.1102854597 | 0.0098649254 | 1.112543 | 1.035072 | 0.0814666061 | 3.988672 | 3.866507 | 0.1590658876 | 0.9910603013 | 2.876129 | 1.915847 | 5.707565 | 2.324984 | 17.5746 | 2.311944 | 32.92212 | 2.304199 | 33.67025 | 6.649451 | 187.9051 | 4.57007 | 3.6425 | 722.361 | 1.87869 | 312.104 | 0 | 0.46996 | 0.250153 | 44.4444 | 29.6296 | 14.8148 | 0 | 7.4074 | 3.7037 | 0 | 0 | 99.9999 | 21.05547 | 21.23097 | 10.26795
2009[Zn][srs]3[FSR]4 | 7.1268 | 0.42512 | 0.1432999129 | 0.1316803842 | 0.0097455527 | 1.262814 | 1.167196 | 0.0772376524 | 3.75479 | 3.63356 | 0.1331032015 | 1.119514 | 2.491976356 | 2.15503 | 4.95834 | 2.367796 | 20.97432 | 2.325978 | 37.00563 | 2.650781 | 45.20029 | 5.796283 | 183.4865 | 7.1268 | 5.0269 | 2200.06 | 1.98004 | 370.649 | 0 | 0.42512 | 0.2147027 | 44.4444 | 29.6296 | 14.8148 | 0 | 7.4074 | 3.7037 | 0 | 0 | 99.9999 | 22.23481 | 22.37508 | 10.57751
2009[ZnSi][fsc]3[ASR]1 | 4.93073 | 0.48902 | 0.1235469181 | 0.1116491528 | 0.0162556678 | 0.9640379586 | 0.8702162391 | 0.1379983221 | 6.335243 | 5.931735447 | 0.7862228578 | 0.8404910405 | 5.371205051 | 1.599058 | 10.43272 | 2.231094 | 8.861239 | 2.200406 | 10.40161 | 1.875215 | 14.16964 | 11.81883 | 108.5172 | 4.93073 | 3.99192 | 5690.31 | 1.26506 | 484.641 | 0 | 0.48902 | 0.3865587 | 51 | 36 | 2 | 8 | 0 | 2 | 0 | 1 | 100 | 18.41825 | 18.66802 | 8.644297
2009[ZnSi][pcu]3[ASR]3 | 5.60715 | 0.61376 | 0.1078594341 | 0.110582224 | 0.0105900765 | 0.9890911845 | 0.9890324897 | 0.1001388847 | 6.331667 | 6.241463 | 0.5132670822 | 0.8812317504 | 5.342576 | 1.759682 | 10.59501 | 2.118931 | 13.1692 | 2.187192 | 16.33085 | 1.86727 | 23.17361 | 11.68524 | 173.0254 | 5.60715 | 5.00532 | 3963.18 | 1.03592 | 1547.5 | 0 | 0.61376 | 0.5924782 | 46.1538 | 30.7692 | 7.6923 | 0 | 11.5385 | 1.9231 | 0 | 1.9231 | 100 | 21.22963 | 20.65549 | 7.703898
2009[ZnSi][pcu]3[ASR]4 | 6.19215 | 0.62202 | 0.2078792062 | 0.2011356189 | 0.014938396 | 1.732594 | 1.675253 | 0.1222093789 | 6.807373 | 6.596939 | 0.5702804309 | 1.524715 | 5.074779 | 2.998832 | 9.996464 | 2.249126 | 18.59021 | 2.216183 | 15.66985 | 3.429275 | 55.74893 | 11.24664 | 156.6431 | 6.19215 | 5.21845 | 2078.04 | 0.959339 | 1814.97 | 0 | 0.62202 | 0.6483839 | 47.0588 | 35.2941 | 5.8824 | 0 | 8.8235 | 1.4706 | 0 | 1.4706 | 100 | 22.60465 | 22.34112 | 9.189171
2010[Ag][pts]3[ASR]1 | 4.97395 | 0.4443 | 0.3680365402 | 0.34188278 | 0.0063792149 | 1.464388 | 1.352985 | 0.024142227 | 1.858443491 | 1.736131 | 0.0918559726 | 1.096351 | 0.3940556451 | 2.107454 | 0.7772016584 | 2.481183 | 77.79931 | 2.372209 | 26.08848 | 2.720248 | 163.9584 | 0.9347825 | 20.27601 | 4.97395 | 3.65704 | 946.381 | 1.74926 | 282.673 | 0 | 0.4443 | 0.2539931 | 28.5714 | 38.0952 | 28.5714 | 0 | 0 | 4.7619 | 0 | 0 | 99.9999 | 27.3352 | 27.62256 | 13.32135
2010[Ag][pts]3[FSR]1 | 12.14373 | 0.653 | 0.3614039691 | 0.3346082031 | 0.0064366508 | 1.450633 | 1.346659 | 0.0242341245 | 1.858895 | 1.731036 | 0.0928106851 | 1.089229 | 0.4082627362 | 2.101279 | 0.7926397924 | 2.469054 | 76.95186 | 2.378173 | 25.78677 | 2.689365 | 161.6974 | 0.9709193 | 20.43962 | 12.14373 | 4.59119 | 5019.09 | 1.11262 | 1380.12 | 124.627 | 0.653 | 0.586903 | 28.5714 | 38.0952 | 28.5714 | 0 | 0 | 4.7619 | 0 | 0 | 99.9999 | 27.28071 | 27.51954 | 13.31302
2010[Al][bpq]3[ASR]1 | 5.619 | 0.58246 | 0.4336273905 | 0.3728602252 | 0.030496204 | 3.31053 | 2.883279 | 0.1171846422 | 5.169218 | 4.666363 | 0.1533436166 | 2.876903 | 1.858688 | 5.387322 | 3.641772 | 2.574458 | 35.23675 | 2.50254 | 42.76053 | 7.406466 | 189.8317 | 4.651442 | 155.7241 | 5.619 | 4.89691 | 3534.01 | 1.09458 | 1344.23 | 0 | 0.58246 | 0.532131 | 42.1053 | 26.3158 | 0 | 26.3158 | 0 | 5.2632 | 0 | 0 | 100.0001 | 20.76545 | 21.14087 | 12.33604
2010[Al][bpq]3[ASR]2 | 4.97213 | 0.44774 | 0.3358419913 | 0.2896154989 | 0.02675773 | 2.852587 | 2.487698 | 0.1226043728 | 4.980146 | 4.578357 | 0.1602115749 | 2.516744926 | 2.127559 | 4.714827489 | 4.218218 | 2.54991 | 29.03803 | 2.452289 | 39.7745 | 6.417473 | 136.9093 | 5.217389 | 167.7775 | 4.97213 | 3.73339 | 961.689 | 1.66859 | 322.464 | 0 | 0.44774 | 0.2683343 | 42.1053 | 26.3158 | 0 | 26.3158 | 0 | 5.2632 | 0 | 0 | 100.0001 | 20.0743 | 20.44395 | 12.00533
2010[Cd][dia]3[ASR]1 | 4.58084 | 0.47578 | 0.2749567661 | 0.2483232807 | 0.0038965828 | 0.5545747076 | 0.5032933639 | 0.0115908878 | 0.8118175345 | 0.756513403 | 0.0219018454 | 0.2796179415 | 0.2572428269 | 0.5345880247 | 0.510462866 | 2.513201 | 60.84481 | 2.433458 | 47.73817 | 0.7027361 | 32.52691 | 0.6259896 | 24.36856 | 4.58084 | 3.7156 | 737.086 | 1.79369 | 355.616 | 0 | 0.47578 | 0.2652521 | 41.9355 | 41.9355 | 6.4516 | 8.0645 | 0 | 1.6129 | 0 | 0 | 100 | 31.59163 | 31.80891 | 16.4139
2010[Cd][nan]3[ASR]11 | 6.61925 | 0.51264 | 0.5305350406 | 0.5009305405 | 0.015034346 | 1.936336 | 1.815788 | 0.0436048787 | 2.642344415 | 2.506703 | 0.0553745766 | 1.405801 | 0.7060088696 | 2.720658 | 1.396924 | 2.429888 | 57.3655 | 2.406434 | 61.99051 | 3.415938 | 156.0719 | 1.698964 | 86.59601 | 6.61925 | 3.66475 | 8384.94 | 1.16611 | 678.17 | 0 | 0.51264 | 0.4396155 | 47.9452 | 34.2466 | 9.589 | 6.8493 | 0 | 1.3699 | 0 | 0 | 100 | 30.92306 | 30.23423 | 14.80463
2010[Cd][nan]3[ASR]13 | 8.86573 | 0.55616 | 0.057316029 | 0.0492096524 | 0.0083036921 | 0.6017162211 | 0.5215006373 | 0.0725243917 | 2.562508 | 2.312418 | 0.1479893319 | 0.5444001921 | 1.960792 | 1.016691177 | 3.751709 | 2.363544 | 10.32496 | 2.430161 | 21.96071 | 1.286714 | 10.49729 | 4.765041 | 82.39021 | 8.86573 | 7.69192 | 1309.51 | 1.40673 | 936.265 | 0 | 0.55616 | 0.3953566 | 53.3333 | 31.1111 | 4.4444 | 8.8889 | 0 | 2.2222 | 0 | 0 | 99.9999 | 17.79945 | 18.16759 | 10.22381
2010[Cd][nan]3[ASR]4 | 5.44929 | 0.49084 | 0.1061637516 | 0.0956041071 | 0.0089828765 | 0.9870205599 | 0.9117962746 | 0.0555585197 | 2.466204286 | 2.413445 | 0.0726088325 | 0.8808568083 | 1.479184 | 1.697049 | 2.980832 | 2.380769 | 22.78459 | 2.314703 | 44.80308 | 2.097116 | 38.66656 | 3.423872 | 133.5505 | 5.44929 | 5.02924 | 1387.3 | 2.01993 | 370.189 | 29.5154 | 0.49084 | 0.2429985 | 22.2222 | 22.2222 | 33.3333 | 0 | 11.1111 | 11.1111 | 0 | 0 | 99.9999 | 19.86458 | 20.06112 | 11.0176
2010[Cd][nan]3[FSR]1 | 5.1555 | 0.4007 | 0.0774599769 | 0.0836230639 | 0.0023953783 | 0.5060594996 | 0.58840304 | 0.0097689979 | 0.7633149279 | 0.9236301879 | 0.0139240732 | 0.4285995227 | 0.2572554283 | 0.9333794988 | 0.5924825762 | 1.974023 | 74.68951 | 1.899696 | 80.76876 | 0.8460654 | 69.71366 | 0.4887071 | 47.85408 | 5.1555 | 4.20943 | 3569.46 | 2.00711 | 57.7167 | 16.2408 | 0.4007 | 0.1996403 | 43.1818 | 18.1818 | 0 | 20.4545 | 13.6364 | 4.5455 | 0 | 0 | 100 | 29.77929 | 29.01457 | 14.85555
2010[Cd][nan]3[FSR]3 | 5.59343 | 0.58004 | 0.107228483 | 0.0967552367 | 0.0088246915 | 0.9969932046 | 0.9227917221 | 0.0552840782 | 2.462269 | 2.428454605 | 0.0720764669 | 0.8897647216 | 1.465276 | 1.715801207 | 2.970938 | 2.378463 | 23.15055 | 2.297629 | 45.23643 | 2.116273 | 39.72174 | 3.36666 | 134.3947 | 5.59343 | 4.88116 | 3533.61 | 1.10464 | 1352.02 | 0 | 0.58004 | 0.5250941 | 22.2222 | 22.2222 | 33.3333 | 0 | 11.1111 | 11.1111 | 0 | 0 | 99.9999 | 19.82418 | 20.09231 | 11.02059
2010[Cd][nuc]3[ASR]1 | 6.99824 | 0.57538 | 0.4483614019 | 0.3722775833 | 0.0191499999 | 1.64289 | 1.415313 | 0.0777310886 | 2.772565 | 2.54928368 | 0.1501961994 | 1.194529 | 1.129674 | 2.237564065 | 2.263645 | 2.567514 | 26.22891 | 2.396505 | 23.62176 | 3.066969 | 58.68888 | 2.70727 | 53.47129 | 6.99824 | 6.62907 | 1557.03 | 1.55436 | 912.817 | 0 | 0.57538 | 0.3701716 | 49.4845 | 37.1134 | 12.3711 | 0 | 0 | 1.0309 | 0 | 0 | 99.9999 | 26.01985 | 26.53384 | 15.88775
2010[Cd][nuc]3[ASR]2 | 7.12176 | 0.58038 | 0.4415010159 | 0.3695777396 | 0.0189494356 | 1.660149 | 1.430434 | 0.0757635377 | 2.790508 | 2.557827 | 0.1441520632 | 1.218648 | 1.130359 | 2.279505 | 2.257752 | 2.571827 | 27.19499 | 2.409784 | 24.73469 | 3.134152 | 61.99111 | 2.723921 | 55.8448 | 7.12176 | 6.80036 | 1605.7 | 1.50724 | 964.505 | 0 | 0.58038 | 0.3850614 | 49.4845 | 37.1134 | 12.3711 | 0 | 0 | 1.0309 | 0 | 0 | 99.9999 | 25.94076 | 26.44688 | 15.77037
2010[Cd][nuc]3[ASR]3 | 6.14522 | 0.55094 | 0.434871512 | 0.3662466627 | 0.0179100774 | 1.631221 | 1.427794 | 0.068264922 | 2.773589928 | 2.577106 | 0.1303807615 | 1.196349 | 1.142369 | 2.257896 | 2.291681 | 2.54414 | 29.87395 | 2.390301 | 27.35933 | 3.04368 | 67.45229 | 2.730606 | 62.69888 | 6.14522 | 5.71157 | 1605.7 | 1.57342 | 770.631 | 0 | 0.55094 | 0.3501544 | 49.4845 | 37.1134 | 12.3711 | 0 | 0 | 1.0309 | 0 | 0 | 99.9999 | 25.79323 | 26.26004 | 15.58343213
2010[Cd][nuc]3[ASR]4 | 4.54125 | 0.43872 | 0.4266584833 | 0.3584992851 | 0.0183298631 | 1.638315 | 1.425622 | 0.0697186242 | 2.787226 | 2.588103 | 0.129457233 | 1.211657 | 1.148911 | 2.27878 | 2.311391147 | 2.556431 | 29.29813 | 2.393149 | 27.68136 | 3.097517 | 66.76399 | 2.749515 | 63.98246 | 4.54125 | 3.69238 | 1495.68 | 1.82271 | 264.801 | 0 | 0.43872 | 0.2406965 | 49.4845 | 37.1134 | 12.3711 | 0 | 0 | 1.0309 | 0 | 0 | 99.9999 | 25.70054 | 26.13896 | 15.56991
2010[Cd][nuc]3[ASR]5 | 4.55547 | 0.44484 | 0.4220781554 | 0.3513792539 | 0.017837781 | 1.577661786 | 1.359578 | 0.0671315007 | 2.683069 | 2.503949161 | 0.1322511398 | 1.155584 | 1.105408 | 2.163782071 | 2.249779 | 2.580211 | 29.16901 | 2.374818 | 26.14732 | 2.98165 | 63.11539 | 2.625142 | 58.82568 | 4.55547 | 3.66511 | 1502.62 | 1.81428 | 252.245 | 0 | 0.44484 | 0.2451882 | 49.4845 | 37.1134 | 12.3711 | 0 | 0 | 1.0309 | 0 | 0 | 99.9999 | 25.85988 | 26.37576 | 15.71313
2010[Cd][nuc]3[ASR]6 | 7.12952 | 0.42578 | 0.4159096383 | 0.351887661 | 0.0180414548 | 1.664425 | 1.446458 | 0.0672053519 | 2.76564 | 2.569391 | 0.1126409305 | 1.248516 | 1.101215 | 2.343086 | 2.224149 | 2.565735 | 30.85948 | 2.406071 | 31.57545 | 3.203361 | 72.3064 | 2.649602 | 70.2285 | 7.12952 | 5.0191 | 2204.14 | 1.96935 | 360.117 | 0 | 0.42578 | 0.2162033 | 49.4845 | 37.1134 | 12.3711 | 0 | 0 | 1.0309 | 0 | 0 | 99.9999 | 25.70217 | 26.19851 | 15.68128
2010[Cd][nuc]3[ASR]7 | 7.16916 | 0.43142 | 0.4205350544 | 0.3505598945 | 0.0179543881 | 1.666253 | 1.434339 | 0.0665888889 | 2.759355 | 2.576075 | 0.1139135029 | 1.245718 | 1.093102 | 2.329497 | 2.234838 | 2.590346 | 31.04214 | 2.393503 | 31.22504 | 3.22684 | 72.31257 | 2.616344 | 69.78289 | 7.16916 | 5.08713 | 2220.65 | 1.9547 | 374.009 | 0 | 0.43142 | 0.2207091 | 49.4845 | 37.1134 | 12.3711 | 0 | 0 | 1.0309 | 0 | 0 | 99.9999 | 25.69919 | 26.20538 | 15.67392
2010[Cd][nuc]3[ASR]8 | 7.12952 | 0.42578 | 0.4331775992 | 0.3644205951 | 0.0183049869 | 1.682315 | 1.449957 | 0.0674634423 | 2.772893 | 2.576836 | 0.1147429683 | 1.249137529 | 1.090578 | 2.334674 | 2.217457 | 2.586892 | 30.95278 | 2.403825 | 31.08239 | 3.231384 | 72.26465 | 2.62156 | 68.92387 | 7.12952 | 5.0191 | 2204.14 | 1.96935 | 360.117 | 0 | 0.42578 | 0.2162033 | 49.4845 | 37.1134 | 12.3711 | 0 | 0 | 1.0309 | 0 | 0 | 99.9999 | 25.83004 | 26.30162 | 15.74828
2010[Cd][nuc]3[ASR]9 | 7.16916 | 0.43142 | 0.4159578359 | 0.3477978603 | 0.0178611024 | 1.644894 | 1.425770119 | 0.0667303722 | 2.758175 | 2.562147 | 0.1135341411 | 1.228936 | 1.113282 | 2.306908 | 2.249659 | 2.57158 | 30.67732 | 2.405272 | 31.24066 | 3.160307 | 70.76976 | 2.677746 | 70.28082 | 7.16916 | 5.08713 | 2220.65 | 1.9547 | 374.009 | 0 | 0.43142 | 0.2207091 | 49.4845 | 37.1134 | 12.3711 | 0 | 0 | 1.0309 | 0 | 0 | 99.9999 | 25.65985 | 26.17018 | 15.64917
2010[Cd][pcu]3[ASR]1 | 6.30224 | 0.6072 | 0.7061018995 | 0.5730298268 | 0.023344289 | 1.964973 | 1.653652 | 0.0621663996 | 2.905789 | 2.533217 | 0.1156066084 | 1.258871 | 0.9408156851 | 2.339494 | 1.820381 | 2.672157 | 38.8058 | 2.559692 | 31.36503 | 3.363902 | 90.78593 | 2.408198 | 57.09629 | 6.30224 | 4.66761 | 4530.34 | 1.13784 | 1102.21 | 166.893 | 0.6072 | 0.5336427 | 45.5696 | 37.9747 | 15.1899 | 0 | 0 | 1.2658 | 0 | 0 | 100 | 26.83589 | 27.43448 | 16.2123
2010[Cd][pcu]3[ASR]2 | 7.64843 | 0.50722 | 0.3749450224 | 0.3252118303 | 0.0210945617 | 2.078965 | 1.831557 | 0.1220439867 | 4.940170304 | 4.552306 | 0.2341260458 | 1.704020353 | 2.861205 | 3.210366 | 5.581953 | 2.483065 | 21.36128 | 2.408279 | 27.02953 | 4.231193 | 68.57751 | 6.89058 | 150.8776 | 7.64843 | 6.25721 | 6928.07 | 1.71749 | 434.289 | 55.3858 | 0.50722 | 0.2953263 | 53.7931 | 37.2414 | 8.2759 | 0 | 0 | 0.6897 | 0 | 0 | 100.0001 | 23.77127 | 24.16985 | 12.11422
2010[Cd][pcu]3[FSR]1 | 6.29777 | 0.60696 | 0.7006865777 | 0.5761304373 | 0.023551744 | 1.966497 | 1.649701 | 0.0622962926 | 2.912589 | 2.537363 | 0.1146637163 | 1.265811 | 0.9460917692 | 2.339382 | 1.833753 | 2.680198 | 38.69892 | 2.562584 | 31.68658 | 3.392624 | 90.53154 | 2.42444 | 58.10537 | 6.29777 | 4.79629 | 4530.37 | 1.13488 | 1153.22 | 168.042 | 0.60696 | 0.5348231 | 45.5696 | 37.9747 | 15.1899 | 0 | 0 | 1.2658 | 0 | 0 | 100 | 26.83485 | 27.42057 | 16.2102
2010[Cd][pcu]3[FSR]2 | 4.4307 | 0.58636 | 0.3839852368 | 0.3291323871 | 0.0211950328 | 2.072352 | 1.838274 | 0.1214804749 | 4.925423 | 4.578223 | 0.2336105854 | 1.688367 | 2.853071 | 3.197508 | 5.593021 | 2.467395 | 21.46093 | 2.388414 | 27.12105 | 4.165867 | 68.62149 | 6.814316 | 151.6886 | 4.4307 | 4.25139 | 1342.32 | 1.35435 | 891.257 | 0 | 0.58636 | 0.4329457 | 53.7931 | 37.2414 | 8.2759 | 0 | 0 | 0.6897 | 0 | 0 | 100.0001 | 23.91496 | 24.25524 | 12.11367
2010[Cd][pts]3[ASR]1 | 7.24657 | 0.55328 | 0.5707496868 | 0.4647059733 | 0.0264284494 | 1.873443 | 1.582009 | 0.0820420288 | 2.853121 | 2.531922 | 0.1096304861 | 1.302693 | 0.9796783441 | 2.419996 | 1.929592 | 2.626942 | 28.07871 | 2.520216 | 32.74663 | 3.4221 | 67.95037 | 2.469001 | 63.18762 | 7.24657 | 4.57881 | 3786.06 | 1.09306 | 1057.8 | 0 | 0.55328 | 0.5061753 | 40.3226 | 41.9355 | 6.4516 | 6.4516 | 0 | 1.6129 | 3.2258 | 0 | 100 | 26.25436 | 26.81423 | 15.38741
2010[Ce][pcu]3[ASR]1 | 7.48875 | 0.6178 | 0.0313633703 | 0.0306069708 | 0.0086088057 | 0.315473005 | 0.3026686309 | 0.0883082802 | 2.986355 | 2.888064 | 0.8084522921 | 0.2841096347 | 2.670882 | 0.5561712948 | 5.256277202 | 1.882729 | 4.666543 | 1.885062 | 4.844169 | 0.5349015 | 2.595397 | 5.034778 | 25.46229 | 7.48875 | 5.24915 | 6016.13 | 1.0206 | 787.294 | 795.438 | 0.6178 | 0.6053302 | 45.9016 | 32.7869 | 6.5574 | 13.1148 | 0 | 1.6393 | 0 | 0 | 100 | 13.83044 | 13.98546 | 4.873376
2010[Ce][pcu]3[ASR]3 | 7.42906 | 0.45624 | 0.0650292553 | 0.0604683293 | 0.0095508377 | 0.5893765866 | 0.5486987966 | 0.0899701097 | 5.069431 | 4.847275 | 0.5971505531 | 0.5243473313 | 4.480054 | 1.012578 | 8.77863 | 2.153247 | 8.432989 | 2.172621 | 11.07114 | 1.129049 | 8.539057 | 9.733459 | 97.18943 | 7.42906 | 5.13218 | 2351.73 | 1.77226 | 422.1 | 0 | 0.45624 | 0.257434 | 50.9091 | 21.8182 | 0 | 21.8182 | 0 | 1.8182 | 3.6364 | 0 | 100.0001 | 17.41235 | 17.7175 | 7.741839
2010[Ce][pcu]3[FSR]1 | 5.7034 | 0.58618 | 0.0305715996 | 0.0288248065 | 0.0086387352 | 0.3062003091 | 0.2929959684 | 0.0877913165 | 2.933962 | 2.819368 | 0.8107378157 | 0.2756287095 | 2.627762 | 0.5397998714 | 5.154133 | 1.87629 | 4.550156 | 1.885871 | 4.730941 | 0.5171594 | 2.456174 | 4.95562 | 24.3839 | 5.7034 | 4.97261 | 3612.1 | 1.0469 | 1420.35 | 0 | 0.58618 | 0.5599198 | 45.9016 | 32.7869 | 6.5574 | 13.1148 | 0 | 1.6393 | 0 | 0 | 100 | 13.8664 | 13.8315 | 4.87091
2010[Co][bcg]3[ASR]2 | 5.06012 | 0.6231 | 0.2161818257 | 0.2001518952 | 0.011122945 | 1.326795107 | 1.21951 | 0.0826420369 | 4.20479 | 3.974296 | 0.2382254804 | 1.110613 | 2.877995 | 2.129972 | 5.63278 | 2.377491 | 20.54084 | 2.329051 | 22.88892 | 2.640473 | 43.75141 | 6.702996 | 128.9283 | 5.06012 | 3.86427 | 3837.39 | 0.990442 | 1487.38 | 0 | 0.6231 | 0.6291131 | 47.7612 | 23.8806 | 0 | 23.8806 | 0 | 4.4776 | 0 | 0 | 100 | 24.23812 | 24.45199 | 11.23038
2010[Co][flu]3[ASR]1 | 7.18754 | 0.64394 | 0.2151591353 | 0.2084464594 | 0.0149435852 | 1.897859 | 1.801290975 | 0.1231681712 | 5.381847 | 5.179469 | 0.2092458073 | 1.682699928 | 3.483988265 | 3.275544 | 6.862166 | 2.301082 | 20.02222 | 2.33036 | 33.64883 | 3.87203 | 65.58367 | 8.118947 | 230.9039 | 7.18754 | 5.18545 | 2750.1 | 0.839237 | 2201.43 | 0 | 0.64394 | 0.7672922 | 46.1538 | 34.965 | 0 | 16.7832 | 0 | 2.0979 | 0 | 0 | 99.9999 | 24.59419 | 23.89499 | 10.11437
2010[Co][flu]3[FSR]1 | 4.99766 | 0.45212 | 0.2164082813 | 0.2091811736 | 0.015432955 | 1.916691 | 1.797617 | 0.1237234938 | 5.399244 | 5.172078 | 0.2087247802 | 1.700283 | 3.482553 | 3.288719 | 6.857014 | 2.327687 | 20.01403 | 2.34133 | 33.76479 | 3.957726 | 65.82053 | 8.153808 | 231.5256 | 4.99766 | 3.80728 | 974.109 | 1.62098 | 350.772 | 0 | 0.45212 | 0.2789177 | 46.1538 | 34.965 | 0 | 16.7832 | 0 | 2.0979 | 0 | 0 | 99.9999 | 24.77643 | 24.24132 | 10.11437
2010[Co][hex]3[ASR]1 | 4.67031 | 0.485 | 0.4062467431 | 0.3810698122 | 0.0155227017 | 1.96366 | 1.834328 | 0.085667245 | 3.743529 | 3.592435 | 0.1530332065 | 1.557413 | 1.779868 | 3.010672 | 3.537976 | 2.386399 | 29.55613 | 2.332125 | 31.95805 | 3.716609 | 88.9838 | 4.150876 | 113.0668 | 4.67031 | 3.81107 | 758.846 | 1.70845 | 435.368 | 0 | 0.485 | 0.2838831 | 52.3364 | 29.9065 | 0 | 14.9533 | 0 | 2.8037 | 0 | 0 | 99.9999 | 27.76296 | 27.71203 | 12.95749
2010[Co][hex]3[FSR]1 | 6.38266 | 0.53628 | 0.4118271024 | 0.3890332084 | 0.0156081589 | 1.975561 | 1.839536 | 0.0860347113 | 3.733531 | 3.581907 | 0.1540147442 | 1.563733647 | 1.757971 | 3.014236 | 3.500342 | 2.393909 | 29.56246 | 2.33184 | 31.66553 | 3.743437 | 89.10825 | 4.099307 | 110.8402 | 6.38266 | 5.12432 | 2420.63 | 1.57607 | 768.362 | 0 | 0.53628 | 0.3402641 | 52.3364 | 29.9065 | 0 | 14.9533 | 0 | 2.8037 | 0 | 0 | 99.9999 | 27.86255 | 27.80569 | 12.96017732
2010[Co][nan]3[ASR]10 | 5.62539 | 0.48936 | 0.2217725479 | 0.1923393177 | 0.0099488074 | 0.9102514876 | 0.8094315394 | 0.0319574584 | 1.409999 | 1.342320575 | 0.0389924565 | 0.6884789397 | 0.4997478087 | 1.305571 | 1.032637 | 2.524302 | 35.87442 | 2.381791 | 47.0573 | 1.737929 | 46.83661 | 1.190295 | 48.59311 | 5.62539 | 3.66736 | 5214.2 | 1.45639 | 307.478 | 185.166 | 0.48936 | 0.3360089 | 48 | 16 | 4 | 12 | 16 | 4 | 0 | 0 | 100 | 24.54312 | 24.84233 | 13.80053
2010[Co][nan]3[ASR]2 | 4.62406 | 0.46484 | 0.2756742222 | 0.2359101302 | 0.0106291439 | 1.16314 | 1.024157 | 0.0352694898 | 1.590037 | 1.441694 | 0.0447162779 | 0.8874656094 | 0.4268970862 | 1.675712 | 0.8444343315 | 2.561757 | 41.34445 | 2.496004 | 45.19951 | 2.273471 | 69.28141 | 1.065537 | 38.16802 | 4.62406 | 4.29983 | 1896.04 | 1.33462 | 396.198 | 0 | 0.46484 | 0.3482939 | 45.6522 | 28.2609 | 15.2174 | 8.6957 | 0 | 2.1739 | 0 | 0 | 100.0001 | 27.16934 | 27.48934 | 15.20974
2010[Co][nan]3[ASR]8 | 8.06362 | 0.6191 | 0.3115141514 | 0.2684891726 | 0.0215183591 | 1.682758 | 1.492407 | 0.1254552816 | 6.348291 | 6.028558 | 0.3292125028 | 1.371243 | 4.665533 | 2.595161068 | 9.201684 | 2.426928 | 16.87276 | 2.329854 | 25.06354 | 3.327909 | 43.78752 | 10.87001 | 230.6268 | 8.06362 | 6.82996 | 1264.63 | 0.992582 | 1509.91 | 0 | 0.6191 | 0.6237268 | 47.2727 | 29.0909 | 18.1818 | 0 | 0 | 1.8182 | 3.6364 | 0 | 100 | 22.32714 | 22.83944 | 11.97803
2010[Co][nan]3[FSR]2 | 6.53756 | 0.60238 | 0.2805369222 | 0.2419278961 | 0.0107433812 | 1.1653 | 1.026694 | 0.035121616 | 1.589243 | 1.452730058 | 0.0440860689 | 0.8847626286 | 0.4239434179 | 1.669528 | 0.8499799165 | 2.56074 | 41.60767 | 2.477414 | 46.00052 | 2.265647 | 69.46519 | 1.050283 | 39.09952 | 6.53756 | 4.56834 | 2931.69 | 0.93807 | 1496.03 | 0 | 0.60238 | 0.6421482 | 45.6522 | 28.2609 | 15.2174 | 8.6957 | 0 | 2.1739 | 0 | 0 | 100.0001 | 27.29509 | 27.55177 | 15.21497
2010[Co][nan]3[FSR]4 | 6.47842 | 0.60074 | 0.2457448404 | 0.2444396467 | 0.0121713146 | 1.851308 | 1.831417 | 0.084613822 | 4.357407206 | 4.438382 | 0.1312383378 | 1.605563 | 2.5061 | 3.192541 | 5.113064 | 2.254513 | 29.01594 | 2.224973 | 44.68099 | 3.619762 | 92.63458 | 5.576005 | 228.4568 | 6.47842 | 4.8178 | 2917.04 | 0.942783 | 1547.63 | 0 | 0.60074 | 0.6371986 | 45 | 18.3333 | 0 | 31.6667 | 0 | 5 | 0 | 0 | 100 | 23.50983 | 23.12047 | 10.74031
2010[Co][nbo]3[ASR]1 | 6.35396 | 0.60286 | 0.3609397634 | 0.3011446723 | 0.0113108283 | 1.323172 | 1.148467 | 0.0425222889 | 2.206331 | 2.027991 | 0.0590949087 | 0.9622321759 | 0.8831593818 | 1.809555 | 1.762682965 | 2.592299 | 38.75049 | 2.466648 | 47.76861 | 2.494394 | 70.12113 | 2.178444 | 84.20091 | 6.35396 | 4.78922 | 2925.37 | 0.937811 | 1595.66 | 0 | 0.60286 | 0.6428374 | 47.0588 | 31.3725 | 19.6078 | 0 | 0 | 1.9608 | 0 | 0 | 99.9999 | 29.0505 | 29.66534 | 15.36102
2010[Co][pts]3[ASR]2 | 7.2141 | 0.53028 | 0.783193187 | 0.6273778843 | 0.0314437551 | 2.153252 | 1.790703 | 0.0832652234 | 3.043268 | 2.653453 | 0.109259774 | 1.370059 | 0.8900155662 | 2.533384 | 1.752766 | 2.681079 | 31.57745 | 2.570284 | 34.75949 | 3.673237 | 79.99781 | 2.287593 | 60.92526 | 7.2141 | 4.4286 | 3580.3 | 1.05667 | 1009.07 | 0 | 0.53028 | 0.5018407 | 40.3226 | 41.9355 | 6.4516 | 6.4516 | 0 | 1.6129 | 3.2258 | 0 | 100 | 27.74545 | 28.39351 | 16.50992
2010[Co][sqc]3[ASR]1 | 6.53756 | 0.60238 | 0.1037252575 | 0.0905660232 | 0.0047620766 | 0.4722695841 | 0.4140842387 | 0.0206426119 | 0.8375924354 | 0.7835752095 | 0.0409317353 | 0.3685443266 | 0.3653228513 | 0.6920625421 | 0.7348138221 | 2.534839 | 28.62538 | 2.370365 | 26.40441 | 0.9342004 | 19.81055 | 0.8659485 | 19.40233 | 6.53756 | 4.56834 | 2931.69 | 0.93807 | 1496.03 | 0 | 0.60238 | 0.6421482 | 44.5161 | 32.9032 | 2.5806 | 15.4839 | 0 | 4.5161 | 0 | 0 | 99.9999 | 26.52834 | 26.85079 | 14.33885
2010[Co][sqc]3[FSR]1 | 6.47842 | 0.60074 | 0.1091446144 | 0.0952407295 | 0.0046554689 | 0.4847434834 | 0.4202402306 | 0.0201745001 | 0.8386144262 | 0.7880623505 | 0.0402872799 | 0.375598869 | 0.3538709428 | 0.7005983701 | 0.7216930627 | 2.568189 | 29.9052 | 2.362248 | 26.91795 | 0.9646088 | 20.95153 | 0.8359308 | 19.4265 | 6.47842 | 4.8178 | 2917.04 | 0.942783 | 1547.63 | 0 | 0.60074 | 0.6371986 | 44.5161 | 32.9032 | 2.5806 | 15.4839 | 0 | 4.5161 | 0 | 0 | 99.9999 | 26.74976 | 27.05851 | 14.35546
2010[Co][tbo]3[ASR]1 | 6.35396 | 0.60286 | 0.0617806608 | 0.056105042 | 0.0149012387 | 0.6542770769 | 0.5936891412 | 0.1426449248 | 5.965282 | 5.59477 | 0.9548594792 | 0.5924964161 | 5.311005 | 1.130081 | 10.31209 | 2.073307 | 5.832507 | 2.125157 | 8.071032 | 1.228427 | 6.591202 | 11.28672 | 83.22918 | 6.35396 | 4.78922 | 2925.37 | 0.937811 | 1595.66 | 0 | 0.60286 | 0.6428374 | 47.2727 | 29.0909 | 18.1818 | 0 | 0 | 1.8182 | 3.6364 | 0 | 100 | 13.3313 | 13.66916 | 6.953692
2010[Cu][hxg]3[ASR]1 | 4.42774 | 0.53978 | 0.1202854114 | 0.1247577695 | 0.0091801374 | 1.408585 | 1.446028 | 0.0832951622 | 5.086748 | 5.461292 | 0.1347605879 | 1.288299113 | 3.678164 | 2.609569 | 7.693429 | 2.14912 | 22.84736 | 2.120973 | 52.18163 | 2.768709 | 59.62176 | 7.801287 | 401.4556 | 4.42774 | 4.16081 | 1296.58 | 1.15817 | 804.87 | 0 | 0.53978 | 0.4660628 | 35.2941 | 17.6471 | 17.6471 | 20.5882 | 0 | 8.8235 | 0 | 0 | 100 | 19.98894 | 19.50576 | 8.612549687
2010[Cu][hxg]3[FSR]1 | 7.25278 | 0.60234 | 0.1185178114 | 0.1239124518 | 0.0091555604 | 1.401093 | 1.443483 | 0.0833682463 | 5.085581 | 5.440042 | 0.13588466 | 1.282575 | 3.684488 | 2.602146 | 7.681047 | 2.14115 | 22.74708 | 2.128141 | 51.63999 | 2.746185 | 59.19122 | 7.84111 | 396.6492 | 7.25278 | 7.12804 | 4375.71 | 1.02495 | 1470.22 | 0 | 0.60234 | 0.5876774 | 35.2941 | 17.6471 | 17.6471 | 20.5882 | 0 | 8.8235 | 0 | 0 | 100 | 19.99556 | 19.50471 | 8.599983
2010[Cu][nan]3[ASR]17 | 7.25278 | 0.60234 | 0.1651426478 | 0.2906466482 | 0.002184346 | 0.2786785658 | 0.4086451911 | 0.0216840692 | 1.363471 | 1.441564 | 0.1305452773 | 0.113535918 | 1.084792912 | 0.2315344609 | 2.117711 | 1.511052 | 21.13145 | 2.023672 | 14.32471 | 0.1715587 | 4.892659 | 2.195265 | 30.3356 | 7.25278 | 7.12804 | 4375.71 | 1.02495 | 1470.22 | 0 | 0.60234 | 0.5876774 | 23.5294 | 47.0588 | 7.8431 | 1.9608 | 11.7647 | 7.8431 | 0 | 0 | 99.9999 | 51.41946 | 50.71673 | 8.317383
2010[Cu][nan]3[FSR]4 | 7.25865 | 0.44286 | 0.6010742197 | 0.5087344062 | 0.0215570181 | 2.660856311 | 2.329746 | 0.0835899966 | 4.236604 | 3.900362 | 0.1125479512 | 2.059782 | 1.575748 | 3.880793 | 3.146364 | 2.572649 | 39.80223 | 2.463402 | 48.19851 | 5.299096 | 154.4642 | 3.8817 | 151.65 | 7.25865 | 5.07987 | 2270.92 | 1.86882 | 387.043 | 0 | 0.44286 | 0.2369731 | 42.8571 | 36.3636 | 0 | 18.1818 | 0 | 2.5974 | 0 | 0 | 99.9999 | 28.2444 | 28.75546 | 14.07266
2010[Cu][nan]3[FSR]6 | 4.97124 | 0.44796 | 0.157947463 | 0.2822656849 | 0.0021908919 | 0.2812995192 | 0.4122084178 | 0.0215047132 | 1.369408 | 1.455935 | 0.1293549167 | 0.1233520562 | 1.088109 | 0.2532947891 | 2.131836 | 1.513363 | 21.49941 | 2.015584 | 14.5612 | 0.1866765 | 5.445688 | 2.193175 | 31.04208 | 4.97124 | 3.7531 | 964.413 | 1.65835 | 348.362 | 0 | 0.44796 | 0.2701239 | 23.5294 | 47.0588 | 7.8431 | 1.9608 | 11.7647 | 7.8431 | 0 | 0 | 99.9999 | 50.92671 | 49.57065 | 8.333139
2010[Cu][ths]3[ASR]1 | 4.59206 | 0.47726 | 0.0778741238 | 0.0720975344 | 0.00832945 | 0.8434722848 | 0.7862929556 | 0.0712865559 | 2.945427 | 2.837351 | 0.1147730529 | 0.765598161 | 2.101954 | 1.479794 | 4.153013 | 2.29495 | 15.24145 | 2.328039 | 33.58964 | 1.757009 | 22.55419 | 4.893432 | 139.4982 | 4.59206 | 3.71694 | 740.914 | 1.77723 | 359.528 | 0 | 0.47726 | 0.2685415 | 48 | 30 | 6 | 12 | 2 | 2 | 0 | 0 | 100 | 18.90663 | 18.93009 | 9.532837
2010[Cu][ths]3[FSR]1 | 5.58723 | 0.58146 | 0.0781187234 | 0.0725712979 | 0.0083009529 | 0.8485542586 | 0.7887104553 | 0.0703841493 | 2.949252 | 2.851507 | 0.1142114236 | 0.7704355352 | 2.100698 | 1.486575 | 4.163495 | 2.304705 | 15.50789 | 2.320378 | 33.85977 | 1.775627 | 23.05364 | 4.874413 | 140.975 | 5.58723 | 4.86765 | 3516.97 | 1.11303 | 1336.03 | 0 | 0.58146 | 0.5224118 | 48 | 30 | 6 | 12 | 2 | 2 | 0 | 0 | 100 | 18.92195 | 18.93488 | 9.532186
2010[Dy][nan]3[ASR]1 | 4.57988 | 0.47304 | 0.5630179178 | 0.551692612 | 0.0148190078 | 2.432444 | 2.290601 | 0.0407295172 | 3.093987 | 3.044788 | 0.0440704114 | 1.869426 | 0.6615429847 | 3.608334 | 1.41573 | 2.434534 | 77.30749 | 2.337208 | 92.86314 | 4.551181 | 278.9513 | 1.546163 | 131.4691 | 4.57988 | 3.67166 | 729.99 | 1.8428 | 332.766 | 0 | 0.47304 | 0.2566963 | 47.3684 | 15.7895 | 0 | 31.5789 | 0 | 5.2632 | 0 | 0 | 100 | 30.38804 | 29.82796 | 12.07131
2010[Er][mog]3[ASR]1 | 6.52705 | 0.543 | 0.5135019184 | 0.4484278397 | 0.0117015861 | 1.366391 | 1.247334076 | 0.0309747333 | 2.15488 | 2.100395 | 0.0539234662 | 0.852888898 | 0.788489648 | 1.651795 | 1.641551 | 2.494112 | 56.25499 | 2.333942 | 52.60883 | 2.1272 | 92.92172 | 1.840289 | 86.36006 | 6.52705 | 5.85463 | 1481.33 | 1.16183 | 1006.38 | 0 | 0.543 | 0.4673661 | 46.1538 | 40 | 3.0769 | 9.2308 | 0 | 1.5385 | 0 | 0 | 100 | 29.37801 | 29.59284 | 15.15784
2010[Er][mog]3[FSR]1 | 6.94157 | 0.63194 | 0.5059312681 | 0.4469097026 | 0.0116706223 | 1.372809431 | 1.241669 | 0.0309446802 | 2.168014 | 2.113088 | 0.0537012553 | 0.8668781629 | 0.7952042401 | 1.661637 | 1.666624 | 2.517043 | 56.32585 | 2.334651 | 53.14714 | 2.181969 | 93.59312 | 1.856525 | 88.5763 | 6.94157 | 6.48157 | 1516.81 | 1.01181 | 1524.19 | 0 | 0.63194 | 0.6245639 | 46.1538 | 40 | 3.0769 | 9.2308 | 0 | 1.5385 | 0 | 0 | 100 | 29.29122 | 29.61368 | 15.14952
2010[Er][nan]3[ASR]1 | 7.25388 | 0.62662 | 0.5194141664 | 0.4914249998 | 0.0150757824 | 2.303528 | 2.237501 | 0.0412248907 | 3.006278 | 2.981241 | 0.0416271973 | 1.784114 | 0.7027497612 | 3.53019 | 1.446489 | 2.35873 | 73.43507 | 2.320527 | 95.89113 | 4.208242 | 259.2397 | 1.63075 | 138.7055 | 7.25388 | 6.74514 | 1519.06 | 1.01031 | 1564.43 | 0 | 0.62662 | 0.6202255 | 47.3684 | 15.7895 | 0 | 31.5789 | 0 | 5.2632 | 0 | 0 | 100 | 29.07863 | 29.12826 | 12.2165
2010[Er][nan]3[ASR]2 | 7.09586 | 0.62154 | 0.4795330459 | 0.4520871582 | 0.0148597899 | 2.296135 | 2.176446 | 0.0426337883 | 3.013109 | 2.946398 | 0.0429454111 | 1.816602 | 0.7169739396 | 3.540961 | 1.486926 | 2.414356 | 69.93797 | 2.351883 | 92.5129 | 4.385922 | 247.6476 | 1.686239 | 137.5599 | 7.09586 | 6.6744 | 1494.12 | 1.02717 | 1474.8 | 0 | 0.62154 | 0.6050994 | 47.3684 | 15.7895 | 0 | 31.5789 | 0 | 5.2632 | 0 | 0 | 100 | 28.07317 | 27.86825 | 12.20046
2010[Eu][flu]3[ASR]1 | 7.13056 | 0.6262 | 0.5511798737 | 0.5348224882 | 0.0153651257 | 2.22772 | 2.112588 | 0.0700255036 | 3.744187 | 3.69507 | 0.0918408696 | 1.67654 | 1.516466 | 3.254306 | 3.098949 | 2.381555 | 41.32122 | 2.307008 | 54.00107 | 3.992772 | 134.4719 | 3.498501 | 167.3465 | 7.13056 | 6.66962 | 1511.19 | 1.01557 | 1518.05 | 0 | 0.6262 | 0.6165995 | 50 | 28.5714 | 0 | 16.6667 | 0 | 2.381 | 2.381 | 0 | 100.0001 | 30.50734 | 31.83421 | 13.10167
2010[Eu][mog]3[ASR]1 | 7.08772 | 0.63454 | 1.292151 | 1.332615 | 0.0033150133 | 1.728306 | 1.910832 | 0.005259977 | 1.95531 | 2.370387 | 0.0080228129 | 0.43615519 | 0.2270033804 | 1.014373 | 0.6865579001 | 2.104656 | 461.2363 | 1.918252 | 359.4497 | 0.9179566 | 467.8654 | 0.4354497 | 246.783 | 7.08772 | 6.60455 | 1532.38 | 1.00152 | 1549.49 | 0 | 0.63454 | 0.633577 | 33.3333 | 19.0476 | 9.5238 | 33.3333 | 0 | 4.7619 | 0 | 0 | 99.9999 | 39.0643 | 35.21926 | 14.04798
2010[Eu][pcu]3[FSR]1 | 6.87089 | 0.6332 | 0.0965735301 | 0.0885675964 | 0.0136937431 | 1.013665 | 0.9255961764 | 0.126580145 | 6.037811 | 5.681916 | 0.3719436406 | 0.9170918264 | 5.024146 | 1.75412 | 9.780466 | 2.24793 | 10.21362 | 2.327148 | 21.00628 | 2.061559 | 17.91591 | 11.69193 | 205.4512 | 6.87089 | 6.40003 | 1532.48 | 1.00146 | 1553.29 | 0 | 0.6332 | 0.6322769 | 39.6825 | 38.0952 | 4.7619 | 12.6984 | 0 | 1.5873 | 3.1746 | 0 | 99.9999 | 16.95286 | 17.12619 | 8.969947
2010[Fe][bpq]3[ASR]3 | 6.52705 | 0.543 | 0.1298260741 | 0.1145729317 | 0.015733741 | 1.489775 | 1.307049 | 0.1277688779 | 4.661853 | 4.271725 | 0.2131762188 | 1.359949 | 3.172078 | 2.552425101 | 6.136754 | 2.422705 | 14.59314 | 2.425395 | 27.93801 | 3.294755 | 37.2479 | 7.69354 | 171.4487 | 6.52705 | 5.85463 | 1481.33 | 1.16183 | 1006.38 | 0 | 0.543 | 0.4673661 | 42.1053 | 26.3158 | 0 | 26.3158 | 0 | 5.2632 | 0 | 0 | 100.0001 | 17.75337 | 18.06034 | 10.27209
2010[Fe][nan]3[ASR]1 | 7.25388 | 0.62662 | 0.2835086983 | 0.2404811031 | 0.0168251131 | 1.310122144 | 1.160234 | 0.0983314114 | 4.62967 | 4.290492 | 0.3612901436 | 1.026613 | 3.319547 | 1.946367 | 6.449805 | 2.428917 | 16.74851 | 2.322242 | 16.45983 | 2.493559 | 32.59874 | 7.708791 | 106.1627 | 7.25388 | 6.74514 | 1519.06 | 1.01031 | 1564.43 | 0 | 0.62662 | 0.6202255 | 44.4444 | 22.2222 | 0 | 27.7778 | 0 | 5.5556 | 0 | 0 | 100 | 25.3067 | 25.90969 | 13.34187
2010[Fe][nbo]3[ASR]1 | 7.09586 | 0.62154 | 0.0410095796 | 0.0346447762 | 0.0063949632 | 0.3892636359 | 0.3277585886 | 0.0495212087 | 1.353788 | 1.178291 | 0.1185256143 | 0.3482540563 | 0.9645246283 | 0.6413678687 | 1.815057 | 2.407449 | 9.652729 | 2.435841 | 14.24209 | 0.8384038 | 6.19095 | 2.349429 | 25.85021 | 7.09586 | 6.6744 | 1494.12 | 1.02717 | 1474.8 | 0 | 0.62154 | 0.6050994 | 47.0588 | 31.3725 | 19.6078 | 0 | 0 | 1.9608 | 0 | 0 | 99.9999 | 17.94677 | 18.45288 | 11.77665
2010[Fe][nbo]3[ASR]2 | 7.13056 | 0.6262 | 0.0717641253 | 0.0632203144 | 0.0069114831 | 0.6994052648 | 0.6168274306 | 0.0492853801 | 1.812293 | 1.676406 | 0.070164185 | 0.6276411395 | 1.112888 | 1.181248 | 2.172466 | 2.449954 | 17.80423 | 2.421135 | 33.14796 | 1.537692 | 21.03122 | 2.694452 | 72.01282 | 7.13056 | 6.66962 | 1511.19 | 1.01557 | 1518.05 | 0 | 0.6262 | 0.6165995 | 47.0588 | 31.3725 | 19.6078 | 0 | 0 | 1.9608 | 0 | 0 | 99.9999 | 22.28039 | 22.51319 | 12.30905
2010[Fe][nbo]3[ASR]3 | 6.5857 | 0.62178 | 0.0763890541 | 0.0677582597 | 0.0070752711 | 0.7044493798 | 0.6159501932 | 0.0494103031 | 1.742339 | 1.606484 | 0.0692221727 | 0.6280603257 | 1.037889 | 1.176252 | 2.028423 | 2.470413 | 17.81544 | 2.426116 | 32.25192 | 1.551568 | 20.95545 | 2.51804 | 65.42053 | 6.5857 | 6.11142 | 1501.44 | 1.02216 | 1530.73 | 0 | 0.62178 | 0.6083001 | 47.0588 | 31.3725 | 19.6078 | 0 | 0 | 1.9608 | 0 | 0 | 99.9999 | 22.52014 | 22.79922 | 12.57053
2010[Fe][nbo]3[ASR]4 | 10.88467 | 0.69628 | 0.2438426555 | 0.2117548775 | 0.0210070867 | 1.916332 | 1.68389 | 0.1499071916 | 6.637575 | 6.17686 | 0.352383008 | 1.672489 | 4.721243 | 3.144624106 | 9.214213 | 2.438351 | 16.01089 | 2.372047 | 24.24338 | 4.078115 | 50.34823 | 11.19901 | 223.3837 | 10.88467 | 8.55613 | 3550.1 | 0.702048 | 2725.44 | 0 | 0.69628 | 0.991784 | 47.0588 | 31.3725 | 19.6078 | 0 | 0 | 1.9608 | 0 | 0 | 99.9999 | 21.30673 | 21.77781 | 11.63141
2010[Fe][nbo]3[ASR]5 | 10.81333 | 0.7045 | 0.2087855133 | 0.180719949 | 0.0206259772 | 1.755582 | 1.548255 | 0.1558058631 | 6.856681 | 6.391164 | 0.3893604361 | 1.546796567 | 5.101099 | 2.914332 | 9.944008 | 2.40388 | 14.13655 | 2.35954 | 22.68309 | 3.718314 | 41.19861 | 12.03625 | 225.5608 | 10.81333 | 8.62648 | 3649.16 | 0.68299 | 3041.11 | 0 | 0.7045 | 1.031494 | 47.0588 | 31.3725 | 19.6078 | 0 | 0 | 1.9608 | 0 | 0 | 99.9999 | 20.21211 | 20.65554 | 11.11882
2010[Fe][nbo]3[FSR]1 | 7.56578 | 0.58922 | 0.0415332625 | 0.0346672589 | 0.0064322516 | 0.3905210232 | 0.3309045245 | 0.0497350687 | 1.351057 | 1.176858 | 0.1186588656 | 0.3489877607 | 0.9605358646 | 0.6452250263 | 1.806489 | 2.393907 | 9.670246 | 2.433365 | 14.2027 | 0.8354442 | 6.239485 | 2.337335 | 25.65703 | 7.56578 | 4.76111 | 4717.65 | 1.31674 | 1102.47 | 0 | 0.58922 | 0.4474839 | 47.0588 | 31.3725 | 19.6078 | 0 | 0 | 1.9608 | 0 | 0 | 99.9999 | 17.9494 | 18.44091 | 11.77876
2010[Fe][nbo]3[FSR]2 | 4.98688 | 0.5273 | 0.0719714051 | 0.0630047065 | 0.0067930376 | 0.693053622 | 0.6138190986 | 0.0494510188 | 1.797562 | 1.66884 | 0.0705926248 | 0.6210822169 | 1.104508 | 1.171896609 | 2.159529 | 2.438109 | 17.61841 | 2.411311 | 32.7362 | 1.514266 | 20.64696 | 2.663313 | 70.69478 | 4.98688 | 4.55509 | 4761.8 | 1.07707 | 822.672 | 0 | 0.5273 | 0.4895689 | 47.0588 | 31.3725 | 19.6078 | 0 | 0 | 1.9608 | 0 | 0 | 99.9999 | 22.2463 | 22.43061 | 12.31415
2010[Fe][nbo]3[FSR]3 | 4.84686 | 0.45924 | 0.0760661049 | 0.0669319169 | 0.00686429 | 0.7046418538 | 0.6263012242 | 0.0487005551 | 1.729402 | 1.610594 | 0.070395524 | 0.6285757489 | 1.02476 | 1.187945 | 2.009053 | 2.435793 | 18.21941 | 2.400534 | 31.63076 | 1.53108 | 21.64366 | 2.459972 | 63.54788 | 4.84686 | 4.50454 | 1538.6 | 1.16974 | 509.735 | 0 | 0.45924 | 0.3926001 | 47.0588 | 31.3725 | 19.6078 | 0 | 0 | 1.9608 | 0 | 0 | 99.9999 | 22.50809 | 22.73784 | 12.56242
2010[Fe][nbo]3[FSR]4 | 10.88467 | 0.69628 | 0.2432153327 | 0.2109926585 | 0.0210196989 | 1.921683 | 1.686815 | 0.1498208275 | 6.621309 | 6.189796 | 0.353729055 | 1.678467 | 4.699626 | 3.154289801 | 9.202607 | 2.44138 | 16.05695 | 2.36107 | 24.14486 | 4.097776 | 50.64827 | 11.09615 | 222.1956 | 10.88467 | 8.55613 | 3550.1 | 0.702048 | 2725.44 | 0 | 0.69628 | 0.991784 | 47.0588 | 31.3725 | 19.6078 | 0 | 0 | 1.9608 | 0 | 0 | 99.9999 | 21.29543 | 21.71518 | 11.6349
2010[Fe][nbo]3[FSR]5 | 10.81333 | 0.7045 | 0.2104388158 | 0.1823655745 | 0.0207416809 | 1.768112 | 1.558077 | 0.1557034599 | 6.859275 | 6.408543 | 0.3859515196 | 1.557673469 | 5.091163 | 2.933385 | 9.941629 | 2.407307 | 14.24156 | 2.35558 | 22.91794 | 3.749798 | 41.77597 | 11.99264 | 227.8416 | 10.81333 | 8.62648 | 3649.16 | 0.68299 | 3041.11 | 0 | 0.7045 | 1.031494 | 47.0588 | 31.3725 | 19.6078 | 0 | 0 | 1.9608 | 0 | 0 | 99.9999 | 20.31065 | 20.7262 | 11.11448934
2010[Ga][ctn]3[ASR]1 | 4.84686 | 0.45924 | 0.3598589126 | 0.3264758334 | 0.0289259342 | 3.460851299 | 3.179765 | 0.1531718629 | 6.611315318 | 6.487637 | 0.1564136663 | 3.100992 | 3.150464019 | 5.954281 | 6.458336 | 2.422884 | 28.90268 | 2.321837 | 55.83038 | 7.513346 | 172.0947 | 7.314864 | 360.5714 | 4.84686 | 4.50454 | 1538.6 | 1.16974 | 509.735 | 0 | 0.45924 | 0.3926001 | 48 | 16 | 0 | 32 | 0 | 4 | 0 | 0 | 100 | 19.42999 | 19.63691 | 11.21897
2010[Ga][ctn]3[FSR]1 | 5.39674 | 0.65338 | 0.357602232 | 0.3224858186 | 0.0291012753 | 3.45726 | 3.171801 | 0.1542386331 | 6.592321 | 6.475261 | 0.1580626761 | 3.099658 | 3.135061 | 5.948973 | 6.438521 | 2.425389 | 28.65283 | 2.31891 | 55.11561 | 7.517877 | 170.4549 | 7.269924 | 354.8631 | 5.39674 | 3.78301 | 3929.72 | 0.83454 | 1561.18 | 0 | 0.65338 | 0.7829223 | 48 | 16 | 0 | 32 | 0 | 4 | 0 | 0 | 100 | 19.40299 | 19.62553 | 11.21607
2010[Gd][flu]3[ASR]1 | 5.83189 | 0.41246 | 0.4932257852 | 0.460759485 | 0.01545629 | 2.171367 | 2.105851 | 0.0711168659 | 3.80861 | 3.686069 | 0.0933489504 | 1.678141 | 1.63724273 | 3.323232 | 3.217461 | 2.327331 | 40.09567 | 2.351356 | 53.52447 | 3.90559 | 133.2472 | 3.84974 | 172.2129 | 5.83189 | 5.70162 | 1463.52 | 1.51868 | 325.38 | 0 | 0.41246 | 0.2715911 | 50 | 28.5714 | 0 | 16.6667 | 0 | 2.381 | 2.381 | 0 | 100.0001 | 30.17764 | 29.8909 | 12.97681
2010[In][gis]3[ASR]1 | 8.28354 | 0.658 | 0.3606772203 | 0.3548983287 | 0.0111460663 | 3.12929 | 3.028285 | 0.0666067462 | 4.949957874 | 5.010607 | 0.0710653407 | 2.768613 | 1.820668 | 5.441999 | 3.80299 | 2.359268 | 61.63114 | 2.272855 | 93.44044 | 6.531898 | 335.3966 | 4.138114 | 355.3531 | 8.28354 | 5.02903 | 2917.57 | 1.32432 | 1508.11 | 0 | 0.658 | 0.4968588 | 30.7692 | 0 | 0 | 61.5385 | 0 | 7.6923 | 0 | 0 | 100 | 28.35377 | 28.13863 | 9.88447
2010[Mn][nan]3[ASR]3 | 5.26474 | 0.60146 | 0.1098843697 | 0.0890896039 | 0.0119446861 | 0.677593686 | 0.5551967989 | 0.0666287998 | 1.759363486 | 1.535920323 | 0.1275171085 | 0.5677093163 | 1.0817698 | 1.033817 | 2.062493 | 2.542597 | 12.33491 | 2.467891 | 17.22793 | 1.443456 | 12.75203 | 2.669689 | 35.53249 | 5.26474 | 4.32156 | 2515.73 | 1.28541 | 1203.81 | 0 | 0.60146 | 0.467913 | 28.3019 | 16.9811 | 22.6415 | 22.6415 | 0 | 9.434 | 0 | 0 | 100 | 21.9862 | 22.54718 | 14.48888
2010[Mn][nan]3[ASR]6 | 5.28971 | 0.61202 | 0.9963362894 | 0.8862390209 | 0.0063176865 | 1.560994 | 1.404166 | 0.0082481455 | 1.653117 | 1.509012 | 0.008893384 | 0.5646579351 | 0.0921225797 | 1.082585 | 0.1969685793 | 2.578791 | 239.6628 | 2.541182 | 237.0398 | 1.456135 | 259.4552 | 0.2341002 | 46.68939 | 5.28971 | 4.42454 | 2521.57 | 1.28243 | 1237.32 | 0 | 0.61202 | 0.4772346 | 46.4286 | 28.5714 | 3.5714 | 17.8571 | 0 | 3.5714 | 0 | 0 | 99.9999 | 34.2661524 | 34.51922 | 17.32983
2010[Mn][nan]3[FSR]1 | 6.1259 | 0.59642 | 0.1788848509 | 0.1647796022 | 0.0090280222 | 1.004703 | 0.9388602561 | 0.057397523 | 2.25462 | 2.151198 | 0.1129609025 | 0.8258186369 | 1.249917 | 1.599899 | 2.4622545 | 2.353114 | 22.5743 | 2.323503 | 26.00202 | 1.943245 | 36.11661 | 2.904185 | 64.0236 | 6.1259 | 4.66623 | 4548.95 | 1.0094 | 1533.23 | 0.231751 | 0.59642 | 0.5908659 | 41.5385 | 36.9231 | 6.1538 | 12.3077 | 0 | 3.0769 | 0 | 0 | 100 | 25.58097 | 25.53553 | 12.1329
2010[Mn][nan]3[FSR]2 | 11.23089 | 0.64396 | 0.1095277895 | 0.0898477113 | 0.0121177323 | 0.6732974944 | 0.5544439353 | 0.0669074716 | 1.76533 | 1.525365 | 0.1277380983 | 0.5637697049 | 1.092033 | 1.028366 | 2.062954 | 2.528404 | 12.23323 | 2.49174 | 17.17418 | 1.425438 | 12.58023 | 2.721062 | 35.42954 | 11.23089 | 3.64071 | 2450.35 | 0.925374 | 1455.77 | 0 | 0.64396 | 0.6958916 | 28.3019 | 16.9811 | 22.6415 | 22.6415 | 0 | 9.434 | 0 | 0 | 100 | 22.05202 | 22.6144 | 14.48878
2010[Mn][pcu]3[ASR]1 | 6.5048 | 0.57006 | 0.2115885599 | 0.1825210295 | 0.0150527892 | 1.472376 | 1.299621 | 0.084841969 | 3.223457 | 3.02207 | 0.1300656874 | 1.260787 | 1.751081 | 2.377887 | 3.47353 | 2.481499 | 21.78165 | 2.386128 | 32.01217 | 3.128643 | 51.7943 | 4.178303 | 111.1952 | 6.5048 | 4.77962 | 5304.64 | 1.06178 | 1365.02 | 0 | 0.57006 | 0.5368909 | 49.3421 | 26.3158 | 2.6316 | 7.8947 | 11.8421 | 1.9737 | 0 | 0 | 100 | 22.41721 | 22.75625 | 12.31936
2010[Mn][pcu]3[FSR]1 | 6.5048 | 0.57006 | 0.212782024 | 0.1852533672 | 0.0148842702 | 1.478098 | 1.307501 | 0.0844587171 | 3.224039 | 3.029387 | 0.1295604173 | 1.265316 | 1.745941 | 2.387564 | 3.467827 | 2.477726 | 21.98786 | 2.381413 | 32.17766 | 3.135108 | 52.49743 | 4.157805 | 111.5865 | 6.5048 | 4.77962 | 5304.64 | 1.06178 | 1365.02 | 0 | 0.57006 | 0.5368909 | 49.3421 | 26.3158 | 2.6316 | 7.8947 | 11.8421 | 1.9737 | 0 | 0 | 100 | 22.50391 | 22.8445 | 12.338041
2010[Mn][pts]3[ASR]1 | 7.20509 | 0.54124 | 0.6687318102 | 0.54264295 | 0.0295889034 | 2.087973 | 1.746937 | 0.0875098303 | 3.07296 | 2.706517 | 0.1156856555 | 1.419241 | 0.9849874592 | 2.623535 | 1.944568 | 2.655807 | 29.21507 | 2.540654 | 33.30564 | 3.769229 | 76.64676 | 2.502512 | 64.76507 | 7.20509 | 4.51731 | 3694.5 | 1.01682 | 1096.76 | 0 | 0.54124 | 0.5322869 | 40.3226 | 41.9355 | 6.4516 | 6.4516 | 0 | 1.6129 | 3.2258 | 0 | 100 | 26.50521 | 27.09962 | 15.71838
2010[MnCr][nod]3[ASR]1 | 5.09595 | 0.4945 | 0.0211749574 | 0.0203073691 | 0.0065551117 | 0.2193304427 | 0.2088388948 | 0.0653012288 | 3.358985 | 3.261343073 | 0.6223911943 | 0.1981554853 | 3.139654 | 0.386687011 | 6.192158 | 1.866823 | 4.371223 | 2.018066 | 7.091283 | 0.3699212 | 1.690295 | 6.336028 | 43.91034 | 5.09595 | 4.02681 | 2288.9 | 1.22095 | 497.438 | 0 | 0.4945 | 0.4050125 | 30 | 0 | 0 | 60 | 0 | 10 | 0 | 0 | 100 | 10.81495 | 10.83402 | 5.298992
2010[Nd][ctn]3[ASR]1 | 4.66204 | 0.46022 | 0.3486562326 | 0.2839222837 | 0.016119858 | 1.063918 | 0.8904407492 | 0.0448636917 | 1.449456 | 1.245366 | 0.0617966067 | 0.7152617559 | 0.3855380121 | 1.32178 | 0.740463286 | 2.65419 | 29.04143 | 2.587332 | 29.07195 | 1.89844 | 38.38639 | 0.9975149 | 21.52671 | 4.66204 | 3.70821 | 10374.7 | 1.31885 | 250.796 | 0 | 0.46022 | 0.3489555 | 39.4541 | 35.732 | 5.9553 | 17.866 | 0 | 0.9926 | 0 | 0 | 100 | 29.00089 | 29.62366 | 18.13786
2010[Nd][ctn]3[FSR]1 | 4.66204 | 0.46022 | 0.3451280543 | 0.2798874311 | 0.0162469479 | 1.063122 | 0.8768898664 | 0.0446414591 | 1.453772 | 1.231905 | 0.0635661247 | 0.7179942958 | 0.3906501217 | 1.314997 | 0.7456656539 | 2.691844 | 28.97176 | 2.618456 | 28.16676 | 1.932729 | 38.09776 | 1.0229 | 21.00299 | 4.66204 | 3.70821 | 10374.7 | 1.31885 | 250.796 | 0 | 0.46022 | 0.3489555 | 39.4541 | 35.732 | 5.9553 | 17.866 | 0 | 0.9926 | 0 | 0 | 100 | 28.9116 | 29.5036 | 18.14042
2010[Nd][flu]3[ASR]1 | 8.13964 | 0.66868 | 0.6741532137 | 0.652814484 | 0.0148909996 | 2.33801 | 2.258308 | 0.0675707787 | 3.905792 | 3.849067 | 0.0874825242 | 1.663857 | 1.567782 | 3.269351 | 3.158541 | 2.345503 | 45.34819 | 2.315103 | 59.09644 | 3.902582 | 148.2591 | 3.629577 | 186.6585 | 8.13964 | 7.63379 | 17295.3 | 1.21532 | 1356.61 | 0 | 0.66868 | 0.550209 | 50 | 28.5714 | 0 | 16.6667 | 0 | 2.381 | 2.381 | 0 | 100.0001 | 33.66647 | 35.19483 | 12.98957
2010[Nd][nan]3[ASR]2 | 8.1776 | 0.66662 | 0.2150114694 | 0.184433708 | 0.0157684974 | 1.658518105 | 1.457372 | 0.0734208858 | 2.901304 | 2.694016 | 0.0832908005 | 1.443507 | 1.242786 | 2.716445 | 2.47943 | 2.528021 | 28.29249 | 2.437509 | 44.78542 | 3.649215 | 76.85498 | 3.029302 | 111.0423 | 8.1776 | 7.24404 | 17236.1 | 1.21949 | 1379.61 | 0.0370379 | 0.66662 | 0.5466383 | 47.3684 | 15.7895 | 0 | 31.5789 | 0 | 5.2632 | 0 | 0 | 100 | 20.89326 | 21.25762 | 12.12123
2010[Pr][nan]3[ASR]1 | 7.99802 | 0.6685 | 0.0263894172 | 0.029365169 | 0.0018604162 | 0.2501749361 | 0.2899095256 | 0.0160291388 | 1.146666 | 1.452028 | 0.0433518115 | 0.2237855189 | 0.8964912961 | 0.4843298755 | 2.05861 | 1.908034 | 22.46261 | 1.789214 | 39.96287 | 0.4269905 | 10.87931 | 1.604015 | 82.26797 | 7.99802 | 7.49345 | 17121.2 | 1.22768 | 1347.35 | 0 | 0.6685 | 0.544523 | 27.2727 | 42.4242 | 3.0303 | 24.2424 | 0 | 3.0303 | 0 | 0 | 99.9999 | 24.13576 | 22.9164 | 10.12439
2010[Sm][flu]3[ASR]1 | 8.13122 | 0.6676 | 0.6057001528 | 0.6063720412 | 0.015309535 | 2.272564 | 2.201925 | 0.0691912173 | 3.827904 | 3.764895 | 0.0905809545 | 1.666864 | 1.55534 | 3.262418 | 3.118309 | 2.334821 | 43.11231 | 2.316647 | 55.88223 | 3.891829 | 140.6504 | 3.603173 | 174.2581 | 8.13122 | 7.11073 | 17216.5 | 1.22088 | 1379.71 | 0.111114 | 0.6676 | 0.5468187 | 50 | 28.5714 | 0 | 16.6667 | 0 | 2.381 | 2.381 | 0 | 100.0001 | 31.81715 | 32.56339 | 13.00877
2010[Tb][nan]3[ASR]1 | 5.53585 | 0.62358 | 0.6112572281 | 0.5947260747 | 0.0151036698 | 2.476388 | 2.36015 | 0.0408725726 | 3.134986 | 3.082299562 | 0.0441735756 | 1.865131 | 0.658597743 | 3.630554 | 1.380748 | 2.406574 | 78.88807 | 2.339686 | 93.83114 | 4.488576 | 286.4074 | 1.540912 | 129.5571 | 5.53585 | 3.92423 | 2609.79 | 1.23909 | 1362.23 | 0 | 0.62358 | 0.5032564 | 47.3684 | 15.7895 | 0 | 31.5789 | 0 | 5.2632 | 0 | 0 | 100 | 31.03604 | 30.08418 | 12.0652
2010[Tm][pcu]3[FSR]1 | 10.01103 | 0.5652 | 0.5149094019 | 0.479891694 | 0.0104837739 | 1.403281 | 1.335172 | 0.0455913995 | 2.683575 | 2.671495 | 0.0751042635 | 0.8883720226 | 1.280294 | 1.743652 | 2.616617 | 2.371386 | 40.04342 | 2.279792 | 47.53454 | 2.106673 | 69.8218 | 2.918804 | 124.3797 | 10.01103 | 9.82854 | 2862.66 | 1.0723 | 928.021 | 0 | 0.5652 | 0.5270913 | 36.2069 | 46.5517 | 1.7241 | 13.7931 | 0 | 1.7241 | 0 | 0 | 99.9999 | 33.20222 | 33.15656 | 13.80579
2010[U][pts]3[FSR]1 | 10.09023 | 0.55894 | 0.1967884439 | 0.181925381 | 0.0081832945 | 0.954419134 | 0.8858853272 | 0.0514604319 | 2.149187 | 2.039615488 | 0.0969221799 | 0.7576306901 | 1.194767 | 1.461591 | 2.348498 | 2.375834 | 23.84103 | 2.347147 | 28.81213 | 1.800005 | 34.84582 | 2.804295 | 67.66522 | 10.09023 | 9.92927 | 2865.18 | 1.22593 | 773.857 | 0 | 0.55894 | 0.4559314 | 26.4706 | 50 | 5.8824 | 16.1765 | 0 | 1.4706 | 0 | 0 | 100.0001 | 26.60533 | 26.54944 | 11.75964
2010[Y][htp]3[ASR]1 | 9.98994 | 0.56728 | 1.334032 | 1.119748 | 0.0151597543 | 1.858612 | 1.593993 | 0.0186941892 | 2.06447 | 1.834932 | 0.0233264884 | 0.524579734 | 0.2058581565 | 0.9988250488 | 0.4467963614 | 2.689151 | 123.1258 | 2.592264 | 111.4442 | 1.410674 | 122.9811 | 0.5336387 | 49.79284 | 9.98994 | 9.85493 | 2872.87 | 1.06849 | 936.153 | 0 | 0.56728 | 0.5309175 | 47.3684 | 15.7895 | 0 | 31.5789 | 0 | 5.2632 | 0 | 0 | 100 | 31.32314 | 31.81929 | 17.89919
2010[Yb][nan]3[ASR]1 | 10.08655 | 0.56058 | 0.4332847205 | 0.3875424854 | 0.0176800372 | 2.156808 | 1.964633 | 0.0499680051 | 2.899182 | 2.768895002 | 0.0519034971 | 1.723523 | 0.7423740199 | 3.300613778 | 1.546636 | 2.498039 | 54.98773 | 2.398171 | 72.80276 | 4.305427 | 181.4933 | 1.78034 | 112.5994 | 10.08655 | 9.95214 | 2870.57 | 1.22363 | 782.363 | 0 | 0.56058 | 0.4581287 | 47.3684 | 15.7895 | 0 | 31.5789 | 0 | 5.2632 | 0 | 0 | 100 | 25.72834 | 25.38824 | 12.76464
2010[Yb][nan]3[ASR]2 | 10.01103 | 0.5652 | 0.4755099459 | 0.4354296743 | 0.0179187262 | 2.193788 | 2.017919 | 0.0477922004 | 2.913362753 | 2.800998 | 0.0500946565 | 1.718278 | 0.7195743466 | 3.300768 | 1.502653 | 2.478003 | 58.75028 | 2.384295 | 76.04751 | 4.2579 | 193.921 | 1.715678 | 114.273 | 10.01103 | 9.82854 | 2862.66 | 1.0723 | 928.021 | 0 | 0.5652 | 0.5270913 | 47.3684 | 15.7895 | 0 | 31.5789 | 0 | 5.2632 | 0 | 0 | 100 | 26.46401 | 26.20943 | 12.79113
2010[Zn][acs]3[ASR]2 | 10.09023 | 0.55894 | 0.0473877682 | 0.0436793419 | 0.0099715462 | 0.4674323325 | 0.4283772066 | 0.0938005511 | 4.271819 | 3.989859 | 0.5400350779 | 0.4200445643 | 3.804387 | 0.804742429 | 7.365868934 | 2.088705 | 6.366768 | 2.2004 | 10.19894 | 0.8773493 | 5.123608 | 8.371172 | 75.12406 | 10.09023 | 9.92927 | 2865.18 | 1.22593 | 773.857 | 0 | 0.55894 | 0.4559314 | 49.1379 | 36.2069 | 0 | 11.2069 | 0 | 3.4483 | 0 | 0 | 100 | 14.94661 | 15.18487 | 7.689385
2010[Zn][cds]3[ASR]1 | 9.98994 | 0.56728 | 0.6725918618 | 0.5493260516 | 0.0183059516 | 1.624821961 | 1.365888 | 0.0401110431 | 2.073259 | 1.818315 | 0.0534970973 | 0.9522300992 | 0.4484369139 | 1.768791699 | 0.9008646501 | 2.696483 | 49.70717 | 2.584449 | 48.49577 | 2.567672 | 87.92163 | 1.158962 | 43.68812 | 9.98994 | 9.85493 | 2872.87 | 1.06849 | 936.153 | 0 | 0.56728 | 0.5309175 | 50.4202 | 33.6134 | 3.3613 | 10.084 | 0 | 2.521 | 0 | 0 | 99.9999 | 28.78135 | 29.34498 | 16.71788
2010[Zn][cds]3[FSR]1 | 10.08655 | 0.56058 | 0.6739890594 | 0.5540625924 | 0.0183653632 | 1.631149 | 1.363538 | 0.0400403638 | 2.056565232 | 1.813273 | 0.0528456181 | 0.9571602399 | 0.4254159327 | 1.766635 | 0.8751506833 | 2.711652 | 49.86114 | 2.571462 | 48.81941 | 2.595485 | 88.08645 | 1.093941 | 42.72434 | 10.08655 | 9.95214 | 2870.57 | 1.22363 | 782.363 | 0 | 0.56058 | 0.4581287 | 50.4202 | 33.6134 | 3.3613 | 10.084 | 0 | 2.521 | 0 | 0 | 99.9999 | 28.76087 | 29.32964 | 16.72693
2010[Zn][cor]3[ASR]1 | 19.10077 | 0.74916 | 0.0452913129 | 0.041783301 | 0.0120180171 | 0.4464722935 | 0.4169728385 | 0.1153488185 | 4.594355 | 4.36607 | 0.9615841455 | 0.4011809806 | 4.147883 | 0.7763705181 | 8.09698 | 1.957029 | 4.990342 | 2.012173 | 6.212266 | 0.7851226 | 3.874355 | 8.346258 | 50.3006 | 19.10077 | 13.85784 | 15814.8 | 0.601751 | 1954.55 | 99.1489 | 0.74916 | 1.244967 | 45.6221 | 33.1797 | 0 | 17.5115 | 0 | 3.6866 | 0 | 0 | 99.9999 | 12.91429 | 13.10004 | 5.934485
2010[Zn][kkm]3[ASR]1 | 5.17685 | 0.47626 | 0.0410078569 | 0.0384199787 | 0.0107133674 | 0.3968461377 | 0.3684877244 | 0.1050530104 | 4.804128 | 4.516127 | 0.8806742103 | 0.3558382808 | 4.407282 | 0.6859060265 | 8.554921527 | 1.955427 | 4.856811 | 2.077088 | 7.055394 | 0.6958158 | 3.331316 | 9.154312 | 60.35834 | 5.17685 | 3.86501 | 1453.15 | 1.56809 | 496.155 | 0 | 0.47626 | 0.3037198 | 47.8261 | 26.087 | 1.4493 | 18.8406 | 0 | 5.7971 | 0 | 0 | 100.0001 | 13.23809 | 13.45166 | 6.497422
2010[Zn][lon]3[ASR]1 | 5.17685 | 0.47626 | 0.1784239674 | 0.1743195473 | 0.0147787805 | 1.48304 | 1.42136 | 0.1319365696 | 6.688580247 | 6.473986 | 0.3027929164 | 1.304616 | 5.205541 | 2.551656 | 10.25817 | 2.227795 | 14.67573 | 2.302965 | 28.98035 | 2.906416 | 37.44742 | 11.98818 | 297.2852 | 5.17685 | 3.86501 | 1453.15 | 1.56809 | 496.155 | 0 | 0.47626 | 0.3037198 | 47.1429 | 34.2857 | 0 | 17.1429 | 0 | 1.4286 | 0 | 0 | 100.0001 | 23.84282 | 23.25716 | 9.536982
2010[Zn][nan]3[ASR]15 | 9.314 | 0.55222 | 0.1674198374 | 0.1414310164 | 0.0100763305 | 0.7957456741 | 0.6963824156 | 0.0367751825 | 1.317913445 | 1.221174 | 0.0441451781 | 0.6283258367 | 0.5221677709 | 1.183277 | 1.04696 | 2.532525 | 27.04955 | 2.43032 | 38.34451 | 1.591251 | 32.00711 | 1.269035 | 40.14516 | 9.314 | 6.48692 | 3551.49 | 1.2167 | 919.275 | 0 | 0.55222 | 0.453867 | 48 | 16 | 4 | 12 | 16 | 4 | 0 | 0 | 100 | 23.5151 | 23.89033 | 13.91983
2010[Zn][nan]3[FSR]3 | 5.79229 | 0.53124 | 0.2609259455 | 0.219657189 | 0.0150543188 | 1.336297 | 1.161183 | 0.0616029416 | 2.533042 | 2.316058 | 0.0935605193 | 1.075372 | 1.196744 | 2.016898 | 2.351619 | 2.549937 | 27.02772 | 2.452849 | 34.55232 | 2.74213 | 54.51214 | 2.935432 | 81.2539 | 5.79229 | 3.73546 | 3129.78 | 1.26391 | 722.568 | 0 | 0.53124 | 0.4203147 | 43.8596 | 36.8421 | 1.7544 | 14.0351 | 0 | 3.5088 | 0 | 0 | 100 | 23.94449 | 24.38325 | 14.25703
2010[Zn][pcu]3[ASR]10 | 4.96564 | 0.46572 | 0.0333442755 | 0.0314016278 | 0.0097745661 | 0.3456325531 | 0.3216750357 | 0.0981208426 | 4.42599 | 4.16456 | 0.8463684764 | 0.3122882776 | 4.080357351 | 0.6025616855 | 7.923243 | 1.921115 | 4.533917 | 2.060957 | 6.766596 | 0.5999415 | 2.731964 | 8.409442 | 53.61338 | 4.96564 | 4.24891 | 1125.38 | 1.44232 | 506.868 | 0 | 0.46572 | 0.3228964 | 45.283 | 22.6415 | 0 | 24.5283 | 0 | 7.5472 | 0 | 0 | 100 | 12.30826 | 12.45885 | 6.111668
2010[Zn][pcu]3[ASR]11 | 6.26068 | 0.43606 | 0.0341902381 | 0.0319842417 | 0.0098268751 | 0.3475012467 | 0.3218265514 | 0.097550855 | 4.487087 | 4.223433 | 0.8500391245 | 0.3133110086 | 4.139586 | 0.6031533183 | 8.041192 | 1.933429 | 4.574214 | 2.06365 | 6.831466 | 0.6057644 | 2.758953 | 8.542654 | 54.93313 | 6.26068 | 6.06764 | 4309.07 | 1.40557 | 218.673 | 0 | 0.43606 | 0.3102371 | 45.283 | 22.6415 | 0 | 24.5283 | 0 | 7.5472 | 0 | 0 | 100 | 12.30915 | 12.45642 | 6.118927872
2010[Zn][pcu]3[ASR]12 | 6.26068 | 0.43606 | 0.0335012024 | 0.0316343126 | 0.0099351006 | 0.3477519691 | 0.3240650154 | 0.0987864294 | 4.485184 | 4.21383 | 0.8517184235 | 0.3142507667 | 4.137432 | 0.6066814695 | 8.027196907 | 1.918927 | 4.533801 | 2.066001 | 6.80899 | 0.6030244 | 2.750573 | 8.547939 | 54.65711 | 6.26068 | 6.06764 | 4309.07 | 1.40557 | 218.673 | 0 | 0.43606 | 0.3102371 | 45.283 | 22.6415 | 0 | 24.5283 | 0 | 7.5472 | 0 | 0 | 100 | 12.29108 | 12.42354 | 6.116021789
2010[Zn][pcu]3[ASR]13 | 5.87796 | 0.44538 | 0.0347169355 | 0.031870605 | 0.0098863991 | 0.3510312016 | 0.3281090414 | 0.0986493438 | 4.545135 | 4.286972 | 0.8510708743 | 0.3163142661 | 4.194104 | 0.6125527025 | 8.152968 | 1.919289 | 4.589591 | 2.064077 | 6.918427 | 0.6070986 | 2.811367 | 8.656953 | 56.40571 | 5.87796 | 4.78267 | 1984.83 | 1.95484 | 519.578 | 0 | 0.44538 | 0.2278345 | 45.283 | 22.6415 | 0 | 24.5283 | 0 | 7.5472 | 0 | 0 | 100 | 12.3851 | 12.51667 | 6.130927268
2010[Zn][pcu]3[ASR]14 | 5.82557 | 0.62078 | 0.0337465136 | 0.0321772439 | 0.0097926037 | 0.3504720365 | 0.3270177677 | 0.0991634149 | 4.547242 | 4.274247 | 0.8526563778 | 0.3167255229 | 4.19677 | 0.6115660467 | 8.143999 | 1.918827 | 4.554703 | 2.069521 | 6.89726 | 0.6077416 | 2.785501 | 8.685302 | 56.17128 | 5.82557 | 4.59104 | 5787.64 | 0.990751 | 1533.25 | 20.5262 | 0.62078 | 0.6265752 | 45.283 | 22.6415 | 0 | 24.5283 | 0 | 7.5472 | 0 | 0 | 100 | 12.31425 | 12.43103 | 6.144111
2010[Zn][pcu]3[ASR]15 | 9.24528 | 0.58162 | 0.035212969 | 0.0322169265 | 0.0100144659 | 0.3492995937 | 0.3273965569 | 0.0992481915 | 4.568404 | 4.297564 | 0.8512007449 | 0.3140866247 | 4.219104 | 0.6092662551 | 8.189271803 | 1.91033 | 4.545481 | 2.070324 | 6.943891 | 0.6000092 | 2.769408 | 8.734911 | 56.86541 | 9.24528 | 5.53859 | 12955.4 | 0.933788 | 1435.57 | 0 | 0.58162 | 0.6228609 | 45.283 | 22.6415 | 0 | 24.5283 | 0 | 7.5472 | 0 | 0 | 100 | 12.35338 | 12.4846 | 6.146022698
2010[Zn][pcu]3[ASR]16 | 5.27706 | 0.50578 | 0.0349856955 | 0.033183741 | 0.0100577561 | 0.355430568 | 0.3343265962 | 0.0990064879 | 4.593206 | 4.327395 | 0.8497721683 | 0.3204448725 | 4.237775 | 0.6215877277 | 8.230843 | 1.913858 | 4.644525 | 2.070144 | 6.998425 | 0.613286 | 2.88698 | 8.772803 | 57.60294 | 5.27706 | 3.7562 | 819.659 | 1.22825 | 585.238 | 0 | 0.50578 | 0.4117891 | 45.283 | 22.6415 | 0 | 24.5283 | 0 | 7.5472 | 0 | 0 | 100 | 12.3935 | 12.54953 | 6.152132
2010[Zn][pcu]3[ASR]17 | 5.50332 | 0.52542 | 0.0351805014 | 0.0321754401 | 0.0098954179 | 0.3541444884 | 0.3310130923 | 0.0992193314 | 4.651824 | 4.36803 | 0.8512422313 | 0.318963987 | 4.29768 | 0.6178016392 | 8.334696 | 1.920676 | 4.603657 | 2.079649 | 7.064071 | 0.6126265 | 2.844147 | 8.937667 | 58.87689 | 5.50332 | 5.08608 | 3531.87 | 1.08026 | 938.356 | 0 | 0.52542 | 0.4863829 | 45.283 | 22.6415 | 0 | 24.5283 | 0 | 7.5472 | 0 | 0 | 100 | 12.35035 | 12.53962 | 6.165657
2010[Zn][pcu]3[ASR]18 | 9.24528 | 0.58162 | 0.0344914657 | 0.0321898702 | 0.0101533553 | 0.3557426182 | 0.331828391 | 0.0996901123 | 4.639623 | 4.364978 | 0.8514352334 | 0.3212511525 | 4.283881 | 0.6208896733 | 8.31703 | 1.923593 | 4.598056 | 2.075332 | 7.050527 | 0.6179566 | 2.854885 | 8.890474 | 58.63945 | 9.24528 | 5.53859 | 12955.4 | 0.933788 | 1435.57 | 0 | 0.58162 | 0.6228609 | 45.283 | 22.6415 | 0 | 24.5283 | 0 | 7.5472 | 0 | 0 | 100 | 12.34723 | 12.51758 | 6.169195
2010[Zn][pcu]3[ASR]19 | 5.27706 | 0.50578 | 0.0348413948 | 0.0325289767 | 0.0100667749 | 0.3579323808 | 0.3329846001 | 0.1005036073 | 4.640828 | 4.36814518 | 0.8500788072 | 0.323090986 | 4.282896 | 0.6235466094 | 8.318057 | 1.92664 | 4.583033 | 2.07515 | 7.065207 | 0.6224799 | 2.857735 | 8.887653 | 58.76879 | 5.27706 | 3.7562 | 819.659 | 1.22825 | 585.238 | 0 | 0.50578 | 0.4117891 | 45.283 | 22.6415 | 0 | 24.5283 | 0 | 7.5472 | 0 | 0 | 100 | 12.40789 | 12.54109 | 6.165099
2010[Zn][pcu]3[ASR]20 | 6.00591 | 0.57922 | 0.0357162176 | 0.0329781125 | 0.0099639607 | 0.3639136432 | 0.3347180118 | 0.1001608932 | 4.700006 | 4.430241 | 0.8514298222 | 0.3281974256 | 4.336092 | 0.6299373249 | 8.431615746 | 1.952571 | 4.650063 | 2.076366 | 7.148953 | 0.6408287 | 2.929248 | 9.003313 | 60.27722 | 6.00591 | 4.05655 | 3992.31 | 1.03866 | 1326.24 | 0 | 0.57922 | 0.5576608 | 45.283 | 22.6415 | 0 | 24.5283 | 0 | 7.5472 | 0 | 0 | 100 | 12.40765 | 12.5704 | 6.180403
2010[Zn][pcu]3[ASR]21 | 5.72288 | 0.56636 | 0.0349694617 | 0.0326570436 | 0.0099982321 | 0.3591787777 | 0.3329413099 | 0.1001807346 | 4.711417 | 4.434161 | 0.8513558681 | 0.324209316 | 4.352238 | 0.6244935823 | 8.453457455 | 1.934983 | 4.60581 | 2.079892 | 7.161578 | 0.6273395 | 2.876299 | 9.052186 | 60.5401 | 5.72288 | 3.89789 | 3879.22 | 1.06894 | 1188.03 | 0 | 0.56636 | 0.5298333 | 45.283 | 22.6415 | 0 | 24.5283 | 0 | 7.5472 | 0 | 0 | 100 | 12.34909 | 12.50997 | 6.188029
2010[Zn][pcu]3[ASR]22 | 5.9434 | 0.5763 | 0.0346483927 | 0.0326588473 | 0.0096663406 | 0.3595611745 | 0.3342941286 | 0.0997766927 | 4.689187 | 4.410272 | 0.8525517598 | 0.3249127818 | 4.329625922 | 0.6265480631 | 8.405604 | 1.932809 | 4.636055 | 2.079005 | 7.115469 | 0.6279944 | 2.904711 | 9.001314 | 59.80982 | 5.9434 | 4.04681 | 3946.37 | 1.05075 | 1250 | 0 | 0.5763 | 0.5484654 | 45.283 | 22.6415 | 0 | 24.5283 | 0 | 7.5472 | 0 | 0 | 100 | 12.35011 | 12.51249 | 6.193813
2010[Zn][pcu]3[ASR]23 | 5.95596 | 0.57552 | 0.0354240088 | 0.0333100041 | 0.0102273094 | 0.3573082804 | 0.3322342366 | 0.1005306637 | 4.680549 | 4.409787 | 0.8494078091 | 0.3218842716 | 4.323241 | 0.6208085041 | 8.400793 | 1.926495 | 4.572685 | 2.076607 | 7.134646 | 0.6201084 | 2.838761 | 8.977672 | 59.93668 | 5.95596 | 4.00314 | 3945.68 | 1.05093 | 1271.35 | 0 | 0.57552 | 0.5476292 | 45.283 | 22.6415 | 0 | 24.5283 | 0 | 7.5472 | 0 | 0 | 100 | 12.35053 | 12.50731 | 6.190266
2010[Zn][pcu]3[ASR]27 | 5.63585 | 0.5641 | 0.0345798499 | 0.0325325842 | 0.0099910171 | 0.3558310024 | 0.3314063116 | 0.0988892437 | 4.615137 | 4.338147 | 0.8317580344 | 0.3212511525 | 4.259306 | 0.6201248799 | 8.266047 | 1.92954 | 4.633044 | 2.08295 | 7.176193 | 0.6198668 | 2.873066 | 8.871923 | 59.31875 | 5.63585 | 3.8285 | 3859.32 | 1.07445 | 1101.26 | 0 | 0.5641 | 0.5250128 | 45.283 | 22.6415 | 0 | 24.5283 | 0 | 7.5472 | 0 | 0 | 100 | 12.53596 | 12.67987944 | 6.222988478
2010[Zn][pcu]3[ASR]3 | 5.91752 | 0.57814 | 0.0326714736 | 0.0307198072 | 0.0098322864 | 0.3360545966 | 0.3132496808 | 0.0962521491 | 4.238716505 | 3.981484 | 0.842394797 | 0.303383123 | 3.902662 | 0.5859129966 | 7.570897 | 1.914832 | 4.497245 | 2.050287 | 6.505422 | 0.5809278 | 2.634994 | 8.001578 | 49.25188 | 5.91752 | 4.12138 | 3978.57 | 1.04225 | 1257.87 | 0 | 0.57814 | 0.5547038 | 45.283 | 22.6415 | 0 | 24.5283 | 0 | 7.5472 | 0 | 0 | 100 | 12.23861 | 12.34828 | 6.054966
2010[Zn][pcu]3[ASR]4 | 5.918 | 0.58098 | 0.0330087764 | 0.0307198072 | 0.0097384909 | 0.3342075482 | 0.3128276013 | 0.0975743039 | 4.257734 | 4.017522 | 0.845334923 | 0.3011987718 | 3.923526 | 0.5833065659 | 7.62822 | 1.900132 | 4.420803 | 2.042979 | 6.526214 | 0.5723173 | 2.578683 | 8.015679 | 49.7834 | 5.918 | 4.13088 | 3975.2 | 1.04313 | 1249.64 | 0 | 0.58098 | 0.5569584 | 45.283 | 22.6415 | 0 | 24.5283 | 0 | 7.5472 | 0 | 0 | 100 | 12.16876 | 12.32632 | 6.059001
2010[Zn][pcu]3[ASR]5 | 5.43641 | 0.51632 | 0.0332144049 | 0.030452851 | 0.0100270922 | 0.3350318657 | 0.3130350335 | 0.0974281994 | 4.280813 | 4.048203556 | 0.8461015202 | 0.3018174608 | 3.945781 | 0.5843996433 | 7.680949 | 1.904534 | 4.434492 | 2.040854 | 6.562661 | 0.5748215 | 2.591516 | 8.052763 | 50.40747 | 5.43641 | 4.11889 | 1420.41 | 1.10203 | 1076.81 | 0 | 0.51632 | 0.4685172 | 45.283 | 22.6415 | 0 | 24.5283 | 0 | 7.5472 | 0 | 0 | 100 | 12.15725 | 12.36695 | 6.070868
2010[Zn][pcu]3[ASR]6 | 5.10638 | 0.4612 | 0.0333406679 | 0.0306566756 | 0.0098070337 | 0.3375733611 | 0.3146890799 | 0.0966994811 | 4.289312 | 4.045039764 | 0.8427014359 | 0.3042326932 | 3.951739 | 0.5882650975 | 7.682089 | 1.914665 | 4.496835 | 2.047652 | 6.593361 | 0.5825036 | 2.645331 | 8.091787 | 50.65078 | 5.10638 | 4.72093 | 2648.77 | 1.21464 | 550.504 | 0 | 0.4612 | 0.379701 | 45.283 | 22.6415 | 0 | 24.5283 | 0 | 7.5472 | 0 | 0 | 100 | 12.19192 | 12.36385 | 6.072055768
2010[Zn][pcu]3[ASR]7 | 6.45298 | 0.55984 | 0.0333442755 | 0.0309326507 | 0.0098304826 | 0.339185921 | 0.3179160034 | 0.0978556902 | 4.334485 | 4.079823 | 0.8446062046 | 0.3058416455 | 3.995299 | 0.5928249982 | 7.757206761 | 1.90353 | 4.476673 | 2.053801 | 6.641603 | 0.5821787 | 2.653884 | 8.20555 | 51.52029 | 6.45298 | 4.57763 | 7107.13 | 1.03521 | 1241.32 | 0 | 0.55984 | 0.5407985 | 45.283 | 22.6415 | 0 | 24.5283 | 0 | 7.5472 | 0 | 0 | 100 | 12.2462 | 12.36991 | 6.080168
2010[Zn][pcu]3[ASR]8 | 5.37236 | 0.45126 | 0.0332793402 | 0.0309993897 | 0.0097024158 | 0.3417490615 | 0.3164657818 | 0.0981966005 | 4.356314 | 4.100388 | 0.8451797997 | 0.3084697213 | 4.014565268 | 0.5939361134 | 7.798488 | 1.923045 | 4.468687 | 2.055322 | 6.670535 | 0.5932012 | 2.654115 | 8.251223 | 52.02009 | 5.37236 | 4.07092 | 2627.35 | 1.21945 | 545.304 | 0 | 0.45126 | 0.3700521 | 45.283 | 22.6415 | 0 | 24.5283 | 0 | 7.5472 | 0 | 0 | 100 | 12.28479 | 12.3798 | 6.087569
2010[Zn][pcu]3[ASR]9 | 5.51548 | 0.47732 | 0.0336978121 | 0.0307107884 | 0.0096861819 | 0.3423803769 | 0.3229665266 | 0.0977979699 | 4.380391 | 4.143853 | 0.8468482761 | 0.3086825648 | 4.038010518 | 0.600938303 | 7.858897 | 1.898657 | 4.53552 | 2.047991 | 6.710564 | 0.5860824 | 2.725567 | 8.269809 | 52.73763 | 5.51548 | 4.42635 | 1396.51 | 1.33702 | 612.745 | 0 | 0.47732 | 0.3570029 | 45.283 | 22.6415 | 0 | 24.5283 | 0 | 7.5472 | 0 | 0 | 100 | 12.26024 | 12.41261 | 6.10845
2010[Zn][pts]3[ASR]2 | 5.51548 | 0.47732 | 0.2997164047 | 0.2742608495 | 0.0217555137 | 2.475333 | 2.333744 | 0.0985199633 | 4.302059266 | 4.325553 | 0.098330853 | 2.175617 | 1.826726 | 4.2351 | 3.818535 | 2.37465 | 32.54215 | 2.269078 | 58.49376 | 5.166329 | 137.8193 | 4.144984 | 223.3605 | 5.51548 | 4.42635 | 1396.51 | 1.33702 | 612.745 | 0 | 0.47732 | 0.3570029 | 47.619 | 9.5238 | 0 | 38.0952 | 0 | 4.7619 | 0 | 0 | 99.9999 | 21.37896 | 21.30229 | 11.67538
2010[Zn][pts]3[FSR]2 | 4.43731 | 0.42996 | 0.3021904896 | 0.2761676033 | 0.0215507529 | 2.467737 | 2.319459 | 0.0985890864 | 4.314916 | 4.298381396 | 0.099608978 | 2.165547 | 1.847179 | 4.208838 | 3.826101 | 2.381282 | 32.37137 | 2.289259 | 57.6474 | 5.156777 | 136.2459 | 4.22867 | 220.5648 | 4.43731 | 3.80271 | 1867.49 | 1.28763 | 137.74 | 0.291491 | 0.42996 | 0.3339158 | 47.619 | 9.5238 | 0 | 38.0952 | 0 | 4.7619 | 0 | 0 | 99.9999 | 21.35832 | 21.20905 | 11.68025
2010[Zn][qtz]3[ASR]1 | 8.45871 | 0.74216 | 0.1076316885 | 0.0968538062 | 0.0101582438 | 1.214812 | 1.081413 | 0.0754188592 | 2.717741 | 2.532726 | 0.099448393 | 1.10718 | 1.502928 | 2.091739 | 2.954241 | 2.45028 | 20.29753 | 2.409185 | 35.19726 | 2.712902 | 42.45714 | 3.620833 | 103.9812 | 8.45871 | 6.47405 | 3281.26 | 0.668287 | 3960.12 | 0 | 0.74216 | 1.110541 | 44.4444 | 29.6296 | 7.4074 | 14.8148 | 0 | 3.7037 | 0 | 0 | 99.9999 | 19.76835 | 19.94216 | 10.60135
2010[Zn][srs]3[ASR]1 | 5.74209 | 0.49228 | 1.389831 | 1.140881 | 0.0202188088 | 2.054043862 | 1.7655 | 0.0249311859 | 2.408298 | 2.193746 | 0.0299331118 | 0.6642133051 | 0.3542542483 | 1.288832 | 0.7825003158 | 2.67688 | 102.1356 | 2.527056 | 102.4962 | 1.778019 | 131.6357 | 0.8952204 | 80.20329 | 5.74209 | 5.01023 | 1644.91 | 1.28062 | 754.992 | 0 | 0.49228 | 0.3844076 | 27.7778 | 11.1111 | 55.5556 | 0 | 0 | 5.5556 | 0 | 0 | 100.0001 | 30.8943 | 31.46688 | 18.35706
2010[Zn][srs]3[ASR]2 | 7.19518 | 0.55882 | 0.1184159699 | 0.1091321087 | 0.0096446125 | 1.154447 | 1.074138 | 0.0802614684 | 3.841213 | 3.688401 | 0.1460446074 | 1.036031 | 2.686765 | 2.001037 | 5.301029 | 2.333431 | 18.51104 | 2.337451 | 34.3713 | 2.417508 | 37.04127 | 6.280184 | 182.2032 | 7.19518 | 4.35411 | 6555.14 | 1.03983 | 1236.41 | 0 | 0.55882 | 0.5374148 | 44.4444 | 29.6296 | 14.8148 | 0 | 7.4074 | 3.7037 | 0 | 0 | 99.9999 | 21.02534 | 21.18128 | 10.38882
2010[Zn][srs]3[FSR]1 | 7.91312 | 0.61066 | 1.295983 | 1.048328 | 0.0208105531 | 1.996597 | 1.675532 | 0.0281623338 | 2.351979 | 2.07867 | 0.0349386167 | 0.7006146219 | 0.3553819966 | 1.327819126 | 0.7585198819 | 2.734485 | 86.92768 | 2.596484 | 84.54159 | 1.91582 | 115.4242 | 0.9227438 | 64.12648 | 7.91312 | 4.47781 | 5261.95 | 1.01651 | 984.189 | 380.275 | 0.61066 | 0.6007418 | 29.4118 | 5.8824 | 58.8235 | 0 | 0 | 5.8824 | 0 | 0 | 100.0001 | 30.30823 | 30.87795 | 18.00099
2010[Zn][srs]3[FSR]2 | 5.41273 | 0.49688 | 0.1224114446 | 0.1129151702 | 0.0097402862 | 1.180979645 | 1.089036 | 0.0802009043 | 3.85034 | 3.69735 | 0.1451967101 | 1.058568 | 2.669361 | 2.034689 | 5.277675 | 2.356767 | 18.86941 | 2.338066 | 34.65501 | 2.494798 | 38.39339 | 6.241141 | 182.8979 | 5.41273 | 4.5244 | 3171.69 | 1.0334 | 585.432 | 64.6245 | 0.49688 | 0.4808206 | 44.4444 | 29.6296 | 14.8148 | 0 | 7.4074 | 3.7037 | 0 | 0 | 99.9999 | 21.17043 | 21.27556 | 10.40534
2010[Zn][tfz]3[ASR]2 | 6.16019 | 0.48594 | 0.1413181216 | 0.1361110632 | 0.0053213084 | 0.791850363 | 0.7602204764 | 0.0300715165 | 1.430063 | 1.401205073 | 0.0618887731 | 0.6505322414 | 0.6382124344 | 1.274642 | 1.279197031 | 2.337934 | 34.40844 | 2.280656 | 30.49845 | 1.520902 | 43.85843 | 1.455543 | 39.01353 | 6.16019 | 4.49289 | 2612.27 | 1.15777 | 759.602 | 0 | 0.48594 | 0.4197207 | 45.9016 | 32.7869 | 3.2787 | 13.1148 | 0 | 3.2787 | 1.6393 | 0 | 100 | 30.15143 | 29.68265 | 15.32373
2011[Al][bpq]3[ASR]1 | 4.44395 | 0.47948 | 0.3936709897 | 0.339913046 | 0.0295491833 | 3.499369 | 3.062844 | 0.1318447771 | 5.679531 | 5.17818 | 0.1556744623 | 3.105698 | 2.180162 | 5.828629 | 4.295497954 | 2.555865 | 33.18151 | 2.484552 | 46.4975 | 7.937747 | 193.4027 | 5.416726 | 199.7299 | 4.44395 | 3.91365 | 953.185 | 1.23764 | 422.288 | 0 | 0.47948 | 0.3874148 | 42.1053 | 26.3158 | 0 | 26.3158 | 0 | 5.2632 | 0 | 0 | 100.0001 | 20.47334 | 20.80868 | 12.06819
2011[Al][bpq]3[FSR]1 | 4.44395 | 0.47948 | 0.3958760331 | 0.3416976362 | 0.0297213689 | 3.521648 | 3.066862 | 0.1313816112 | 5.679137 | 5.204354 | 0.1551272057 | 3.125772 | 2.157489 | 5.850936 | 4.294981 | 2.569279 | 33.43192 | 2.472501 | 46.77233 | 8.030979 | 195.608 | 5.334394 | 200.8863 | 4.44395 | 3.91365 | 953.185 | 1.23764 | 422.288 | 0 | 0.47948 | 0.3874148 | 42.1053 | 26.3158 | 0 | 26.3158 | 0 | 5.2632 | 0 | 0 | 100.0001 | 20.4801 | 20.82776 | 12.07722
2011[Cd][bcu]3[ASR]2 | 5.69402 | 0.5545 | 0.2709893136 | 0.2374885084 | 0.013027979 | 1.532152 | 1.367171 | 0.0557574009 | 2.802689224 | 2.578588 | 0.0961507919 | 1.261163 | 1.270537 | 2.390846 | 2.481954 | 2.512439 | 34.66594 | 2.444952 | 37.31137 | 3.168595 | 82.88091 | 3.106402 | 92.6051 | 5.69402 | 3.8647 | 3418.59 | 1.19114 | 860.686 | 0 | 0.5545 | 0.4655204 | 45.8716 | 36.6972 | 3.6697 | 11.0092 | 0 | 2.7523 | 0 | 0 | 100 | 24.39019 | 24.7372 | 13.75253
2011[Cd][bcu]3[FSR]1 | 5.53082 | 0.43972 | 0.3966583684 | 0.3319318609 | 0.0090382303 | 0.8129926307 | 0.7102272868 | 0.0179213281 | 1.086675 | 1.012426 | 0.0210774926 | 0.4163342623 | 0.2736825446 | 0.7946296882 | 0.5758813789 | 2.605214 | 56.66321 | 2.453378 | 66.39314 | 1.08464 | 45.02627 | 0.6714468 | 38.23457 | 5.53082 | 4.05182 | 2428.65 | 1.47192 | 338.887 | 0 | 0.43972 | 0.2987391 | 42.1053 | 38.1579 | 3.9474 | 11.8421 | 0 | 2.6316 | 1.3158 | 0 | 100.0001 | 29.2918 | 29.64418 | 16.37236
2011[Cd][bcu]3[FSR]2 | 5.69402 | 0.5545 | 0.2788424492 | 0.2437472547 | 0.0129554839 | 1.57207 | 1.399896 | 0.0547368337 | 2.814077 | 2.586424 | 0.0940201739 | 1.293227 | 1.242008 | 2.449377 | 2.428535 | 2.52171 | 36.19703 | 2.449661 | 38.29321 | 3.261144 | 88.66016 | 3.042498 | 92.99641 | 5.69402 | 3.8647 | 3418.59 | 1.19114 | 860.686 | 0 | 0.5545 | 0.4655204 | 45.8716 | 36.6972 | 3.6697 | 11.0092 | 0 | 2.7523 | 0 | 0 | 100 | 24.57286 | 24.89012 | 13.76845
2011[Cd][bpq]3[ASR]1 | 10.27836 | 0.70524 | 0.0982097816 | 0.0924353911 | 0.0103833486 | 1.104812 | 1.041040216 | 0.0957943544 | 5.36773 | 5.218475 | 0.1846368055 | 1.006602 | 4.262918 | 1.955207 | 8.440353 | 2.267607 | 14.93374 | 2.318053 | 38.22353 | 2.282577 | 29.19854 | 9.881672 | 322.6201 | 10.27836 | 7.68559 | 3524.44 | 0.694477 | 2968.24 | 0 | 0.70524 | 1.015498 | 30.7692 | 30.7692 | 30.7692 | 0 | 3.8462 | 3.8462 | 0 | 0 | 100 | 18.07489 | 18.19117 | 8.873278
2011[Cd][dia]3[ASR]2 | 6.43441 | 0.54648 | 0.6587621888 | 0.5488829486 | 0.0156835454 | 1.562054 | 1.415786 | 0.0309502838 | 2.033584721 | 1.947814 | 0.0342139234 | 0.9032916875 | 0.4715308447 | 1.770195 | 1.003559 | 2.51932 | 64.14244 | 2.394028 | 77.57853 | 2.275681 | 113.5446 | 1.128858 | 77.85461 | 6.43441 | 5.82908 | 6258.15 | 0.991134 | 1182.85 | 0 | 0.54648 | 0.5513684 | 44.898 | 36.7347 | 8.1633 | 8.1633 | 0 | 2.0408 | 0 | 0 | 100.0001 | 32.1803 | 32.7949 | 16.9174
2011[Cd][dia]3[ASR]3 | 6.43441 | 0.54648 | 0.4387494425 | 0.3713588922 | 0.0218102043 | 1.902906 | 1.671616 | 0.0646131856 | 2.841082 | 2.625488 | 0.0793187857 | 1.464157 | 0.9381760093 | 2.764414 | 1.892048 | 2.557332 | 36.88125 | 2.450893 | 45.94599 | 3.744335 | 101.955 | 2.299369 | 86.932 | 6.43441 | 5.82908 | 6258.15 | 0.991134 | 1182.85 | 0 | 0.54648 | 0.5513684 | 44.898 | 36.7347 | 8.1633 | 8.1633 | 0 | 2.0408 | 0 | 0 | 100.0001 | 24.50733 | 24.91351 | 14.35703
2011[Cd][dia]3[FSR]2 | 6.86398 | 0.51508 | 0.6635750288 | 0.551394582 | 0.0155884487 | 1.559463 | 1.409948 | 0.0312268063 | 2.02719 | 1.951065 | 0.0336008529 | 0.8958883041 | 0.4677269745 | 1.754442 | 1.008844 | 2.524848 | 63.3945 | 2.383328 | 78.93163 | 2.261982 | 111.222 | 1.114747 | 79.62968 | 6.86398 | 6.10482 | 3191.38 | 1.21871 | 820.354 | 0 | 0.51508 | 0.4226436 | 44.898 | 36.7347 | 8.1633 | 8.1633 | 0 | 2.0408 | 0 | 0 | 100.0001 | 32.40417 | 32.93639 | 16.9281
2011[Cd][dia]3[FSR]3 | 6.18649 | 0.48174 | 0.4400376326 | 0.3702878734 | 0.0215984286 | 1.896838 | 1.66147 | 0.065160835 | 2.825341 | 2.647708 | 0.0793821835 | 1.4568 | 0.9285031183 | 2.747982 | 1.914741 | 2.563348 | 36.40538 | 2.417398 | 45.9637 | 3.734285 | 100.0413 | 2.244561 | 88.00861 | 6.18649 | 5.74043 | 1458.42 | 1.30148 | 673.398 | 0 | 0.48174 | 0.3701478 | 44.898 | 36.7347 | 8.1633 | 8.1633 | 0 | 2.0408 | 0 | 0 | 100.0001 | 24.56229 | 24.89948 | 14.35994
2011[Cd][flu]3[ASR]1 | 4.75495 | 0.50826 | 0.7055991782 | 0.6853005871 | 0.0140485032 | 1.759906 | 1.693003 | 0.0389057423 | 2.362024 | 2.319908 | 0.0594183479 | 1.054307 | 0.6021174804 | 2.06201 | 1.229022 | 2.371053 | 59.16709 | 2.316365 | 52.53071 | 2.499819 | 122.0031 | 1.394724 | 64.56142 | 4.75495 | 4.08659 | 2239.84 | 1.55047 | 414.111 | 0 | 0.50826 | 0.3278103 | 50.7463 | 17.9104 | 0 | 26.8657 | 0 | 4.4776 | 0 | 0 | 100 | 32.43469 | 32.18212 | 16.37663
2011[Cd][flu]3[FSR]1 | 4.75495 | 0.50826 | 0.6904051189 | 0.6718647074 | 0.0142068887 | 1.759044 | 1.682808 | 0.0390484347 | 2.35753 | 2.301693 | 0.0603081215 | 1.068639 | 0.5984859192 | 2.079582 | 1.217371 | 2.383728 | 58.7621 | 2.328917 | 51.50465 | 2.547345 | 122.2006 | 1.393824 | 62.70026 | 4.75495 | 4.08659 | 2239.84 | 1.55047 | 414.111 | 0 | 0.50826 | 0.3278103 | 50.7463 | 17.9104 | 0 | 26.8657 | 0 | 4.4776 | 0 | 0 | 100 | 32.23214 | 31.954 | 16.35333
2011[Cd][nan]3[ASR]2 | 5.64179 | 0.68986 | 0.2564635782 | 0.2241786032 | 0.0200903417 | 1.989789 | 1.749096 | 0.1122725224 | 4.223781 | 3.926688 | 0.1581551837 | 1.733325 | 2.233992386 | 3.258242 | 4.411585 | 2.494316 | 22.20124 | 2.412697 | 34.35642 | 4.32346 | 72.33702 | 5.389947 | 151.5663 | 5.64179 | 4.47804 | 2455.46 | 1.05807 | 2237.05 | 0 | 0.68986 | 0.6519985 | 49.2754 | 28.9855 | 8.6957 | 11.5942 | 0 | 1.4493 | 0 | 0 | 100.0001 | 20.48356 | 20.89038 | 12.20064
2011[Cd][nan]3[ASR]4 | 5.7357 | 0.69602 | 0.2830253211 | 0.2347395744 | 0.0153003967 | 1.120959 | 0.95663207 | 0.043555258 | 1.696341 | 1.510779 | 0.0551202559 | 0.8379338022 | 0.5753815158 | 1.559826 | 1.129529 | 2.615081 | 31.80008 | 2.527703 | 38.78937 | 2.191265 | 49.6026 | 1.454393 | 43.8137 | 5.7357 | 4.60458 | 2498.48 | 1.03985 | 2449.45 | 0 | 0.69602 | 0.6693465 | 48 | 28 | 4 | 16 | 0 | 4 | 0 | 0 | 100 | 22.89597 | 23.37097 | 13.89557
2011[Cd][nan]3[FSR]2 | 5.62496 | 0.68878 | 0.2584305649 | 0.2474922744 | 0.0107208338 | 1.768109 | 1.697851 | 0.0629481476 | 3.529525 | 3.563801 | 0.0751412516 | 1.509678 | 1.761416 | 2.960037 | 3.627366 | 2.343019 | 36.70704 | 2.263174 | 62.93327 | 3.537205 | 108.6542 | 3.986391 | 228.282 | 5.62496 | 4.43439 | 2444.72 | 1.06272 | 2186.12 | 0 | 0.68878 | 0.6481293 | 54.2373 | 32.2034 | 1.6949 | 10.1695 | 0 | 1.6949 | 0 | 0 | 100 | 25.16717 | 25.2097 | 11.48541
2011[Cd][nan]3[FSR]3 | 5.64179 | 0.68986 | 0.398462789 | 0.3634488916 | 0.0193070857 | 2.623807 | 2.456929 | 0.0825436789 | 4.665377 | 4.674103 | 0.1015375901 | 2.225344 | 2.04157 | 4.318825 | 4.258743134 | 2.410822 | 41.03473 | 2.27946 | 61.32034 | 5.364908 | 177.2218 | 4.653676 | 261.1476 | 5.64179 | 4.47804 | 2455.46 | 1.05807 | 2237.05 | 0 | 0.68986 | 0.6519985 | 50.7463 | 26.8657 | 8.9552 | 11.9403 | 0 | 1.4925 | 0 | 0 | 100 | 22.23248 | 22.46014 | 12.15766
2011[Cd][nan]3[FSR]5 | 5.7357 | 0.69602 | 0.2811835408 | 0.2310824411 | 0.0151316685 | 1.126066 | 0.9489508704 | 0.0435257814 | 1.689526 | 1.511624 | 0.0554333179 | 0.8448821521 | 0.5634607656 | 1.562751 | 1.126134 | 2.647404 | 31.78218 | 2.515689 | 38.49851 | 2.236744 | 49.66763 | 1.417492 | 43.35448 | 5.7357 | 4.60458 | 2498.48 | 1.03985 | 2449.45 | 0 | 0.69602 | 0.6693465 | 48 | 28 | 4 | 16 | 0 | 4 | 0 | 0 | 100 | 22.87194 | 23.36145 | 13.89378
2011[Cd][nuc]3[ASR]4 | 5.03882 | 0.46126 | 0.390006531 | 0.3255290085 | 0.0180811012 | 1.573642727 | 1.3424 | 0.0742717438 | 2.680202 | 2.421531 | 0.1483841246 | 1.183636196 | 1.106559 | 2.200507 | 2.18569 | 2.591873 | 26.17454 | 2.433467 | 22.92129 | 3.067835 | 57.59725 | 2.692774 | 50.09883 | 5.03882 | 4.89298 | 1196.22 | 1.50882 | 358.839 | 0 | 0.46126 | 0.3057091 | 49.4845 | 37.1134 | 12.3711 | 0 | 0 | 1.0309 | 0 | 0 | 99.9999 | 25.54482 | 26.08258 | 15.81607
2011[Cd][nuc]3[ASR]7 | 5.94099 | 0.52174 | 0.3955826838 | 0.3309621233 | 0.016447824 | 1.470252 | 1.24774524 | 0.0580804555 | 2.352661 | 2.156608 | 0.1075382026 | 1.074669 | 0.8824088902 | 1.991452 | 1.791272 | 2.627141 | 31.19807 | 2.424552 | 27.95453 | 2.823307 | 62.12947 | 2.139446 | 50.07416 | 5.94099 | 5.28927 | 1640.97 | 1.28798 | 695.849 | 0 | 0.52174 | 0.4050839 | 49.4845 | 37.1134 | 12.3711 | 0 | 0 | 1.0309 | 0 | 0 | 99.9999 | 26.16466 | 26.74554 | 15.96148
2011[Cd][sqc]3[FSR]1 | 7.36714 | 0.52834 | 0.2804653656 | 0.2361804532 | 0.011670742 | 0.9406201835 | 0.8274356581 | 0.0528027809 | 2.568487 | 2.394646 | 0.1122289972 | 0.6601548179 | 1.627867 | 1.25141 | 3.195077 | 2.493393 | 22.32276 | 2.39068 | 29.48218 | 1.646025 | 27.93493 | 3.891708 | 94.19782 | 7.36714 | 6.73872 | 2246.27 | 1.14671 | 805.368 | 93.406 | 0.52834 | 0.4607442 | 46.1538 | 32.967 | 0 | 17.5824 | 0 | 3.2967 | 0 | 0 | 99.9999 | 27.31652 | 27.86896 | 14.58193
2011[Ce][flu]3[FSR]1 | 7.76357 | 0.62892 | 0.2456192328 | 0.2017295939 | 0.0102466491 | 0.8925157876 | 0.7398279693 | 0.0359802665 | 1.293962 | 1.120399831 | 0.0565940519 | 0.6468965548 | 0.4014467026 | 1.184995 | 0.7820185643 | 2.684345 | 30.24517 | 2.565218 | 28.44071 | 1.736493 | 35.84037 | 1.029798 | 22.24116 | 7.76357 | 7.22612 | 1579.3 | 0.996628 | 1508.51 | 0 | 0.62892 | 0.6310479 | 46.875 | 21.875 | 0 | 28.125 | 0 | 3.125 | 0 | 0 | 100 | 26.84936 | 27.42697 | 15.81497
2011[Ce][flu]3[FSR]2 | 8.05932 | 0.63854 | 0.5542071523 | 0.4740029853 | 0.0073747486 | 1.004521 | 0.8568185639 | 0.013658558 | 1.125016 | 0.9838449996 | 0.0156457456 | 0.4503136615 | 0.120495067 | 0.8331292401 | 0.2475215027 | 2.69264 | 90.85095 | 2.626375 | 89.85876 | 1.212533 | 75.69058 | 0.3164652 | 22.24197 | 8.05932 | 7.60173 | 3163.82 | 0.990753 | 1650.24 | 0 | 0.63854 | 0.6444997 | 39.4737 | 31.5789 | 2.6316 | 23.6842 | 0 | 2.6316 | 0 | 0 | 100 | 34.12358 | 34.56006 | 17.91784
2011[CeCu][stp]3[ASR]1 | 7.85539 | 0.63556 | 0.1078708471 | 0.0920418367 | 0.0070833889 | 0.5537296515 | 0.4801039386 | 0.0359490944 | 1.285234249 | 1.139095 | 0.0787636122 | 0.4458588044 | 0.7315045975 | 0.8339209063 | 1.390495 | 2.503688 | 19.17218 | 2.462421 | 20.51987 | 1.116291 | 15.98808 | 1.801272 | 28.53279 | 7.85539 | 7.34267 | 1583.6 | 0.993925 | 1538.3 | 0 | 0.63556 | 0.6394446 | 26.9663 | 33.7079 | 6.7416 | 26.9663 | 0 | 5.618 | 0 | 0 | 100.0001 | 23.65161 | 23.92938 | 13.11322
2011[Co][dia]3[ASR]3 | 6.1149 | 0.68892 | 1.059156 | 0.8956697492 | 0.0315799822 | 2.639807 | 2.28981 | 0.0662380608 | 3.618983 | 3.329449 | 0.1081811463 | 1.580651 | 0.9791765206 | 2.974791 | 2.018816 | 2.614356 | 49.61515 | 2.456429 | 42.81974 | 4.132384 | 147.5947 | 2.405277 | 86.44516 | 6.1149 | 5.25778 | 3991.15 | 0.863428 | 2713.13 | 0 | 0.68892 | 0.7978893 | 47.4227 | 28.866 | 10.3093 | 8.2474 | 0 | 1.0309 | 4.1237 | 0 | 100 | 27.08556 | 27.48415 | 15.29897
2011[Co][dia]3[ASR]4 | 9.92414 | 0.66892 | 0.0817861983 | 0.0645811643 | 0.0051799355 | 0.4332141119 | 0.3466558836 | 0.0319939236 | 0.8656460188 | 0.710699895 | 0.0978382042 | 0.3514279136 | 0.4324319069 | 0.6335026329 | 0.7964759183 | 2.669572 | 16.25038 | 2.498139 | 10.74118 | 0.9381621 | 10.29466 | 1.080275 | 8.555087 | 9.92414 | 4.72399 | 9487.52 | 0.833456 | 2315.12 | 0 | 0.66892 | 0.8025859 | 45.283 | 37.7358 | 15.0943 | 0 | 0 | 1.8868 | 0 | 0 | 99.9999 | 26.52222 | 27.25584 | 16.09399
2011[Co][dia]3[FSR]3 | 9.92414 | 0.66892 | 1.130168 | 1.105086 | 0.0137937889 | 2.286071 | 2.28479 | 0.022570762 | 2.733840593 | 2.810293 | 0.0316643541 | 1.155904 | 0.4477692124 | 2.335608 | 0.9732720701 | 2.311804 | 135.0083 | 2.244566 | 116.7271 | 2.672223 | 315.3265 | 1.005048 | 113.6073 | 9.92414 | 4.72399 | 9487.52 | 0.833456 | 2315.12 | 0 | 0.66892 | 0.8025859 | 39.3939 | 30.303 | 12.1212 | 12.1212 | 0 | 3.0303 | 3.0303 | 0 | 99.9999 | 31.05847 | 30.95965 | 15.20641
2011[Co][flu]3[ASR]1 | 7.13587 | 0.67844 | 0.2564510915 | 0.244130565 | 0.0163243343 | 1.932345 | 1.79658 | 0.1256133616 | 5.405467 | 5.109798 | 0.2269898819 | 1.675894 | 3.473121672 | 3.228344 | 6.786339 | 2.345656 | 19.79049 | 2.363361 | 30.88321 | 3.931071 | 63.89052 | 8.20824 | 209.584 | 7.13587 | 6.98688 | 4787.74 | 0.8258 | 2533.8 | 0 | 0.67844 | 0.8215549 | 46.8085 | 34.0426 | 0 | 17.0213 | 0 | 2.1277 | 0 | 0 | 100.0001 | 25.92676 | 25.38742 | 10.44987
2011[Co][fsc]3[ASR]1 | 9.49894 | 0.5598 | 0.1963785013 | 0.173797972 | 0.0160250856 | 1.774026 | 1.601929 | 0.1013828513 | 4.508289 | 4.382985 | 0.1401170515 | 1.577647 | 2.734263 | 3.005779 | 5.515319 | 2.430202 | 22.19938 | 2.325691 | 42.30403 | 3.834002 | 66.72643 | 6.359052 | 233.3202 | 9.49894 | 7.59757 | 3441.97 | 1.33539 | 679.916 | 37.5792 | 0.5598 | 0.4192034 | 49.3333 | 32 | 5.3333 | 10.6667 | 0 | 2.6667 | 0 | 0 | 100 | 21.61304 | 21.66461 | 11.85354
2011[Co][fsc]3[FSR]1 | 5.97457 | 0.53484 | 0.1994561349 | 0.1777612815 | 0.0160515237 | 1.789888 | 1.616369329 | 0.1009934904 | 4.540833 | 4.353388 | 0.1410375776 | 1.590432 | 2.750944 | 3.029040412 | 5.487963 | 2.431872 | 22.485 | 2.357426 | 42.04185 | 3.867728 | 68.10797 | 6.485148 | 230.7241 | 5.97457 | 5.30629 | 1701.61 | 1.2166 | 751.439 | 0 | 0.53484 | 0.4396186 | 49.3333 | 32 | 5.3333 | 10.6667 | 0 | 2.6667 | 0 | 0 | 100 | 21.62989 | 21.77811 | 11.87063
2011[Co][fsc]3[FSR]2 | 5.91915 | 0.51268 | 1.273266 | 1.097651 | 0.0176063902 | 2.659927 | 2.404956 | 0.0323725113 | 3.233245122 | 3.054625 | 0.038542552 | 1.386661 | 0.5733182333 | 2.693966 | 1.222987 | 2.546434 | 104.3042 | 2.439001 | 108.7607 | 3.531039 | 280.992 | 1.398324 | 133.0129 | 5.91915 | 3.87887 | 3640.12 | 1.19954 | 839.692 | 0 | 0.51268 | 0.4273972 | 40.678 | 23.7288 | 20.339 | 13.5593 | 0 | 1.6949 | 0 | 0 | 100 | 31.71323 | 32.10012 | 16.30638
2011[Co][nan]3[ASR]10 | 4.69979 | 0.40714 | 0.925079755 | 0.7399715994 | 0.0187507719 | 1.356113 | 1.096827 | 0.0311281448 | 1.49603 | 1.252998217 | 0.039721387 | 0.4310327826 | 0.1399172768 | 0.7878881914 | 0.2960884856 | 2.805309 | 52.53423 | 2.700304 | 46.1385 | 1.20918 | 41.3911 | 0.3778192 | 13.66108 | 4.69979 | 4.51322 | 1823.9 | 1.86095 | 206.264 | 31.4232 | 0.40714 | 0.2187807 | 30.303 | 18.1818 | 24.2424 | 18.1818 | 0 | 9.0909 | 0 | 0 | 99.9999 | 36.34354 | 36.75601 | 20.91022
2011[Co][nan]3[ASR]11 | 4.79765 | 0.40994 | 0.9080382007 | 0.7189289608 | 0.0176683694 | 1.368515 | 1.094667614 | 0.0296788664 | 1.514212 | 1.272716 | 0.03691685 | 0.4604772855 | 0.145696045 | 0.8362159387 | 0.3237440189 | 2.840052 | 55.32968 | 2.697826 | 50.32801 | 1.30778 | 46.26756 | 0.3930626 | 16.29339 | 4.79765 | 4.61223 | 1819.97 | 1.86496 | 240.089 | 23.166 | 0.40994 | 0.2198117 | 30.303 | 18.1818 | 24.2424 | 18.1818 | 0 | 9.0909 | 0 | 0 | 99.9999 | 35.45254 | 36.00231 | 20.47313
2011[Co][nan]3[ASR]13 | 4.60016 | 0.37318 | 0.4173784434 | 0.3416135051 | 0.0078650625 | 0.8481621111 | 0.7075688487 | 0.022700995 | 1.06514944 | 0.9022269113 | 0.0491499345 | 0.4307836677 | 0.2169873289 | 0.7967390113 | 0.4116453915 | 2.710019 | 45.6876 | 2.61237 | 26.68537 | 1.167432 | 36.40109 | 0.5668513 | 10.98491 | 4.60016 | 3.69795 | 3690.78 | 2.04473 | 74.7825 | 0 | 0.37318 | 0.1825082 | 34.7826 | 8.6957 | 0 | 43.4783 | 0 | 13.0435 | 0 | 0 | 100.0001 | 33.5711 | 34.08398 | 19.06662
2011[Co][nan]3[ASR]5 | 5.87432 | 0.5037 | 0.486919189 | 0.4253611143 | 0.0154057421 | 1.824186 | 1.636466 | 0.0441018424 | 2.615454 | 2.407622307 | 0.0608229626 | 1.337267 | 0.7912679396 | 2.548372 | 1.562424 | 2.532735 | 52.31304 | 2.472295 | 55.05679 | 3.386942 | 133.3131 | 1.956248 | 86.02206 | 5.87432 | 5.33832 | 3231.26 | 1.27095 | 772.729 | 0 | 0.5037 | 0.3963177 | 37.931 | 34.4828 | 6.8966 | 17.2414 | 0 | 3.4483 | 0 | 0 | 100.0001 | 28.48418 | 28.63429 | 14.30469
2011[Co][nan]3[ASR]6 | 5.81102 | 0.4987 | 0.5811786492 | 0.5195057628 | 0.0148187045 | 1.881133 | 1.711318 | 0.0364510987 | 2.621501698 | 2.450912 | 0.0502779198 | 1.299954 | 0.7403689304 | 2.491767 | 1.479963 | 2.511378 | 65.70357 | 2.445571 | 67.25834 | 3.264677 | 163.718 | 1.810625 | 99.53984 | 5.81102 | 5.35778 | 3206.61 | 1.28071 | 736.473 | 0 | 0.4987 | 0.3893934 | 37.931 | 34.4828 | 6.8966 | 17.2414 | 0 | 3.4483 | 0 | 0 | 100.0001 | 29.55393 | 29.79871 | 14.47784
2011[Co][nan]3[ASR]7 | 5.87346 | 0.502 | 0.4554662565 | 0.3990232956 | 0.0156807911 | 1.804538 | 1.599602 | 0.0464985962 | 2.608621 | 2.37647 | 0.0638228358 | 1.349071 | 0.8040828229 | 2.54965 | 1.580951 | 2.557917 | 48.80634 | 2.494283 | 52.07217 | 3.450813 | 124.4391 | 2.00561 | 82.32356 | 5.87346 | 5.35909 | 3228.8 | 1.27191 | 768.992 | 0 | 0.502 | 0.394682 | 37.931 | 34.4828 | 6.8966 | 17.2414 | 0 | 3.4483 | 0 | 0 | 100.0001 | 28.01295 | 28.25464 | 14.29015
2011[Co][nan]3[FSR]2 | 5.87432 | 0.5037 | 0.4724973338 | 0.415133882 | 0.0154906029 | 1.811713 | 1.616632903 | 0.0448139051 | 2.610770216 | 2.380979 | 0.061884318 | 1.339216 | 0.7990568279 | 2.540715 | 1.563403 | 2.544367 | 51.00123 | 2.493711 | 53.77506 | 3.407458 | 129.5796 | 1.992617 | 84.07212 | 5.87432 | 5.33832 | 3231.26 | 1.27095 | 772.729 | 0 | 0.5037 | 0.3963177 | 37.931 | 34.4828 | 6.8966 | 17.2414 | 0 | 3.4483 | 0 | 0 | 100.0001 | 28.23331 | 28.46389 | 14.28306
2011[Co][nan]3[FSR]3 | 5.81102 | 0.4987 | 0.5864624863 | 0.5298373241 | 0.0146819288 | 1.877796 | 1.719428 | 0.0363084616 | 2.608669 | 2.467785 | 0.0502790429 | 1.291333 | 0.7308728885 | 2.480924 | 1.47923 | 2.495547 | 66.04933 | 2.417291 | 67.3104 | 3.222584 | 163.8634 | 1.766733 | 99.56753 | 5.81102 | 5.35778 | 3206.61 | 1.28071 | 736.473 | 0 | 0.4987 | 0.3893934 | 37.931 | 34.4828 | 6.8966 | 17.2414 | 0 | 3.4483 | 0 | 0 | 100.0001 | 29.5821 | 29.73942 | 14.47327
2011[Co][nan]3[FSR]4 | 5.87346 | 0.502 | 0.4581623363 | 0.4016310202 | 0.0158799646 | 1.81123 | 1.608914 | 0.0461897361 | 2.60673145 | 2.396425 | 0.0635443002 | 1.353068107 | 0.7955010067 | 2.560351 | 1.583012 | 2.553438 | 49.3637 | 2.472541 | 52.48995 | 3.454976 | 126.3884 | 1.966909 | 83.09223 | 5.87346 | 5.35909 | 3228.8 | 1.27191 | 768.992 | 0 | 0.502 | 0.394682 | 37.931 | 34.4828 | 6.8966 | 17.2414 | 0 | 3.4483 | 0 | 0 | 100.0001 | 28.06773 | 28.30177 | 14.29401
2011[Co][nan]3[FSR]5 | 6.7542 | 0.55184 | 0.5210851546 | 0.4444299005 | 0.0232108611 | 2.507819 | 2.190836 | 0.0737833765 | 3.510814 | 3.208094 | 0.0874476615 | 1.986733 | 1.002996 | 3.73314 | 2.020253 | 2.583912 | 42.4545 | 2.485752 | 51.22232 | 5.133543 | 158.4886 | 2.493198 | 103.482 | 6.7542 | 5.17068 | 4070.05 | 1.08431 | 1289.9 | 0 | 0.55184 | 0.5089319 | 48.3871 | 29.0323 | 19.3548 | 0 | 0 | 3.2258 | 0 | 0 | 100 | 25.05159 | 25.47106 | 13.73973
2011[Co][nan]3[FSR]6 | 4.91089 | 0.4331 | 0.5588041814 | 0.4623798414 | 0.0169039268 | 1.278235074 | 1.059601 | 0.039784876 | 1.620277 | 1.392874 | 0.0625190908 | 0.7194308926 | 0.3420422854 | 1.316652 | 0.6753157509 | 2.712923 | 39.17462 | 2.597681 | 32.13047 | 1.95176 | 51.57934 | 0.8885166 | 21.69821 | 4.91089 | 3.95249 | 2390.18 | 1.65469 | 258.579 | 0 | 0.4331 | 0.2617409 | 44 | 34 | 4 | 12 | 0 | 3 | 3 | 0 | 100 | 28.97878 | 29.49107 | 17.11649
2011[Co][nan]3[FSR]7 | 4.69979 | 0.40714 | 0.9226054495 | 0.7421629039 | 0.0185367375 | 1.358746 | 1.091667 | 0.0311763012 | 1.503215 | 1.253497 | 0.0389646436 | 0.4361404024 | 0.1444692033 | 0.7856441279 | 0.3062999358 | 2.823553 | 52.39904 | 2.713814 | 47.16605 | 1.231466 | 41.167 | 0.3920626 | 14.44696 | 4.69979 | 4.51322 | 1823.9 | 1.86095 | 206.264 | 31.4232 | 0.40714 | 0.2187807 | 30.303 | 18.1818 | 24.2424 | 18.1818 | 0 | 9.0909 | 0 | 0 | 99.9999 | 36.33123 | 36.74129 | 20.90656
2011[Co][nan]3[FSR]8 | 4.79765 | 0.40994 | 0.9085827993 | 0.7284837279 | 0.0171951156 | 1.361581 | 1.11291889 | 0.0289198298 | 1.518139 | 1.277498 | 0.0359965276 | 0.4529981651 | 0.1565579888 | 0.8374333272 | 0.3211374581 | 2.782374 | 57.04275 | 2.696869 | 51.77606 | 1.26041 | 47.7695 | 0.4222165 | 16.62723 | 4.79765 | 4.61223 | 1819.97 | 1.86496 | 240.089 | 23.166 | 0.40994 | 0.2198117 | 30.303 | 18.1818 | 24.2424 | 18.1818 | 0 | 9.0909 | 0 | 0 | 99.9999 | 35.59651 | 36.08335 | 20.47659
2011[CoNd][stp]3[FSR]1 | 7.74178 | 0.52008 | 0.0396616411 | 0.0374417769 | 0.0034452129 | 0.3609653717 | 0.3432003569 | 0.0314035023 | 1.518438 | 1.472373 | 0.0926668725 | 0.3213037306 | 1.157473 | 0.6270623106 | 2.286645 | 2.248382 | 14.94877 | 2.263854 | 21.51658 | 0.7224135 | 9.373812 | 2.620349 | 49.20078 | 7.74178 | 5.79926 | 1339.38 | 1.37568 | 726.345 | 0 | 0.52008 | 0.378053 | 23.7624 | 35.6436 | 0 | 35.6436 | 0 | 4.9505 | 0 | 0 | 100.0001 | 21.80705 | 21.78793 | 9.23809
2011[Cr][bpq]3[ASR]2 | 4.52551 | 0.43576 | 0.1394421062 | 0.1250735564 | 0.0151877373 | 1.621273 | 1.44254 | 0.118727087 | 4.649041 | 4.34782 | 0.1911805029 | 1.481831353 | 3.027768 | 2.799298 | 5.933048 | 2.423013 | 17.20368 | 2.389901 | 31.37301 | 3.590497 | 48.15822 | 7.236066 | 186.1376 | 4.52551 | 3.901 | 1789.09 | 2.19304 | 85.0364 | 0 | 0.43576 | 0.1987013 | 42.1053 | 26.3158 | 0 | 26.3158 | 0 | 5.2632 | 0 | 0 | 100.0001 | 18.15358 | 18.41446 | 10.23363
2011[CrMn][qtz]3[ASR]1 | 5.44493 | 0.49952 | 0.0750210635 | 0.0705333437 | 0.004086116 | 0.5195627265 | 0.5049607914 | 0.0246595486 | 1.554285 | 1.674663 | 0.0423476333 | 0.444541663 | 1.034722636 | 0.8789691107 | 2.204425 | 2.289023 | 27.69782 | 2.112197 | 50.83242 | 1.017566 | 24.34553 | 2.185538 | 112.0563 | 5.44493 | 4.84173 | 885.788 | 1.70256 | 663.897 | 0 | 0.49952 | 0.2933935 | 30.7692 | 0 | 0 | 61.5385 | 0 | 7.6923 | 0 | 0 | 100 | 22.25914 | 22.42225 | 11.12603
2011[CrMn][qtz]3[FSR]1 | 5.33272 | 0.49936 | 0.074718513 | 0.0706391353 | 0.0040773562 | 0.5147953665 | 0.5031421194 | 0.0242795074 | 1.548366424 | 1.678382 | 0.0427061118 | 0.4400768535 | 1.033571 | 0.8725798376 | 2.208811208 | 2.277474 | 27.95053 | 2.099169 | 50.37138 | 1.002264 | 24.38906 | 2.16964 | 111.2609 | 5.33272 | 4.52018 | 1585.18 | 2.64413 | 203.089 | 10.6231 | 0.49936 | 0.1888561 | 30.7692 | 0 | 0 | 61.5385 | 0 | 7.6923 | 0 | 0 | 100 | 22.30452 | 22.36325 | 11.14178
2011[Cu][nbo]3[ASR]1 | 6.94168 | 0.47942 | 0.0707908959 | 0.0597630515 | 0.0080174023 | 0.6106221011 | 0.5137783822 | 0.0569625099 | 1.704755 | 1.488767 | 0.1100909079 | 0.5398312052 | 1.094133 | 0.9938465359 | 2.069122035 | 2.496378 | 13.15954 | 2.487877 | 19.3387 | 1.347623 | 13.07856 | 2.722068 | 40.01413 | 6.94168 | 5.17183 | 1598.2 | 1.20904 | 632.068 | 0 | 0.47942 | 0.3965295 | 43.9024 | 39.0244 | 4.878 | 9.7561 | 0 | 2.439 | 0 | 0 | 99.9999 | 20.2334 | 20.74516 | 12.59956
2011[Cu][nbo]3[ASR]2 | 6.62514 | 0.4629 | 0.0700532794 | 0.0591797018 | 0.0071655029 | 0.5211961904 | 0.4393028897 | 0.0448807943 | 1.362354 | 1.195888 | 0.0986248253 | 0.451142911 | 0.8411582345 | 0.8312660989 | 1.597743 | 2.511701 | 14.26741 | 2.455617 | 17.29275 | 1.133136 | 11.86001 | 2.065562 | 27.62938 | 6.62514 | 4.44877 | 1544.61 | 1.25098 | 535.663 | 0 | 0.4629 | 0.3700299 | 43.9024 | 39.0244 | 4.878 | 9.7561 | 0 | 2.439 | 0 | 0 | 99.9999 | 20.80224 | 21.2465 | 12.94027
2011[Cu][nbo]3[ASR]3 | 6.89512 | 0.47706 | 0.0688092975 | 0.0582057616 | 0.0077727236 | 0.5735223184 | 0.4858097073 | 0.05433281 | 1.629722 | 1.41386 | 0.1122754991 | 0.5047130209 | 1.056199 | 0.9323169666 | 1.98425 | 2.477529 | 12.99806 | 2.491708 | 18.07211 | 1.250441 | 12.11832 | 2.631741 | 35.85957 | 6.89512 | 4.98256 | 1586.13 | 1.21823 | 627.012 | 0 | 0.47706 | 0.3916009 | 43.9024 | 39.0244 | 4.878 | 9.7561 | 0 | 2.439 | 0 | 0 | 99.9999 | 20.34144 | 20.80536 | 12.62118
2011[Cu][nbo]3[FSR]1 | 6.94168 | 0.47942 | 0.0713384389 | 0.0599680444 | 0.008091701 | 0.6111907393 | 0.5155306203 | 0.056806084 | 1.700042 | 1.490701 | 0.1103272251 | 0.5398523004 | 1.088852 | 0.9954148763 | 2.064022 | 2.491736 | 13.22301 | 2.477636 | 19.28048 | 1.345169 | 13.16238 | 2.697778 | 39.79533 | 6.94168 | 5.17183 | 1598.2 | 1.20904 | 632.068 | 0 | 0.47942 | 0.3965295 | 43.9024 | 39.0244 | 4.878 | 9.7561 | 0 | 2.439 | 0 | 0 | 99.9999 | 20.29107 | 20.76033 | 12.59064
2011[Cu][nbo]3[FSR]2 | 6.62514 | 0.4629 | 0.0693493808 | 0.0585515939 | 0.0071467044 | 0.5100228189 | 0.4334332276 | 0.0447834477 | 1.348578 | 1.178952 | 0.0989551323 | 0.4406734381 | 0.8385547174 | 0.8155550718 | 1.584073645 | 2.488523 | 14.04471 | 2.46237 | 17.02812 | 1.096626 | 11.45424 | 2.064832 | 26.97379 | 6.62514 | 4.44877 | 1544.61 | 1.25098 | 535.663 | 0 | 0.4629 | 0.3700299 | 43.9024 | 39.0244 | 4.878 | 9.7561 | 0 | 2.439 | 0 | 0 | 99.9999 | 20.76162 | 21.19648 | 12.90562
2011[Cu][nbo]3[FSR]3 | 6.89512 | 0.47706 | 0.0685121025 | 0.0578032354 | 0.0077566107 | 0.5669114797 | 0.4786792393 | 0.054132746 | 1.620957 | 1.417673 | 0.1136551349 | 0.4983993772 | 1.054045 | 0.9192753811 | 1.993039 | 2.482665 | 12.87687 | 2.469903 | 17.82368 | 1.237358 | 11.83739 | 2.60339 | 35.52329 | 6.89512 | 4.98256 | 1586.13 | 1.21823 | 627.012 | 0 | 0.47706 | 0.3916009 | 43.9024 | 39.0244 | 4.878 | 9.7561 | 0 | 2.439 | 0 | 0 | 99.9999 | 20.27599 | 20.76195 | 12.60647
2011[CuCe][stp]3[FSR]1 | 4.96561 | 0.54256 | 0.1069636392 | 0.0925239137 | 0.0070691524 | 0.5551714641 | 0.4844465581 | 0.0358941121 | 1.288625 | 1.144535 | 0.0779467324 | 0.4482078249 | 0.7334540144 | 0.8401304693 | 1.393542 | 2.489523 | 19.30898 | 2.459581 | 20.81046 | 1.115824 | 16.22206 | 1.803989 | 29.00025 | 4.96561 | 3.66602 | 1754.5 | 1.21757 | 614.071 | 0 | 0.54256 | 0.4456089 | 26.9663 | 33.7079 | 6.7416 | 26.9663 | 0 | 5.618 | 0 | 0 | 100.0001 | 23.68838 | 23.88923 | 13.10748
2011[CuEr][stp]3[ASR]1 | 5.0535 | 0.53992 | 0.1160075178 | 0.0998364335 | 0.0068382279 | 0.4775648778 | 0.413865027 | 0.0293967094 | 0.9833240927 | 0.8754498825 | 0.0638650299 | 0.36155736 | 0.5057592149 | 0.6755859535 | 0.9673440704 | 2.513905 | 20.21609 | 2.442656 | 19.40315 | 0.908921 | 13.65771 | 1.235396 | 18.76952 | 5.0535 | 3.68018 | 1765.39 | 1.21005 | 668.99 | 0 | 0.53992 | 0.4461964 | 26.9663 | 33.7079 | 6.7416 | 26.9663 | 0 | 5.618 | 0 | 0 | 100.0001 | 24.48388 | 24.72004 | 13.59417
2011[CuGd][stp]3[ASR]1 | 6.93889 | 0.53904 | 0.1047629867 | 0.0909749751 | 0.0067525511 | 0.4923551181 | 0.4245051216 | 0.0317226535 | 1.096677 | 0.9715406112 | 0.072161498 | 0.3875921314 | 0.6043222597 | 0.7211222779 | 1.151358 | 2.518103 | 19.26825 | 2.451767 | 19.10731 | 0.975997 | 13.89477 | 1.481657 | 21.99935 | 6.93889 | 3.80616 | 5206.9 | 1.05982 | 931.472 | 0.0964167 | 0.53904 | 0.5086147 | 26.9663 | 33.7079 | 6.7416 | 26.9663 | 0 | 5.618 | 0 | 0 | 100.0001 | 23.89108 | 24.15106 | 13.26
2011[CuLa][stp]3[ASR]1 | 6.93889 | 0.53904 | 0.0926379369 | 0.0802730629 | 0.0069327698 | 0.5262550178 | 0.4603914918 | 0.0382229493 | 1.315475 | 1.162092 | 0.0817958622 | 0.4336170809 | 0.7892202128 | 0.8137355098 | 1.49092 | 2.462681 | 17.20862 | 2.467621 | 20.19309 | 1.067861 | 14.00327 | 1.947496 | 30.10629 | 6.93889 | 3.80616 | 5206.9 | 1.05982 | 931.472 | 0.0964167 | 0.53904 | 0.5086147 | 26.9663 | 33.7079 | 6.7416 | 26.9663 | 0 | 5.618 | 0 | 0 | 100.0001 | 22.88982 | 23.19095 | 12.90692
2011[CuLa][stp]3[ASR]2 | 5.99531 | 0.53726 | 0.1129281546 | 0.0954853157 | 0.0074900474 | 0.5571079336 | 0.4846352819 | 0.0366622768 | 1.286047 | 1.134951 | 0.081511567 | 0.444179779 | 0.7289393003 | 0.8333297452 | 1.379255 | 2.493621 | 18.94305 | 2.466806 | 19.80085 | 1.107616 | 15.78581 | 1.798152 | 27.31042 | 5.99531 | 3.70069 | 3941.14 | 1.19863 | 744.715 | 0 | 0.53726 | 0.4482284 | 26.9663 | 33.7079 | 6.7416 | 26.9663 | 0 | 5.618 | 0 | 0 | 100.0001 | 23.78566 | 24.01494 | 13.3242
2011[CuNd][stp]3[ASR]1 | 6.47084 | 0.47986 | 0.0997098215 | 0.0868004425 | 0.0069455766 | 0.5211225971 | 0.4541697945 | 0.0353243607 | 1.239818 | 1.093469 | 0.0777211044 | 0.4214127756 | 0.718695256 | 0.7887821276 | 1.3579941 | 2.484101 | 18.40642 | 2.470059 | 20.01418 | 1.046832 | 14.51865 | 1.77522 | 27.17914 | 6.47084 | 4.69781 | 4012.28 | 1.24227 | 575.168 | 0 | 0.47986 | 0.3862767 | 26.9663 | 33.7079 | 6.7416 | 26.9663 | 0 | 5.618 | 0 | 0 | 100.0001 | 23.47417 | 23.69945 | 13.07612
2011[CuNd][stp]3[FSR]1 | 5.50843 | 0.5855 | 0.1020430592 | 0.0877495396 | 0.0067797528 | 0.5258861282 | 0.4551496177 | 0.034738125 | 1.240403 | 1.09767 | 0.078002517 | 0.423843069 | 0.7145169852 | 0.7912431471 | 1.357038 | 2.504793 | 18.82726 | 2.461802 | 19.98289 | 1.061639 | 14.89694 | 1.758999 | 27.11753 | 5.50843 | 3.88727 | 2254.56 | 1.12046 | 951.083 | 0 | 0.5855 | 0.5225532 | 26.9663 | 33.7079 | 6.7416 | 26.9663 | 0 | 5.618 | 0 | 0 | 100.0001 | 23.52867 | 23.75157 | 13.08089
2011[CuSm][stp]3[ASR]1 | 9.74079 | 0.73424 | 0.1062194922 | 0.0915805537 | 0.0069286918 | 0.5103423 | 0.4448984295 | 0.0328929306 | 1.163347 | 1.034568 | 0.0744800555 | 0.4041228078 | 0.6530045663 | 0.7574406836 | 1.242674 | 2.492299 | 19.36061 | 2.447573 | 19.67341 | 1.007195 | 14.66451 | 1.598276 | 24.44764 | 9.74079 | 9.11572 | 3520.88 | 0.771129 | 2722.03 | 0 | 0.73424 | 0.9521623 | 26.9663 | 33.7079 | 6.7416 | 26.9663 | 0 | 5.618 | 0 | 0 | 100.0001 | 23.89905 | 24.19244 | 13.23534
2011[CuW][dia]3[ASR]1 | 6.49654 | 0.48622 | 0.1446194369 | 0.1291109838 | 0.0076838203 | 0.7959976341 | 0.7153161581 | 0.0344036741 | 1.41785 | 1.3863 | 0.043042294 | 0.6513781972 | 0.6218520865 | 1.237583 | 1.292836 | 2.477363 | 29.2859 | 2.314572 | 43.43247 | 1.6137 | 36.24374 | 1.439322 | 56.15106 | 6.49654 | 4.73872 | 4017.38 | 1.24069 | 593.442 | 0 | 0.48622 | 0.3918948 | 40.4494 | 26.9663 | 20.2247 | 0 | 2.2472 | 5.618 | 4.4944 | 0 | 100 | 24.94959 | 25.16147 | 12.85142
2011[Dy][flu]3[FSR]1 | 11.62945 | 0.6474 | 0.2348251462 | 0.1935571669 | 0.0095553739 | 0.8512351122 | 0.7029509465 | 0.0325552854 | 1.19611 | 1.045562 | 0.0494772324 | 0.616409966 | 0.3448744802 | 1.125804 | 0.6874859772 | 2.700474 | 31.8266 | 2.548695 | 30.20476 | 1.664599 | 35.83051 | 0.8789799 | 20.76535 | 11.62945 | 3.82615 | 2514.62 | 0.901723 | 1517.33 | 0 | 0.6474 | 0.7179588 | 46.875 | 21.875 | 0 | 28.125 | 0 | 3.125 | 0 | 0 | 100 | 27.17774 | 27.74919 | 16.17989
2011[Dy][mog]3[FSR]1 | 11.27611 | 0.66332 | 0.5187203474 | 0.4896428646 | 0.0049909608 | 1.253464 | 1.238873 | 0.0094115261 | 1.653998 | 1.730344 | 0.0099686285 | 0.7347437544 | 0.4005336699 | 1.483974 | 0.8920049422 | 2.343015 | 176.545 | 2.217606 | 226.3328 | 1.721516 | 261.9882 | 0.8882258 | 201.89 | 11.27611 | 3.6708 | 2484.39 | 0.944714 | 1515.69 | 0 | 0.66332 | 0.7021384 | 29.1667 | 25 | 8.3333 | 33.3333 | 0 | 4.1667 | 0 | 0 | 100 | 30.63617 | 30.77595 | 15.21319
2011[Er][bnn]3[FSR]1 | 11.53708 | 0.65086 | 0.2246716636 | 0.1845432027 | 0.0099768032 | 0.8237916967 | 0.6831786245 | 0.0334794602 | 1.180205 | 1.016375 | 0.0502687234 | 0.5991200331 | 0.3564133476 | 1.097755 | 0.6896096794 | 2.682145 | 30.00786 | 2.581754 | 29.13117 | 1.606927 | 32.94129 | 0.9201716 | 20.08914 | 11.53708 | 3.67007 | 2508.93 | 0.903768 | 1515.32 | 0 | 0.65086 | 0.7201627 | 46.875 | 21.875 | 0 | 28.125 | 0 | 3.125 | 0 | 0 | 100 | 26.98864 | 27.57823 | 16.23663
2011[Er][eea]3[ASR]1 | 11.62952 | 0.64722 | 0.4736736309 | 0.4397683537 | 0.008073865 | 1.593425 | 1.608871 | 0.0674884259 | 4.418894 | 4.438904 | 0.1448191204 | 1.119751 | 2.825469 | 2.288854 | 5.655502 | 2.217897 | 31.63303 | 2.249427 | 40.77637 | 2.483493 | 72.40339 | 6.355687 | 230.6108 | 11.62952 | 3.82459 | 2510.51 | 0.903202 | 1512.95 | 0 | 0.64722 | 0.7165839 | 42.1053 | 23.6842 | 0 | 31.5789 | 0 | 2.6316 | 0 | 0 | 100 | 46.45666 | 46.83966 | 16.3829
2011[ErCu][stp]3[FSR]1 | 11.61679 | 0.64794 | 0.1159693996 | 0.0995460759 | 0.0068692872 | 0.4818637707 | 0.4141831498 | 0.0292324714 | 0.9784501317 | 0.8720145329 | 0.0644363332 | 0.3658943711 | 0.496586361 | 0.680531445 | 0.9544177441 | 2.535654 | 20.43497 | 2.437982 | 19.14515 | 0.9277817 | 13.90664 | 1.210669 | 18.27247 | 11.61679 | 3.66398 | 2492.22 | 0.90983 | 1473.21 | 0 | 0.64794 | 0.712155 | 26.9663 | 33.7079 | 6.7416 | 26.9663 | 0 | 5.618 | 0 | 0 | 100.0001 | 24.42796 | 24.70285 | 13.60633
2011[Eu][cds]3[ASR]1 | 5.45588 | 0.51546 | 0.075465982 | 0.0784589289 | 0.007293569 | 0.7180600154 | 0.7134636758 | 0.0621682358 | 2.85733 | 2.88154 | 0.1464063741 | 0.6425940334 | 2.13927 | 1.277599 | 4.307347 | 2.16014 | 15.35107 | 2.201857 | 26.13215 | 1.388093 | 19.61251 | 4.710366 | 112.5602 | 5.45588 | 4.04576 | 1688.3 | 1.24909 | 512.74 | 0 | 0.51546 | 0.4126684 | 47.0588 | 35.2941 | 3.9216 | 11.7647 | 0 | 1.9608 | 0 | 0 | 100 | 22.66193 | 21.68148 | 10.61501
2011[Eu][flu]3[FSR]1 | 4.48829 | 0.4857 | 0.2190210421 | 0.1807565342 | 0.0098667718 | 0.8448060332 | 0.6986858284 | 0.035941111 | 1.233392 | 1.068935 | 0.0551040256 | 0.6257849911 | 0.3885855825 | 1.143714 | 0.7588352366 | 2.683286 | 28.63002 | 2.560332 | 27.85431 | 1.67916 | 32.74456 | 0.9949079 | 21.13683 | 4.48829 | 4.03368 | 1586.21 | 1.32948 | 326.325 | 0 | 0.4857 | 0.3653308 | 46.875 | 21.875 | 0 | 28.125 | 0 | 3.125 | 0 | 0 | 100 | 26.78173811 | 27.34985 | 15.99368
2011[Eu][mog]3[FSR]1 | 5.61575 | 0.49938 | 0.5005408753 | 0.4813344363 | 0.005019463 | 1.284777 | 1.248899 | 0.0102876353 | 1.703826 | 1.754739 | 0.0120013109 | 0.7842357391 | 0.4190498035 | 1.5518 | 0.9248898623 | 2.380754 | 164.189 | 2.250243 | 192.1215 | 1.867072 | 254.7885 | 0.9429641 | 177.6912 | 5.61575 | 4.62866 | 10815.8 | 1.08978 | 926.987 | 0 | 0.49938 | 0.4582393 | 29.1667 | 25 | 8.3333 | 33.3333 | 0 | 4.1667 | 0 | 0 | 100 | 30.46749 | 30.5885 | 14.93596
2011[Eu][pcu]3[FSR]1 | 5.72212 | 0.46732 | 0.1136477971 | 0.1034522342 | 0.0143664304 | 1.132437627 | 1.033537036 | 0.1284215004 | 6.003102085 | 5.584822 | 0.3767637826 | 1.01879 | 4.870664458 | 1.948875 | 9.421949 | 2.274052 | 11.24409 | 2.349583 | 20.50431 | 2.316781 | 21.91332 | 11.44403 | 193.1906 | 5.72212 | 3.94588 | 11510.7 | 1.12112 | 452.266 | 55.4877 | 0.46732 | 0.4168332 | 42.4242 | 40.9091 | 0 | 12.1212 | 0 | 1.5152 | 3.0303 | 0 | 100 | 18.22239 | 18.3661 | 9.477632
2011[Fe][srs]3[ASR]1 | 8.0508 | 0.71178 | 0.0634820915 | 0.0587233773 | 0.0141810737 | 0.676144088 | 0.6234470068 | 0.1404177174 | 7.933484 | 7.459435 | 0.6253193311 | 0.6126619965 | 7.25734 | 1.177385626 | 14.09333 | 2.065378 | 6.170119 | 2.289675 | 16.41073 | 1.265379 | 7.26461 | 16.61695 | 231.2818 | 8.0508 | 6.55288 | 6929.1 | 0.696865 | 3022.84 | 0 | 0.71178 | 1.021403 | 47.3684 | 15.7895 | 0 | 31.5789 | 0 | 5.2632 | 0 | 0 | 100 | 13.16493 | 13.35749 | 7.421104369
2011[Gd][cds]3[ASR]1 | 8.02471 | 0.56282 | 0.0615584314 | 0.0590800548 | 0.0070372976 | 0.5994354771 | 0.5799180645 | 0.0622469569 | 2.718276 | 2.689858 | 0.1561172428 | 0.5378770457 | 2.11884 | 1.058715 | 4.228780084 | 2.178074 | 12.63091 | 2.228636 | 23.09433 | 1.171536 | 13.37253 | 4.722124 | 97.66082 | 8.02471 | 7.38168 | 2538.95 | 1.23661 | 1045.27 | 0 | 0.56282 | 0.4551314 | 47.0588 | 35.2941 | 3.9216 | 11.7647 | 0 | 1.9608 | 0 | 0 | 100 | 20.96363 | 20.38024 | 10.6134
2011[Gd][flu]3[FSR]1 | 5.00526 | 0.48214 | 0.2502206384 | 0.210436054 | 0.0097523791 | 0.8832263681 | 0.7439660006 | 0.0319521839 | 1.249792316 | 1.090333 | 0.0484518681 | 0.6330057297 | 0.3665659479 | 1.166536 | 0.7129329462 | 2.656029 | 33.95057 | 2.560784 | 32.19863 | 1.681282 | 39.60455 | 0.9386962 | 22.95546 | 5.00526 | 3.99352 | 3065.88 | 1.35732 | 680.438 | 0 | 0.48214 | 0.3552147 | 46.875 | 21.875 | 0 | 28.125 | 0 | 3.125 | 0 | 0 | 100 | 27.47204 | 27.99125 | 16.07417
2011[Gd][mog]3[FSR]1 | 6.99001 | 0.46122 | 0.5071621756 | 0.4860486536 | 0.0050687388 | 1.276288 | 1.253546 | 0.0099887391 | 1.686412 | 1.753627 | 0.0112012945 | 0.7691255655 | 0.4101246878 | 1.536623 | 0.9102055641 | 2.356884 | 168.8457 | 2.229657 | 204.7406 | 1.81274 | 259.4522 | 0.9144376 | 186.356 | 6.99001 | 5.51009 | 4968.89 | 1.65051 | 568.917 | 0 | 0.46122 | 0.2794409 | 29.1667 | 25 | 8.3333 | 33.3333 | 0 | 4.1667 | 0 | 0 | 100 | 30.63189 | 30.71216 | 14.97342
2011[Gd][nan]3[ASR]3 | 5.828 | 0.48524 | 0.2175715425 | 0.187199229 | 0.0155381018 | 1.592677 | 1.392165 | 0.0682045082 | 2.737221 | 2.541529 | 0.077008642 | 1.375105 | 1.144544 | 2.580071 | 2.293908 | 2.544729 | 29.17541 | 2.43909 | 45.69833 | 3.49927 | 75.27464 | 2.791646 | 104.8278 | 5.828 | 5.10591 | 4295.63 | 1.19338 | 408.649 | 64.7597 | 0.48524 | 0.4066098 | 47.3684 | 15.7895 | 0 | 31.5789 | 0 | 5.2632 | 0 | 0 | 100 | 21.09261 | 21.45294 | 12.30374
2011[Gd][nan]3[ASR]4 | 5.828 | 0.48524 | 0.206975919 | 0.1783967893 | 0.0157583322 | 1.562049 | 1.376984 | 0.0701196656 | 2.742649 | 2.549883 | 0.079339696 | 1.355073 | 1.180599 | 2.55366 | 2.353499 | 2.518674 | 27.94302 | 2.433994 | 44.47149 | 3.412988 | 71.35699 | 2.873572 | 104.6636 | 5.828 | 5.10591 | 4295.63 | 1.19338 | 408.649 | 64.7597 | 0.48524 | 0.4066098 | 47.3684 | 15.7895 | 0 | 31.5789 | 0 | 5.2632 | 0 | 0 | 100 | 20.78421 | 21.14762 | 12.25063
2011[Gd][nan]3[ASR]5 | 5.34493 | 0.51228 | 0.4881771066 | 0.476518448 | 0.0136127799 | 2.422773 | 2.338924 | 0.048404101 | 3.231703 | 3.142945 | 0.059626534 | 1.93459617 | 0.8089299801 | 3.797002 | 1.612951 | 2.367977 | 65.58256 | 2.354558 | 71.27306 | 4.581079 | 249.0171 | 1.904672 | 114.96 | 5.34493 | 3.83539 | 834.315 | 1.20668 | 641.629 | 0 | 0.51228 | 0.4245367 | 47.3684 | 15.7895 | 0 | 31.5789 | 0 | 5.2632 | 0 | 0 | 100 | 29.8916 | 29.15675 | 11.53217
2011[Gd][nan]3[FSR]2 | 9.31491 | 0.5892 | 0.1738342648 | 0.1477555143 | 0.0129127951 | 0.9920384276 | 0.8594392599 | 0.0579339361 | 1.89596 | 1.771216 | 0.0800530008 | 0.8182041628 | 0.903921624 | 1.529888 | 1.815699 | 2.523244 | 21.30562 | 2.389662 | 30.53957 | 2.064529 | 32.59521 | 2.160067 | 55.45065 | 9.31491 | 5.73067 | 6536.07 | 0.92545 | 1441.5 | 0 | 0.5892 | 0.6366632 | 45 | 15 | 0 | 35 | 0 | 5 | 0 | 0 | 100 | 21.37931765 | 21.81321 | 12.87316
2011[Gd][nan]3[FSR]3 | 9.19347 | 0.5884 | 0.2204125146 | 0.1881250438 | 0.0158049194 | 1.586684 | 1.397451 | 0.0682629539 | 2.732172 | 2.54503 | 0.0762454589 | 1.366271 | 1.14548862 | 2.575597 | 2.293068 | 2.525911 | 29.14352 | 2.432049 | 46.14222 | 3.451079 | 75.06198 | 2.785884 | 105.8072 | 9.19347 | 5.93966 | 6510.8 | 0.929043 | 1442.33 | 0 | 0.5884 | 0.6333399 | 47.3684 | 15.7895 | 0 | 31.5789 | 0 | 5.2632 | 0 | 0 | 100 | 21.08891 | 21.44567 | 12.29183
2011[Gd][nan]3[FSR]4 | 9.16978 | 0.58686 | 0.2066803021 | 0.1767755547 | 0.01543561 | 1.561012 | 1.373352 | 0.070213687 | 2.741336 | 2.546795 | 0.0793913655 | 1.354331 | 1.180324 | 2.550908 | 2.353767 | 2.52317 | 27.86127 | 2.435642 | 44.40559 | 3.417208 | 71.07152 | 2.874847 | 104.5204 | 9.16978 | 5.87446 | 6522.42 | 0.927388 | 1453.93 | 0 | 0.58686 | 0.6328096 | 47.3684 | 15.7895 | 0 | 31.5789 | 0 | 5.2632 | 0 | 0 | 100 | 20.7989 | 21.20056 | 12.25406
2011[Gd][nan]3[FSR]5 | 5.34493 | 0.51228 | 0.1352005514 | 0.1152722965 | 0.0113962679 | 0.8923768679 | 0.7742914093 | 0.0616566899 | 1.915208344 | 1.776861952 | 0.0979040434 | 0.7571763165 | 1.022831 | 1.416195 | 2.025402 | 2.49084 | 18.02095 | 2.383668 | 25.14074 | 1.886005 | 25.52119 | 2.438091 | 50.92011 | 5.34493 | 3.83539 | 834.315 | 1.20668 | 641.629 | 0 | 0.51228 | 0.4245367 | 45 | 15 | 0 | 35 | 0 | 5 | 0 | 0 | 100 | 20.53382 | 20.98538 | 12.32414
2011[Gd][nan]3[FSR]6 | 9.31491 | 0.5892 | 0.5014636604 | 0.4020123784 | 0.014502419 | 1.222821 | 1.00855 | 0.0274467641 | 1.477489 | 1.28961 | 0.0309712294 | 0.7213573591 | 0.2546683729 | 1.327895 | 0.5357285015 | 2.754111 | 54.19876 | 2.610574 | 59.56279 | 1.986698 | 71.97025 | 0.6648307 | 31.90948 | 9.31491 | 5.73067 | 6536.07 | 0.92545 | 1441.5 | 0 | 0.5892 | 0.6366632 | 39.2857 | 32.1429 | 0 | 25 | 0 | 3.5714 | 0 | 0 | 100 | 30.67853 | 31.22005 | 18.59694
2011[Gd][nan]3[FSR]7 | 9.19347 | 0.5884 | 0.4485538188 | 0.3624664791 | 0.0147422962 | 1.199355 | 0.9703325964 | 0.0309967963 | 1.452474 | 1.247283982 | 0.0355710063 | 0.7508013453 | 0.2531193227 | 1.358667 | 0.5300707083 | 2.79478 | 46.66477 | 2.641847 | 50.59848 | 2.098325 | 63.40191 | 0.6687026 | 26.82077 | 9.19347 | 5.93966 | 6510.8 | 0.929043 | 1442.33 | 0 | 0.5884 | 0.6333399 | 39.2857 | 32.1429 | 0 | 25 | 0 | 3.5714 | 0 | 0 | 100 | 30.11541 | 30.74893 | 18.49313
2011[GdCu][stp]3[FSR]1 | 5.41618 | 0.56242 | 0.1018593419 | 0.0883351243 | 0.0067855253 | 0.4876847231 | 0.4206882338 | 0.0320375814 | 1.098998 | 0.9789139382 | 0.0724300708 | 0.3858253812 | 0.6113137545 | 0.7181784907 | 1.169539 | 2.51351 | 18.90224 | 2.439097 | 19.12569 | 0.9697761 | 13.57518 | 1.491053 | 22.36825 | 5.41618 | 3.94874 | 3281.59 | 1.08257 | 538.128 | 452.999 | 0.56242 | 0.519523 | 26.9663 | 33.7079 | 6.7416 | 26.9663 | 0 | 5.618 | 0 | 0 | 100.0001 | 23.73054 | 23.99091 | 13.24024
2011[Ho][nan]3[FSR]1 | 6.83555 | 0.53318 | 0.1081036785 | 0.0933659821 | 0.0039857456 | 0.5282538578 | 0.4633118488 | 0.0154666054 | 0.7260985327 | 0.6315789881 | 0.0202421111 | 0.4201501793 | 0.1978446749 | 0.790096046 | 0.3661118142 | 2.574452 | 42.74007 | 2.599225 | 44.71462 | 1.081657 | 33.76876 | 0.5142429 | 16.37055 | 6.83555 | 5.86726 | 1261.79 | 1.42399 | 888.585 | 0 | 0.53318 | 0.3744268 | 30 | 30 | 0 | 35 | 0 | 5 | 0 | 0 | 100 | 27.91779 | 28.26178 | 15.35552
2011[HoCu][stp]3[ASR]1 | 5.61731 | 0.5449 | 0.1203185725 | 0.1039670724 | 0.0069594116 | 0.4973485661 | 0.430428459 | 0.0294783218 | 1.029654 | 0.9215080763 | 0.0651424724 | 0.3770299936 | 0.532305252 | 0.7034913802 | 1.023385 | 2.523294 | 20.98213 | 2.435032 | 19.96815 | 0.9513575 | 14.76075 | 1.29618 | 20.4351 | 5.61731 | 4.74798 | 2996.56 | 1.17978 | 1072.92 | 0 | 0.5449 | 0.4618658 | 26.9663 | 33.7079 | 6.7416 | 26.9663 | 0 | 5.618 | 0 | 0 | 100.0001 | 24.54579 | 24.81872 | 13.63427
2011[HoCu][stp]3[ASR]2 | 5.61731 | 0.5449 | 0.1112769103 | 0.0952049956 | 0.0068016724 | 0.4891031558 | 0.4194226143 | 0.0300951101 | 1.035924 | 0.9212421867 | 0.0658102661 | 0.3778262455 | 0.5468210279 | 0.7020438642 | 1.048641 | 2.538811 | 20.12566 | 2.448863 | 19.82635 | 0.9592296 | 14.12909 | 1.33909 | 20.79072 | 5.61731 | 4.74798 | 2996.56 | 1.17978 | 1072.92 | 0 | 0.5449 | 0.4618658 | 26.9663 | 33.7079 | 6.7416 | 26.9663 | 0 | 5.618 | 0 | 0 | 100.0001 | 24.19907 | 24.45393 | 13.41067
2011[HoCu][stp]3[FSR]1 | 4.69053 | 0.40566 | 0.1231219837 | 0.1049144515 | 0.0068970715 | 0.5009061969 | 0.4324856792 | 0.0293319173 | 1.029075 | 0.9206372053 | 0.0644567323 | 0.3777842132 | 0.5281686148 | 0.7053554409 | 1.01632 | 2.530828 | 21.21448 | 2.437508 | 20.16559 | 0.956107 | 14.96375 | 1.287415 | 20.49469 | 4.69053 | 4.49726 | 1817.05 | 1.86797 | 205.684 | 29.3397 | 0.40566 | 0.2171662 | 26.9663 | 33.7079 | 6.7416 | 26.9663 | 0 | 5.618 | 0 | 0 | 100.0001 | 24.73227 | 25.03552 | 13.64125
2011[HoCu][stp]3[FSR]2 | 6.95601 | 0.52482 | 0.1121709227 | 0.096104203 | 0.0067369711 | 0.4859205096 | 0.4187845738 | 0.0299567341 | 1.035799 | 0.9235700192 | 0.0656100224 | 0.3737495869 | 0.5498780496 | 0.6964299577 | 1.054663495 | 2.526655 | 20.13359 | 2.4433 | 19.90924 | 0.9443363 | 14.02164 | 1.343517 | 20.99755 | 6.95601 | 5.78855 | 2524.59 | 1.42342 | 884.606 | 0 | 0.52482 | 0.3687035 | 26.9663 | 33.7079 | 6.7416 | 26.9663 | 0 | 5.618 | 0 | 0 | 100.0001 | 24.24889 | 24.54723 | 13.42313
2011[In][dia]3[ASR]4 | 4.69053 | 0.40566 | 0.6260885776 | 0.5738757048 | 0.0133017862 | 2.070184714 | 1.918096 | 0.0700024668 | 4.251175 | 4.139495 | 0.1111248581 | 1.444096 | 2.18099 | 2.788317 | 4.402389 | 2.429673 | 37.98229 | 2.333638 | 50.33779 | 3.508682 | 105.9067 | 5.089643 | 221.6065 | 4.69053 | 4.49726 | 1817.05 | 1.86797 | 205.684 | 29.3397 | 0.40566 | 0.2171662 | 35.0877 | 49.1228 | 0 | 14.0351 | 0 | 1.7544 | 0 | 0 | 100 | 31.71363 | 31.77471 | 13.28042
2011[In][dia]3[FSR]4 | 4.83411 | 0.46482 | 0.6502254857 | 0.5948260521 | 0.0129499877 | 2.08801 | 1.94316 | 0.0692105806 | 4.251251 | 4.150217 | 0.1112973616 | 1.437784138 | 2.163242 | 2.786118 | 4.370299 | 2.421037 | 38.82999 | 2.327714 | 50.32445 | 3.480928 | 108.1849 | 5.035407 | 219.9329 | 4.83411 | 4.51286 | 4694.9 | 1.32702 | 370.791 | 0 | 0.46482 | 0.3502735 | 35.0877 | 49.1228 | 0 | 14.0351 | 0 | 1.7544 | 0 | 0 | 100 | 31.95138 | 32.02724 | 13.34077035
2011[In][nan]3[ASR]2 | 7.64843 | 0.50722 | 0.9244432963 | 0.9171913226 | 0.0139368298 | 1.903756 | 1.826942 | 0.0233121338 | 2.338154 | 2.297627 | 0.0264275119 | 0.9793126422 | 0.4343981386 | 1.889063 | 0.9050836293 | 2.400804 | 106.6883 | 2.347489 | 116.9433 | 2.351138 | 201.5409 | 1.019745 | 105.8435 | 7.64843 | 6.25721 | 6928.07 | 1.71749 | 434.289 | 55.3858 | 0.50722 | 0.2953263 | 40.8163 | 14.2857 | 0 | 38.7755 | 0 | 6.1224 | 0 | 0 | 99.9999 | 43.73869 | 43.57879 | 18.13788
2011[In][pth]3[ASR]1 | 4.4307 | 0.58636 | 2.267658534 | 2.090925759 | 0.0155769425 | 3.350785837 | 3.200607 | 0.0223714911 | 3.855068 | 3.900406 | 0.0305617174 | 1.083127303 | 0.5042818943 | 2.192809 | 1.20408 | 2.425861 | 195.2304 | 2.288281 | 169.1762 | 2.627517 | 428.103 | 1.153939 | 203.7017 | 4.4307 | 4.25139 | 1342.32 | 1.35435 | 891.257 | 0 | 0.58636 | 0.4329457 | 47.619 | 9.5238 | 0 | 38.0952 | 0 | 4.7619 | 0 | 0 | 99.9999 | 32.27595 | 32.40176 | 16.48272
2011[In][pth]3[FSR]1 | 4.4307 | 0.58636 | 2.275415 | 2.109222 | 0.0155097075 | 3.33683 | 3.206791 | 0.0226226637 | 3.856471 | 3.924427 | 0.0297025928 | 1.061415 | 0.5196405309 | 2.158985 | 1.237276 | 2.410944 | 192.8338 | 2.275705 | 174.6401 | 2.559013 | 416.3252 | 1.182548 | 216.0781 | 4.4307 | 4.25139 | 1342.32 | 1.35435 | 891.257 | 0 | 0.58636 | 0.4329457 | 47.619 | 9.5238 | 0 | 38.0952 | 0 | 4.7619 | 0 | 0 | 99.9999 | 32.39339 | 32.48702 | 16.49205
2011[In][sra]3[ASR]1 | 4.7531 | 0.42898 | 0.4205676518 | 0.374910195 | 0.0219400769 | 2.556836 | 2.328768 | 0.1560852435 | 7.473087 | 7.191332767 | 0.2622279702 | 2.136268 | 4.916251 | 4.090126 | 9.778815 | 2.400926 | 20.86725 | 2.339446 | 37.28161 | 5.129023 | 85.34968 | 11.5013 | 364.5699 | 4.7531 | 3.909 | 3994.73 | 1.71009 | 259.532 | 0 | 0.42898 | 0.2508523 | 50 | 23.5294 | 0 | 23.5294 | 0 | 2.9412 | 0 | 0 | 100 | 25.33099 | 25.61121 | 10.98519
2011[In][sra]3[FSR]1 | 7.26788 | 0.42834 | 0.4162958172 | 0.3750831438 | 0.0220662278 | 2.540789 | 2.318165 | 0.1559255202 | 7.484364947 | 7.155064 | 0.2637143123 | 2.124493 | 4.943576 | 4.067575 | 9.780475 | 2.396238 | 20.77468 | 2.353961 | 37.0083 | 5.090792 | 84.50256 | 11.63699 | 361.9588 | 7.26788 | 5.80961 | 2871.37 | 1.6387 | 278.141 | 0 | 0.42834 | 0.2613901 | 50 | 23.5294 | 0 | 23.5294 | 0 | 2.9412 | 0 | 0 | 100 | 25.18082 | 25.56599 | 11.00113
2011[La][cds]3[ASR]1 | 4.62316 | 0.55986 | 0.0622679589 | 0.0575930236 | 0.007534867 | 0.5961262169 | 0.5668535919 | 0.0659687122 | 2.823252 | 2.789511 | 0.1717658565 | 0.533858258 | 2.227126 | 1.043119 | 4.449783 | 2.198028 | 11.75284 | 2.224577 | 21.78455 | 1.173435 | 12.25961 | 4.954412 | 96.93652 | 4.62316 | 3.64817 | 1757.42 | 1.07758 | 995.577 | 0 | 0.55986 | 0.5195531 | 47.0588 | 35.2941 | 3.9216 | 11.7647 | 0 | 1.9608 | 0 | 0 | 100 | 19.96204 | 19.72658 | 10.40093
2011[LaCu][stp]3[FSR]1 | 8.29036 | 0.547 | 0.0939698944 | 0.0812198938 | 0.0068934209 | 0.5375368156 | 0.4670345559 | 0.0380237459 | 1.32576 | 1.16135 | 0.0814717263 | 0.4435669212 | 0.7882232122 | 0.8293815833 | 1.482539 | 2.483382 | 17.61305 | 2.489045 | 20.35152 | 1.101546 | 14.60794 | 1.961923 | 30.17192 | 8.29036 | 7.68302 | 1550.34 | 1.26902 | 1001.83 | 0 | 0.547 | 0.4310413 | 26.9663 | 33.7079 | 6.7416 | 26.9663 | 0 | 5.618 | 0 | 0 | 100.0001 | 22.94684 | 23.22237 | 12.92069
2011[LaCu][stp]3[FSR]2 | 4.91078 | 0.4225 | 0.1136083972 | 0.0978482122 | 0.0072854335 | 0.5617151883 | 0.4853135571 | 0.0363868351 | 1.278621 | 1.128444 | 0.0813738461 | 0.4481067911 | 0.7169054482 | 0.835572136 | 1.360036 | 2.512302 | 19.18329 | 2.466031 | 19.72021 | 1.125779 | 16.02902 | 1.767911 | 26.8202 | 4.91078 | 3.67872 | 4661.25 | 1.2863 | 291.927 | 0 | 0.4225 | 0.3284615 | 26.9663 | 33.7079 | 6.7416 | 26.9663 | 0 | 5.618 | 0 | 0 | 100.0001 | 23.96219 | 24.15025 | 13.33937
2011[Mg][nbo]3[ASR]1 | 6.93912 | 0.41666 | 0.0640571978 | 0.0534089767 | 0.0072234289 | 0.4844932322 | 0.4114764645 | 0.0462970937 | 1.307934 | 1.156906 | 0.0946611008 | 0.4204360344 | 0.8234405284 | 0.7785035222 | 1.56887 | 2.469527 | 12.90174 | 2.43842 | 17.35904 | 1.038278 | 10.04405 | 2.007894 | 27.23408 | 6.93912 | 4.0595 | 3229.22 | 1.48805 | 382.981 | 0 | 0.41666 | 0.280004 | 45.614 | 35.0877 | 17.5439 | 0 | 0 | 1.7544 | 0 | 0 | 100 | 19.05551 | 19.53109 | 11.9883
2011[Mn][flu]3[ASR]1 | 8.4931 | 0.54494 | 0.257135683 | 0.2455482893 | 0.0162932318 | 1.930042 | 1.78669 | 0.1268138109 | 5.313899847 | 5.009914 | 0.2280066515 | 1.672907 | 3.383857 | 3.214049 | 6.607081 | 2.3535 | 19.53905 | 2.36718 | 30.18571 | 3.937187 | 62.79947 | 8.010199 | 199.4394 | 8.4931 | 5.75863 | 18694.8 | 1.05628 | 1102.89 | 0 | 0.54494 | 0.5159049 | 46.8085 | 34.0426 | 0 | 17.0213 | 0 | 2.1277 | 0 | 0 | 100.0001 | 26.30636 | 26.01846 | 10.64215
2011[Mn][srs]3[ASR]1 | 6.68579 | 0.58974 | 0.0384731095 | 0.0359927685 | 0.0112132082 | 0.4034038752 | 0.3771297505 | 0.1113847994 | 6.304292727 | 5.962324 | 0.7908776545 | 0.3649307657 | 5.900889 | 0.7060677477 | 11.48608 | 1.926812 | 4.671694 | 2.178229 | 10.34009 | 0.703153 | 3.298533 | 12.85348 | 118.7671 | 6.68579 | 5.92182 | 2696.11 | 1.0601 | 1330.34 | 0 | 0.58974 | 0.556306 | 47.3684 | 15.7895 | 0 | 31.5789 | 0 | 5.2632 | 0 | 0 | 100 | 11.3224 | 11.46194 | 6.375583
2011[Mn][srs]3[ASR]2 | 7.63944 | 0.6114 | 0.0807851919 | 0.0732563017 | 0.0123875569 | 0.8451637803 | 0.7679810146 | 0.1183716775 | 5.502566 | 5.095935 | 0.4030593247 | 0.7643785884 | 4.657402 | 1.459103 | 8.985356 | 2.224903 | 9.085196 | 2.334849 | 17.53009 | 1.700668 | 13.25624 | 10.87433 | 157.5141 | 7.63944 | 4.92164 | 4317.85 | 0.922962 | 1743.84 | 29.7366 | 0.6114 | 0.6624325 | 47.3684 | 0 | 0 | 31.5789 | 15.7895 | 5.2632 | 0 | 0 | 100 | 16.03794 | 16.30742 | 9.275536
2011[Nd][flu]3[FSR]1 | 14.73899 | 0.71414 | 0.2141483076 | 0.1756591006 | 0.0101760239 | 0.8383894254 | 0.6940442967 | 0.0386960684 | 1.286372 | 1.114883 | 0.0617477009 | 0.6242411178 | 0.4479822057 | 1.142626 | 0.8688205579 | 2.669761 | 26.4012 | 2.550957 | 25.92544 | 1.666575 | 30.1667 | 1.142783 | 22.52455 | 14.73899 | 5.12647 | 4087.18 | 0.739806 | 2597.18 | 0 | 0.71414 | 0.9653071 | 46.875 | 21.875 | 0 | 28.125 | 0 | 3.125 | 0 | 0 | 100 | 26.5426 | 27.1164 | 15.82908
2011[Nd][mog]3[FSR]1 | 14.73899 | 0.71414 | 0.4585300982 | 0.4361212009 | 0.0054047257 | 1.298225868 | 1.266945 | 0.0125020256 | 1.761869 | 1.790792 | 0.0148473413 | 0.8396957698 | 0.4636432407 | 1.670519 | 0.9874905086 | 2.367581 | 136.7869 | 2.276771 | 159.5195 | 1.988047 | 228.5052 | 1.05561 | 157.524 | 14.73899 | 5.12647 | 4087.18 | 0.739806 | 2597.18 | 0 | 0.71414 | 0.9653071 | 29.1667 | 25 | 8.3333 | 33.3333 | 0 | 4.1667 | 0 | 0 | 100 | 29.63447 | 29.78468 | 14.45654
2011[Nd][rob]3[FSR]2 | 5.62539 | 0.48936 | 0.6355861909 | 0.5762702177 | 0.011732238 | 1.305715 | 1.2164 | 0.0247386317 | 1.706622 | 1.779926 | 0.0381679923 | 0.6701284998 | 0.400907415 | 1.310259 | 0.9644330904 | 2.454735 | 67.96698 | 2.190271 | 60.89829 | 1.644988 | 89.05432 | 0.8780958 | 58.73232 | 5.62539 | 3.66736 | 5214.2 | 1.45639 | 307.478 | 185.166 | 0.48936 | 0.3360089 | 33.7079 | 33.7079 | 8.9888 | 17.9775 | 0 | 2.2472 | 3.3708 | 0 | 100.0001 | 31.05193 | 30.95402 | 16.20634
2011[Ni][dia]3[ASR]1 | 7.18366 | 0.54442 | 1.640088 | 1.223469 | 0.0310741285 | 2.19717 | 1.682581 | 0.0613917963 | 2.500177 | 1.977286 | 0.0977265163 | 0.557082247 | 0.3030071579 | 1.016193723 | 0.5977123878 | 2.939685 | 42.13105 | 2.811427 | 30.54417 | 1.637646 | 42.81331 | 0.8518826 | 18.25663 | 7.18366 | 5.99831 | 2275.93 | 1.10602 | 1019.34 | 0 | 0.54442 | 0.4922334 | 45.7143 | 28.5714 | 11.4286 | 11.4286 | 0 | 2.8571 | 0 | 0 | 100 | 36.55717 | 37.35678 | 21.84119
2011[Ni][fsy]3[ASR]1 | 6.63869 | 0.6502 | 0.1001925671 | 0.0936860154 | 0.0106025436 | 1.093156 | 1.002661 | 0.0938672973 | 4.146002 | 3.96342 | 0.1636975896 | 0.9929632387 | 3.052847 | 1.901938 | 6.013605695 | 2.326158 | 14.88496 | 2.34401 | 33.02603 | 2.309789 | 28.31027 | 7.155904 | 198.6055 | 6.63869 | 5.02652 | 5659.3 | 0.80822 | 2800.76 | 0 | 0.6502 | 0.8044839 | 37.5 | 21.875 | 37.5 | 0 | 0 | 3.125 | 0 | 0 | 100 | 19.53617 | 19.61427 | 9.702182
2011[Ni][nan]3[ASR]3 | 6.53756 | 0.60238 | 0.5968968495 | 0.5684523417 | 0.0204386197 | 2.698317 | 2.542731 | 0.0794103894 | 4.724979665 | 4.733203 | 0.1088625178 | 2.101421 | 2.026662 | 4.0757 | 4.217134 | 2.401119 | 43.99969 | 2.276911 | 57.92127 | 5.045761 | 179.3295 | 4.614529 | 244.2618 | 6.53756 | 4.56834 | 2931.69 | 0.93807 | 1496.03 | 0 | 0.60238 | 0.6421482 | 47.0588 | 35.2941 | 4.7059 | 10.5882 | 0 | 2.3529 | 0 | 0 | 99.9999 | 29.18951 | 28.44022 | 13.4077
2011[Ni][nan]3[ASR]4 | 6.28394 | 0.59624 | 0.5217836299 | 0.5043654811 | 0.0195018662 | 2.507542 | 2.430542 | 0.0764585797 | 4.504431 | 4.613177 | 0.1086981557 | 1.985759 | 1.996889 | 3.911936 | 4.179523 | 2.333837 | 43.05673 | 2.225883 | 55.92004 | 4.634437 | 168.4352 | 4.444841 | 233.7191 | 6.28394 | 4.52207 | 2899.3 | 0.94855 | 1451.85 | 0 | 0.59624 | 0.6285805 | 47.0588 | 35.2941 | 4.7059 | 10.5882 | 0 | 2.3529 | 0 | 0 | 99.9999 | 28.64298 | 27.92952 | 13.28311
2011[Ni][nan]3[ASR]5 | 6.47842 | 0.60074 | 0.6426889389 | 0.5816687658 | 0.0213669251 | 2.710287 | 2.499402 | 0.0782743899 | 4.65489 | 4.419767 | 0.1143759169 | 2.067598 | 1.944603 | 3.985331 | 3.864968 | 2.453373 | 44.37117 | 2.395471 | 52.89375 | 5.072589 | 176.8338 | 4.658241 | 204.4326 | 6.47842 | 4.8178 | 2917.04 | 0.942783 | 1547.63 | 0 | 0.60074 | 0.6371986 | 47.0588 | 35.2941 | 4.7059 | 10.5882 | 0 | 2.3529 | 0 | 0 | 99.9999 | 28.22827 | 28.17891 | 13.62944
2011[Ni][nan]3[ASR]7 | 6.35396 | 0.60286 | 0.7256668253 | 0.7649062231 | 0.0190483046 | 2.742904 | 2.729209 | 0.0745525608 | 4.786896 | 4.932729 | 0.1041998552 | 2.017238 | 2.043992 | 3.98154 | 4.247512 | 2.282687 | 48.93293 | 2.217507 | 62.18579 | 4.604722 | 194.8284 | 4.532567 | 264.1349 | 6.35396 | 4.78922 | 2925.37 | 0.937811 | 1595.66 | 0 | 0.60286 | 0.6428374 | 48.1928 | 33.7349 | 4.8193 | 10.8434 | 0 | 2.4096 | 0 | 0 | 100 | 34.82216 | 33.83934 | 13.54776
2011[Ni][nan]3[ASR]8 | 6.47988 | 0.60136 | 0.5604449628 | 0.5336170381 | 0.0198576835 | 2.636971 | 2.503448 | 0.0803496016 | 4.757012 | 4.781628 | 0.1159222627 | 2.076526 | 2.120041 | 4.046357 | 4.398221 | 2.381353 | 42.65044 | 2.266377 | 54.85653 | 4.944942 | 172.5789 | 4.804813 | 241.2712 | 6.47988 | 4.62897 | 2956.06 | 0.930337 | 1525.94 | 0 | 0.60136 | 0.6463894 | 47.0588 | 35.2941 | 4.7059 | 10.5882 | 0 | 2.3529 | 0 | 0 | 99.9999 | 28.34986 | 27.84155 | 13.22514
2011[Ni][nan]3[FSR]2 | 6.53756 | 0.60238 | 0.6094354318 | 0.5794593196 | 0.0203273026 | 2.746381628 | 2.586847 | 0.0774436344 | 4.761117 | 4.734801 | 0.1070634793 | 2.136946 | 2.014735 | 4.144334 | 4.162689 | 2.405227 | 45.91063 | 2.29442 | 59.12952 | 5.13984 | 190.269 | 4.62265 | 246.1378 | 6.53756 | 4.56834 | 2931.69 | 0.93807 | 1496.03 | 0 | 0.60238 | 0.6421482 | 47.0588 | 35.2941 | 4.7059 | 10.5882 | 0 | 2.3529 | 0 | 0 | 99.9999 | 29.087 | 28.48379 | 13.42375
2011[Ni][nan]3[FSR]3 | 6.28394 | 0.59624 | 0.5343589866 | 0.512966717 | 0.0195803846 | 2.547662 | 2.436475 | 0.0759968004 | 4.495894 | 4.660214 | 0.1079087702 | 2.013303 | 1.948231 | 3.936812 | 4.17197 | 2.366015 | 43.72234 | 2.200115 | 56.56697 | 4.763505 | 172.1266 | 4.286333 | 235.9957 | 6.28394 | 4.52207 | 2899.3 | 0.94855 | 1451.85 | 0 | 0.59624 | 0.6285805 | 47.0588 | 35.2941 | 4.7059 | 10.5882 | 0 | 2.3529 | 0 | 0 | 99.9999 | 29.00615 | 28.08344 | 13.29612
2011[Ni][nan]3[FSR]4 | 6.47842 | 0.60074 | 0.6458783734 | 0.5905055567 | 0.0214827148 | 2.711248384 | 2.513332 | 0.07817376 | 4.646182 | 4.426418 | 0.1144977909 | 2.06537 | 1.934934 | 3.988196 | 3.848019 | 2.441147 | 44.55528 | 2.387424 | 52.82547 | 5.041872 | 177.6952 | 4.619507 | 203.2734 | 6.47842 | 4.8178 | 2917.04 | 0.942783 | 1547.63 | 0 | 0.60074 | 0.6371986 | 47.0588 | 35.2941 | 4.7059 | 10.5882 | 0 | 2.3529 | 0 | 0 | 99.9999 | 28.81318 | 28.42067 | 13.62835
2011[Ni][nan]3[FSR]5 | 6.35396 | 0.60286 | 0.7100135097 | 0.7510731995 | 0.0190049643 | 2.71073 | 2.696373 | 0.0764501401 | 4.778234 | 4.936491 | 0.1066432827 | 2.000716 | 2.067504 | 3.946016 | 4.307623 | 2.281082 | 47.15145 | 2.21077 | 60.73034 | 4.563797 | 186.0603 | 4.570776 | 261.6034 | 6.35396 | 4.78922 | 2925.37 | 0.937811 | 1595.66 | 0 | 0.60286 | 0.6428374 | 48.1928 | 33.7349 | 4.8193 | 10.8434 | 0 | 2.4096 | 0 | 0 | 100 | 35.03669 | 33.32345 | 13.54056
2011[Ni][srs]3[ASR]1 | 6.56154 | 0.62504 | 0.0481104796 | 0.0446463056 | 0.0120788902 | 0.5085700006 | 0.4708233055 | 0.1195714774 | 6.67765 | 6.264383 | 0.6769403512 | 0.460459521 | 6.16908 | 0.8866365209 | 11.96264 | 2.009949 | 5.460574 | 2.244699 | 12.74562 | 0.9255001 | 4.841544 | 13.84773 | 152.4712 | 6.56154 | 4.20373 | 2993.31 | 1.08955 | 1325.52 | 0 | 0.62504 | 0.573668 | 47.3684 | 15.7895 | 0 | 31.5789 | 0 | 5.2632 | 0 | 0 | 100 | 12.50331 | 12.68707 | 7.040506
2011[Pr][flu]3[FSR]1 | 7.2725 | 0.4548 | 0.2239342078 | 0.1822780904 | 0.0106173373 | 0.865283787 | 0.7213086494 | 0.0383840145 | 1.327861 | 1.164156 | 0.0582049036 | 0.6413495792 | 0.4625771887 | 1.18038 | 0.905424138 | 2.657648 | 27.55648 | 2.534721 | 28.54303 | 1.704481 | 32.52712 | 1.172504 | 25.84355 | 7.2725 | 5.76 | 3699.72 | 1.32744 | 359.923 | 0 | 0.4548 | 0.3426144 | 46.875 | 21.875 | 0 | 28.125 | 0 | 3.125 | 0 | 0 | 100 | 26.50139 | 27.07346 | 15.82379
2011[Sc][bpq]3[ASR]1 | 8.50919 | 0.44706 | 0.5076867773 | 0.444440944 | 0.0112943742 | 1.795052 | 1.623062 | 0.030357918 | 2.429849808 | 2.269334 | 0.0416154327 | 1.287365 | 0.6347978886 | 2.465986 | 1.281069 | 2.533206 | 75.06255 | 2.453386 | 75.2795 | 3.261161 | 185.1032 | 1.557404 | 96.43826 | 8.50919 | 8.20364 | 3631.15 | 1.3525 | 449.209 | 0 | 0.44706 | 0.3305434 | 42.1053 | 26.3158 | 0 | 26.3158 | 0 | 5.2632 | 0 | 0 | 100.0001 | 27.02685 | 27.3612 | 14.55206
2011[Sc][nan]3[ASR]1 | 7.25278 | 0.60234 | 0.2739546047 | 0.2417034367 | 0.0189991043 | 3.055416 | 2.754226 | 0.0958200852 | 4.902409 | 4.762923939 | 0.0848909329 | 2.781462 | 1.846993 | 5.293984 | 3.855691 | 2.50147 | 40.42049 | 2.35961 | 75.90393 | 6.957745 | 213.9854 | 4.358184 | 292.6621 | 7.25278 | 7.12804 | 4375.71 | 1.02495 | 1470.22 | 0 | 0.60234 | 0.5876774 | 44.4444 | 22.2222 | 0 | 27.7778 | 0 | 5.5556 | 0 | 0 | 100 | 21.31649 | 21.5491 | 11.40967
2011[Sc][nan]3[ASR]2 | 8.23002 | 0.45058 | 0.140088513 | 0.1199896792 | 0.0179876619 | 1.622591235 | 1.40644 | 0.1365897897 | 4.438346 | 4.006395379 | 0.1850631774 | 1.482502722 | 2.815755 | 2.768953 | 5.415711 | 2.453644 | 14.78408 | 2.470773 | 30.42111 | 3.637534 | 40.93642 | 6.957091 | 164.7519 | 8.23002 | 7.90173 | 1850.86 | 1.32672 | 464.095 | 0 | 0.45058 | 0.3396195 | 47.0588 | 17.6471 | 0 | 29.4118 | 0 | 5.8824 | 0 | 0 | 100.0001 | 17.87197 | 18.25715 | 11.01042
2011[Sc][nan]3[FSR]1 | 7.25278 | 0.60234 | 0.2717651254 | 0.2441667153 | 0.0191508594 | 3.051298 | 2.763893 | 0.0959589236 | 4.897763782 | 4.765138 | 0.0844744178 | 2.779532 | 1.846466 | 5.299259 | 3.847712 | 2.489533 | 40.40055 | 2.356501 | 76.259 | 6.919737 | 214.093 | 4.351199 | 293.4226 | 7.25278 | 7.12804 | 4375.71 | 1.02495 | 1470.22 | 0 | 0.60234 | 0.5876774 | 44.4444 | 22.2222 | 0 | 27.7778 | 0 | 5.5556 | 0 | 0 | 100 | 21.31041 | 21.54009 | 11.40553
2011[Sc][nan]3[FSR]2 | 5.3812 | 0.56372 | 0.1404071631 | 0.1206903422 | 0.0180693906 | 1.620036 | 1.404059 | 0.1363198095 | 4.442259163 | 3.999734 | 0.1853634615 | 1.479628 | 2.822224 | 2.762997 | 5.417899 | 2.453996 | 14.78921 | 2.47671 | 30.36195 | 3.631002 | 40.86255 | 6.989828 | 164.498 | 5.3812 | 4.44826 | 3966.15 | 1.14422 | 924.809 | 0 | 0.56372 | 0.4926675 | 47.0588 | 17.6471 | 0 | 29.4118 | 0 | 5.8824 | 0 | 0 | 100.0001 | 17.8906 | 18.25936 | 11.01448
2011[Sm][flu]3[FSR]1 | 5.34275 | 0.48974 | 0.225031264 | 0.18559557 | 0.010033671 | 0.8529628712 | 0.7082445557 | 0.0365030114 | 1.25833617 | 1.086388 | 0.0566840035 | 0.6279316072 | 0.4053732988 | 1.150581 | 0.7835167422 | 2.672378 | 28.51285 | 2.56862 | 27.57655 | 1.67807 | 32.80633 | 1.04125 | 21.60669 | 5.34275 | 3.72662 | 7568.56 | 1.18992 | 608.769 | 0 | 0.48974 | 0.4115739 | 46.875 | 21.875 | 0 | 28.125 | 0 | 3.125 | 0 | 0 | 100 | 26.81888 | 27.43662 | 15.97728
2011[Sm][mog]3[FSR]1 | 5.34275 | 0.48974 | 0.5083314868 | 0.4883065995 | 0.0051094381 | 1.294571 | 1.277353 | 0.010317889 | 1.714670128 | 1.788561 | 0.0116386834 | 0.7862394594 | 0.4200991818 | 1.575286 | 0.9313070238 | 2.345837 | 166.1789 | 2.222475 | 200.6659 | 1.84439 | 261.7793 | 0.9336598 | 186.8816 | 5.34275 | 3.72662 | 7568.56 | 1.18992 | 608.769 | 0 | 0.48974 | 0.4115739 | 29.1667 | 25 | 8.3333 | 33.3333 | 0 | 4.1667 | 0 | 0 | 100 | 30.54247 | 30.61469 | 14.87733
2011[SmCu][stp]3[FSR]1 | 4.58777 | 0.5236 | 0.1068609662 | 0.09257223 | 0.0068103476 | 0.5114899974 | 0.4458046081 | 0.0329566915 | 1.16323 | 1.030705 | 0.0742182491 | 0.4046290312 | 0.6517399738 | 0.7578614093 | 1.23664 | 2.492843 | 19.3647 | 2.456464 | 19.70706 | 1.008677 | 14.67576 | 1.600976 | 24.37053 | 4.58777 | 4.03966 | 3115.96 | 1.03988 | 868.409 | 0 | 0.5236 | 0.5035196 | 26.9663 | 33.7079 | 6.7416 | 26.9663 | 0 | 5.618 | 0 | 0 | 100.0001 | 23.96924 | 24.23658 | 13.23771
2011[Tb][cds]3[ASR]1 | 4.6267 | 0.48114 | 0.0617772171 | 0.0575525296 | 0.0070479539 | 0.5906958359 | 0.5541921166 | 0.0617992125 | 2.674285 | 2.638265 | 0.1556032999 | 0.5289186188 | 2.083589 | 1.025558 | 4.167662062 | 2.237516 | 12.35062 | 2.233461 | 22.76109 | 1.183464 | 12.66628 | 4.653614 | 94.86051 | 4.6267 | 3.86158 | 1249.15 | 1.41831 | 417.188 | 0.600634 | 0.48114 | 0.3392347 | 47.0588 | 35.2941 | 3.9216 | 11.7647 | 0 | 1.9608 | 0 | 0 | 100 | 20.52114 | 20.05889 | 10.63343
2011[Tb][mog]3[FSR]1 | 5.23537 | 0.50468 | 0.5525016229 | 0.5301617066 | 0.0049618521 | 1.279462 | 1.257966 | 0.0091428526 | 1.675057 | 1.735538 | 0.0103650287 | 0.7269600992 | 0.3955949363 | 1.454764 | 0.8731671062 | 2.356081 | 185.0209 | 2.23865 | 219.3655 | 1.712777 | 269.1618 | 0.8855984 | 191.5428 | 5.23537 | 3.8043 | 745.463 | 1.29023 | 462.987 | 0 | 0.50468 | 0.3911551 | 29.1667 | 25 | 8.3333 | 33.3333 | 0 | 4.1667 | 0 | 0 | 100 | 30.89727 | 31.03137 | 15.15167
2011[V][bpq]3[ASR]1 | 4.65883 | 0.48404 | 0.2986298498 | 0.258934122 | 0.0179135297 | 1.628973 | 1.404604 | 0.0732675157 | 2.593766 | 2.359259 | 0.1033552238 | 1.330344 | 0.9647925854 | 2.476013 | 1.919448 | 2.5719 | 27.60275 | 2.4576 | 31.94823 | 3.421511 | 68.34478 | 2.371074 | 61.32297 | 4.65883 | 3.97179 | 713.842 | 1.34738 | 392.125 | 0 | 0.48404 | 0.3592454 | 41.6667 | 33.3333 | 0 | 20.8333 | 0 | 4.1667 | 0 | 0 | 100 | 23.28371 | 23.54364 | 12.89531
2011[V][bpq]3[ASR]2 | 4.4591 | 0.47452 | 0.1408236349 | 0.1242350218 | 0.016318122 | 1.570897625 | 1.393138 | 0.1244995019 | 4.735857 | 4.394968 | 0.1726153458 | 1.430074 | 3.16496 | 2.698977 | 6.166789 | 2.415219 | 15.87174 | 2.419295 | 35.26463 | 3.453942 | 42.83747 | 7.656973 | 217.4696 | 4.4591 | 3.68692 | 1417.24 | 1.35731 | 126.336 | 20.7786 | 0.47452 | 0.3496033 | 44.4444 | 22.2222 | 0 | 27.7778 | 0 | 5.5556 | 0 | 0 | 100 | 18.29392 | 18.62056 | 10.60575
2011[V][bpq]3[ASR]3 | 5.23537 | 0.50468 | 0.1376138081 | 0.1211318888 | 0.015981511 | 1.573984228 | 1.392258 | 0.1257647988 | 4.805829 | 4.463755 | 0.1832591674 | 1.43637 | 3.231845 | 2.707496 | 6.303342 | 2.419351 | 15.72375 | 2.413076 | 33.72122 | 3.475084 | 42.57201 | 7.798688 | 212.5564 | 5.23537 | 3.8043 | 745.463 | 1.29023 | 462.987 | 0 | 0.50468 | 0.3911551 | 44.4444 | 22.2222 | 0 | 27.7778 | 0 | 5.5556 | 0 | 0 | 100 | 18.1549 | 18.44096 | 10.4997
2011[V][bpq]3[ASR]4 | 4.65883 | 0.48404 | 0.1471050374 | 0.1298552241 | 0.0154826053 | 1.618582186 | 1.437917 | 0.1145950225 | 4.623826 | 4.357881 | 0.1535878055 | 1.471477 | 3.005244 | 2.779539 | 5.925208 | 2.432633 | 17.78145 | 2.391445 | 38.9862 | 3.579564 | 49.42423 | 7.186874 | 231.0013 | 4.65883 | 3.97179 | 713.842 | 1.34738 | 392.125 | 0 | 0.48404 | 0.3592454 | 44.4444 | 22.2222 | 0 | 27.7778 | 0 | 5.5556 | 0 | 0 | 100 | 18.70611 | 19.00936 | 10.64184
2011[V][bpq]3[ASR]5 | 4.4591 | 0.47452 | 0.1474266212 | 0.1298717541 | 0.0160851992 | 1.634204545 | 1.457117081 | 0.1196366745 | 4.80032 | 4.526294509 | 0.1591133359 | 1.486778 | 3.166115 | 2.814023 | 6.235293 | 2.418351 | 17.22616 | 2.39056 | 39.07745 | 3.595551 | 48.47483 | 7.568787 | 243.6593 | 4.4591 | 3.68692 | 1417.24 | 1.35731 | 126.336 | 20.7786 | 0.47452 | 0.3496033 | 44.4444 | 22.2222 | 0 | 27.7778 | 0 | 5.5556 | 0 | 0 | 100 | 18.67697 | 18.9017 | 10.56871
2011[V][bpq]3[ASR]6 | 6.84998 | 0.6162 | 0.1553129371 | 0.1375747372 | 0.0168861532 | 1.601074 | 1.418285 | 0.1186388632 | 4.396753355 | 4.142238 | 0.1529371243 | 1.445761 | 2.795679 | 2.726471 | 5.519632 | 2.430725 | 16.96667 | 2.388515 | 37.22223 | 3.514247 | 46.25913 | 6.677523 | 205.453 | 6.84998 | 6.23273 | 6030.01 | 1.16526 | 1435.91 | 3.48322 | 0.6162 | 0.528809 | 44.4444 | 22.2222 | 0 | 27.7778 | 0 | 5.5556 | 0 | 0 | 100 | 18.73936 | 19.04759 | 10.83571
2011[V][bpq]3[ASR]7 | 5.40721 | 0.54272 | 0.1324489324 | 0.116022614 | 0.0156494081 | 1.507498 | 1.337184 | 0.1248120693 | 4.818126 | 4.463994 | 0.1808022073 | 1.375049 | 3.310628 | 2.59621 | 6.437438 | 2.405953 | 15.19448 | 2.420406 | 34.22569 | 3.308302 | 39.44807 | 8.013064 | 220.3258 | 5.40721 | 5.27542 | 1364.15 | 1.18423 | 1091.35 | 0 | 0.54272 | 0.4582894 | 44.4444 | 22.2222 | 0 | 27.7778 | 0 | 5.5556 | 0 | 0 | 100 | 18.20258 | 18.45738 | 10.46928
2011[V][bpq]3[ASR]8 | 4.66042 | 0.4927 | 0.1345752923 | 0.1185922786 | 0.0158748173 | 1.475512 | 1.314433069 | 0.1228675395 | 4.686929 | 4.377153 | 0.1758056371 | 1.340937 | 3.211417 | 2.536777471 | 6.274137 | 2.395366 | 15.13796 | 2.401991 | 34.3716 | 3.212034 | 38.40162 | 7.713794 | 215.6521 | 4.66042 | 4.09731 | 1979.47 | 1.34338 | 389.458 | 0 | 0.4927 | 0.3667615 | 44.4444 | 22.2222 | 0 | 27.7778 | 0 | 5.5556 | 0 | 0 | 100 | 18.16404 | 18.42825 | 10.5341
2011[V][bpq]3[FSR]1 | 12.5848 | 0.70538 | 0.2984060647 | 0.2559753343 | 0.0182136966 | 1.623095 | 1.407905 | 0.0735583023 | 2.58968 | 2.352636 | 0.1036540506 | 1.324689 | 0.9665855463 | 2.476618 | 1.911317 | 2.556406 | 27.47027 | 2.460047 | 31.78725 | 3.386442 | 68.03335 | 2.377846 | 60.7555 | 12.5848 | 12.05657 | 2082.31 | 0.73279 | 2214.6 | 0 | 0.70538 | 0.962595 | 41.6667 | 33.3333 | 0 | 20.8333 | 0 | 4.1667 | 0 | 0 | 100 | 23.25828 | 23.53789 | 12.8871
2011[V][bpq]3[FSR]2 | 14.9112 | 0.80218 | 0.1416591516 | 0.123830788 | 0.016318122 | 1.567088 | 1.387242 | 0.1244228628 | 4.737407 | 4.390241 | 0.1721104293 | 1.425429 | 3.170319 | 2.68884 | 6.173317 | 2.418883 | 15.82951 | 2.422862 | 35.35578 | 3.447946 | 42.56303 | 7.681246 | 218.2624 | 14.9112 | 7.78421 | 16883.6 | 0.605776 | 3626.92 | 0 | 0.80218 | 1.324219 | 44.4444 | 22.2222 | 0 | 27.7778 | 0 | 5.5556 | 0 | 0 | 100 | 18.28375 | 18.54478 | 10.60819
2011[V][bpq]3[FSR]3 | 14.80084 | 0.8074 | 0.1360780202 | 0.1211814788 | 0.0161483138 | 1.580933 | 1.402763 | 0.1261840599 | 4.825065 | 4.482773 | 0.1797698333 | 1.444855 | 3.244133 | 2.726437 | 6.324142 | 2.412668 | 15.76373 | 2.414667 | 34.51761 | 3.485956 | 42.9788 | 7.833499 | 218.2943 | 14.80084 | 7.88362 | 16665.4 | 0.613708 | 3614.92 | 0 | 0.8074 | 1.315609 | 44.4444 | 22.2222 | 0 | 27.7778 | 0 | 5.5556 | 0 | 0 | 100 | 18.20345 | 18.4598 | 10.50688
2011[V][bpq]3[FSR]4 | 6.47723 | 0.5291 | 0.1475633694 | 0.1308064508 | 0.0157801454 | 1.621948 | 1.445705 | 0.1149571799 | 4.633311 | 4.378676 | 0.1535291991 | 1.474384927 | 3.011363 | 2.789284 | 5.944333 | 2.424961 | 17.79012 | 2.385386 | 39.13256 | 3.575326 | 49.6217 | 7.183264 | 232.617 | 6.47723 | 4.9888 | 5257.36 | 1.38224 | 895.817 | 0 | 0.5291 | 0.3827845 | 44.4444 | 22.2222 | 0 | 27.7778 | 0 | 5.5556 | 0 | 0 | 100 | 18.74529 | 18.96394 | 10.64357
2011[V][bpq]3[FSR]5 | 7.39565 | 0.55822 | 0.1453393321 | 0.130402217 | 0.0158357464 | 1.633762743 | 1.464625 | 0.1203444593 | 4.791824 | 4.511891 | 0.1596513124 | 1.488423 | 3.158061 | 2.822646 | 6.205327 | 2.405165 | 17.16399 | 2.393411 | 38.85014 | 3.579905 | 48.44788 | 7.558538 | 241.0778 | 7.39565 | 6.26875 | 2338.56 | 1.09542 | 1076.54 | 0 | 0.55822 | 0.5095945 | 44.4444 | 22.2222 | 0 | 27.7778 | 0 | 5.5556 | 0 | 0 | 100 | 18.61351 | 18.86117 | 10.56844
2011[V][bpq]3[FSR]6 | 7.17239 | 0.52586 | 0.1538011928 | 0.1350065752 | 0.0165690776 | 1.604393 | 1.416066 | 0.1183293013 | 4.37767 | 4.125186 | 0.1538402637 | 1.450592 | 2.773277 | 2.731651 | 5.482398 | 2.439779 | 17.01725 | 2.387123 | 36.84712 | 3.539125 | 46.48519 | 6.620153 | 202.0106 | 7.17239 | 4.81517 | 2709.44 | 1.15152 | 962.333 | 0 | 0.52586 | 0.456666 | 44.4444 | 22.2222 | 0 | 27.7778 | 0 | 5.5556 | 0 | 0 | 100 | 18.69375 | 18.96687 | 10.8262
2011[V][bpq]3[FSR]7 | 7.17239 | 0.52586 | 0.1335504319 | 0.1163441977 | 0.0158462655 | 1.501764629 | 1.338068 | 0.1247910311 | 4.815056 | 4.451648 | 0.1827888136 | 1.368214 | 3.313291 | 2.589938 | 6.426871 | 2.39539 | 15.17114 | 2.424271 | 33.79749 | 3.277406 | 39.2923 | 8.032315 | 217.2121 | 7.17239 | 4.81517 | 2709.44 | 1.15152 | 962.333 | 0 | 0.52586 | 0.456666 | 44.4444 | 22.2222 | 0 | 27.7778 | 0 | 5.5556 | 0 | 0 | 100 | 18.16207 | 18.41607 | 10.4649
2011[V][bpq]3[FSR]8 | 8.59288 | 0.63318 | 0.1349449634 | 0.1194894072 | 0.0160851992 | 1.481921 | 1.318541527 | 0.1238127553 | 4.693786 | 4.357072 | 0.1765269465 | 1.346976 | 3.211864 | 2.546028 | 6.250395 | 2.397342 | 15.07902 | 2.415777 | 34.18121 | 3.229162 | 38.39161 | 7.759149 | 213.6461 | 8.59288 | 6.09326 | 7867.43 | 1.33584 | 1178.47 | 0 | 0.63318 | 0.4739939 | 44.4444 | 22.2222 | 0 | 27.7778 | 0 | 5.5556 | 0 | 0 | 100 | 18.14465 | 18.47766 | 10.53316
2011[WCu][nan]3[FSR]1 | 7.56578 | 0.58922 | 0.2053202191 | 0.1814773259 | 0.0114429254 | 1.305869524 | 1.188015 | 0.0594781951 | 2.742965452 | 2.576779 | 0.088200051 | 1.100549 | 1.437095928 | 2.107087 | 2.82586 | 2.442521 | 27.95293 | 2.401614 | 40.20969 | 2.688115 | 58.89925 | 3.45135 | 113.627 | 7.56578 | 4.76111 | 4717.65 | 1.31674 | 1102.47 | 0 | 0.58922 | 0.4474839 | 42.623 | 32.7869 | 9.8361 | 1.6393 | 0 | 6.5574 | 6.5574 | 0 | 100.0001 | 23.70257 | 23.94894 | 12.73794
2011[Zn][dia]3[ASR]1 | 4.84686 | 0.45924 | 1.023443 | 1.010942 | 0.0093912864 | 1.777662 | 1.76313 | 0.0088650535 | 1.851164 | 1.835107 | 0.0098725088 | 0.7542196012 | 0.0735018014 | 1.506407 | 0.1454785812 | 2.340796 | 266.2734 | 2.341155 | 248.925 | 1.765474 | 401.1163 | 0.1720791 | 36.21325 | 4.84686 | 4.50454 | 1538.6 | 1.16974 | 509.735 | 0 | 0.45924 | 0.3926001 | 49.1803 | 39.3443 | 3.2787 | 6.5574 | 0 | 1.6393 | 0 | 0 | 100 | 31.15259 | 30.94964 | 16.02392
2011[Zn][dia]3[ASR]13 | 8.90498 | 0.6492 | 0.7587236863 | 0.669358749 | 0.017914947 | 2.184517149 | 1.928291 | 0.04229404 | 3.024517 | 2.837218 | 0.0637310163 | 1.425793 | 0.8399995347 | 2.684725 | 1.748927 | 2.586647 | 64.8288 | 2.432723 | 61.31744 | 3.688024 | 174.0475 | 2.043486 | 107.2397 | 8.90498 | 7.0924 | 8174.26 | 1.2857 | 1263.63 | 0 | 0.6492 | 0.5049389 | 44.898 | 36.7347 | 8.1633 | 8.1633 | 0 | 2.0408 | 0 | 0 | 100.0001 | 28.12245 | 28.47191 | 15.09254
2011[Zn][dia]3[ASR]4 | 10.05903 | 0.6104 | 0.228469639 | 0.1839708044 | 0.00794089 | 0.656624333 | 0.5414524915 | 0.0223514578 | 0.9101350369 | 0.794098135 | 0.0310645057 | 0.428154694 | 0.2535107039 | 0.7856363811 | 0.5061563474 | 2.717476 | 35.73449 | 2.573612 | 36.57407 | 1.1635 | 28.07431 | 0.6524382 | 18.5122 | 10.05903 | 9.94007 | 2731.41 | 1.02149 | 1038.73 | 0 | 0.6104 | 0.5975585 | 50 | 34.375 | 6.25 | 7.8125 | 0 | 1.5625 | 0 | 0 | 100 | 28.67984 | 29.2663 | 17.03425
2011[Zn][dia]3[FSR]1 | 4.84686 | 0.45924 | 1.018062 | 1.004966 | 0.009619272 | 1.774557 | 1.76683 | 0.0089222533 | 1.842727 | 1.847901 | 0.0095403807 | 0.7564952383 | 0.0681702223 | 1.518359 | 0.1492408549 | 2.331762 | 264.6108 | 2.314849 | 257.8952 | 1.763967 | 401.7743 | 0.1578038 | 38.48851 | 4.84686 | 4.50454 | 1538.6 | 1.16974 | 509.735 | 0 | 0.45924 | 0.3926001 | 49.1803 | 39.3443 | 3.2787 | 6.5574 | 0 | 1.6393 | 0 | 0 | 100 | 31.12915 | 30.92677 | 16.0223
2011[Zn][dmp]3[ASR]2 | 10.05903 | 0.6104 | 1.062216 | 0.8996572319 | 0.0099664468 | 1.466682 | 1.277268 | 0.0160699211 | 1.713155 | 1.574562737 | 0.0222925473 | 0.4044662499 | 0.246473013 | 0.7820765448 | 0.5437682232 | 2.646068 | 113.8338 | 2.503272 | 98.3204 | 1.070245 | 89.02673 | 0.6169889 | 53.46351 | 10.05903 | 9.94007 | 2731.41 | 1.02149 | 1038.73 | 0 | 0.6104 | 0.5975585 | 43.9024 | 34.1463 | 9.7561 | 9.7561 | 0 | 2.439 | 0 | 0 | 99.9999 | 37.6323 | 37.9689 | 20.57672
2011[Zn][dmp]3[FSR]2 | 8.14408 | 0.55124 | 1.063812 | 0.9038353446 | 0.0097069851 | 1.476988 | 1.281267 | 0.0157180331 | 1.711938 | 1.599012 | 0.0214974587 | 0.4131765904 | 0.234949796 | 0.7906087142 | 0.552694596 | 2.657166 | 116.989 | 2.464979 | 102.6773 | 1.097879 | 92.49254 | 0.5791463 | 56.74917 | 8.14408 | 8.04133 | 2716.47 | 1.10994 | 713.47 | 0 | 0.55124 | 0.4966395 | 43.9024 | 34.1463 | 9.7561 | 9.7561 | 0 | 2.439 | 0 | 0 | 99.9999 | 37.86135 | 38.18507 | 20.61032
2011[Zn][flu]3[ASR]1 | 9.65893 | 0.58224 | 0.1956360148 | 0.1689369645 | 0.0081024749 | 0.6575704654 | 0.5893027826 | 0.018800979 | 0.9955906934 | 0.959534732 | 0.0191164038 | 0.4619344506 | 0.338020228 | 0.8823002687 | 0.7082521774 | 2.52314 | 44.21306 | 2.373721 | 68.18317 | 1.165525 | 39.0092 | 0.8023658 | 48.29088 | 9.65893 | 9.55131 | 2725.87 | 1.05484 | 927.083 | 0 | 0.58224 | 0.55197 | 50 | 30 | 0 | 16.6667 | 0 | 3.3333 | 0 | 0 | 100 | 24.54136 | 24.81072 | 14.17414
2011[Zn][flu]3[FSR]1 | 10.31257 | 0.60804 | 0.2000197971 | 0.1709602486 | 0.0079364618 | 0.6560296567 | 0.5857054872 | 0.0184108483 | 0.9891421236 | 0.9711826233 | 0.0192295002 | 0.4560098596 | 0.3331124669 | 0.8707550982 | 0.718589603 | 2.533843 | 44.96389 | 2.330341 | 67.96241 | 1.155457 | 39.15254 | 0.7762657 | 48.83708 | 10.31257 | 10.20611 | 2773.44 | 1.1657 | 886.175 | 0 | 0.60804 | 0.5216093 | 50 | 30 | 0 | 16.6667 | 0 | 3.3333 | 0 | 0 | 100 | 24.50861 | 24.78115 | 14.17153
2011[Zn][nan]3[ASR]10 | 9.89386 | 0.60892 | 0.2551672206 | 0.254786059 | 0.0122421313 | 1.655178 | 1.648747 | 0.0985996852 | 5.986435 | 6.05324 | 0.2744598657 | 1.400011 | 4.33125745 | 2.793972 | 8.735751 | 2.210255 | 22.33898 | 2.207492 | 29.24453 | 3.094381 | 62.41449 | 9.561217 | 255.4729 | 9.89386 | 9.77943 | 2704.29 | 1.03174 | 1037.89 | 0 | 0.60892 | 0.5901875 | 46.1538 | 20.5128 | 10.2564 | 20.5128 | 0 | 2.5641 | 0 | 0 | 99.9999 | 26.03637 | 26.23752 | 9.610978
2011[Zn][nan]3[ASR]11 | 7.71851 | 0.489 | 0.2307474623 | 0.2242208016 | 0.012111168 | 1.492846 | 1.466249 | 0.0982752091 | 5.913032 | 5.942598 | 0.2833399555 | 1.262099 | 4.420185 | 2.504127 | 8.896534 | 2.226433 | 20.07353 | 2.216063 | 27.89495 | 2.809978 | 50.26665 | 9.795411 | 248.1684 | 7.71851 | 7.60093 | 2742.63 | 1.20493 | 658.782 | 0 | 0.489 | 0.4058327 | 46.1538 | 20.5128 | 10.2564 | 20.5128 | 0 | 2.5641 | 0 | 0 | 99.9999 | 25.67048 | 25.83693 | 9.459048
2011[Zn][nan]3[ASR]25 | 11.4181 | 0.74002 | 0.0913773285 | 0.0828990799 | 0.0120544982 | 0.9165241565 | 0.8324688454 | 0.1105211951 | 5.10351 | 4.809344 | 0.2830930687 | 0.825146828 | 4.186986 | 1.574717 | 8.163861 | 2.267846 | 10.54997 | 2.338407 | 23.34416 | 1.871306 | 16.61321 | 9.790879 | 190.5785 | 11.4181 | 8.43924 | 10763.8 | 0.695104 | 3095.35 | 0 | 0.74002 | 1.064618 | 39.2857 | 25 | 3.5714 | 25 | 0 | 7.1429 | 0 | 0 | 100 | 17.92692 | 18.0831 | 9.217552
2011[Zn][nan]3[ASR]28 | 16.94316 | 0.69044 | 0.0485077492 | 0.0447489437 | 0.0116276349 | 0.4668251552 | 0.4297975072 | 0.1121872444 | 5.139071 | 4.87621 | 0.8624289821 | 0.418317406 | 4.672246 | 0.8033659695 | 9.118658632 | 2.009759 | 5.328132 | 2.089549 | 7.741918 | 0.8407171 | 4.28044 | 9.762885 | 70.5959 | 16.94316 | 7.02535 | 23721.8 | 0.790691 | 2100.61 | 0 | 0.69044 | 0.8732109 | 44.4444 | 14.8148 | 22.2222 | 7.4074 | 4.9383 | 6.1728 | 0 | 0 | 99.9999 | 13.82206 | 14.15939 | 6.925638
2011[Zn][nan]3[ASR]30 | 4.91208 | 0.51142 | 0.5910242714 | 0.4838647859 | 0.0202133107 | 1.703665 | 1.444553 | 0.0476380773 | 2.300814 | 2.076119 | 0.0546350032 | 1.112640574 | 0.5971494727 | 2.073329 | 1.228715 | 2.664014 | 44.05744 | 2.519562 | 53.40816 | 2.96409 | 91.34556 | 1.504555 | 65.62342 | 4.91208 | 3.83866 | 2449.69 | 1.19227 | 388.125 | 98.828 | 0.51142 | 0.4289465 | 48.7805 | 29.2683 | 7.3171 | 12.1951 | 0 | 2.439 | 0 | 0 | 100 | 30.29044 | 31.07808 | 18.8641
2011[Zn][nan]3[ASR]33 | 6.97709 | 0.57456 | 0.7837059151 | 0.7244165269 | 0.0111041757 | 1.461964 | 1.33235 | 0.0495253717 | 1.998093 | 1.823771 | 0.0979922597 | 0.6782580574 | 0.5361285701 | 1.286192 | 1.027549 | 2.468564 | 37.61458 | 2.42601 | 26.00112 | 1.674324 | 48.37957 | 1.300653 | 26.71742 | 6.97709 | 6.8707 | 2586.69 | 1.06358 | 1337.05 | 0 | 0.57456 | 0.5402132 | 47.0588 | 35.2941 | 4.7059 | 10.5882 | 0 | 2.3529 | 0 | 0 | 99.9999 | 37.55008 | 37.70059 | 17.64616
2011[Zn][nan]3[ASR]7 | 6.99894 | 0.57424 | 0.4841137588 | 0.4198488173 | 0.0216777383 | 2.358038 | 2.038145 | 0.081210064 | 3.525789 | 3.208379 | 0.1101686522 | 1.873924414 | 1.16775 | 3.49222 | 2.337984 | 2.596115 | 36.08898 | 2.479049 | 40.75066 | 4.864923 | 126.0307 | 2.89491 | 95.2744 | 6.99894 | 6.85859 | 1286.97 | 1.06885 | 1300.84 | 0 | 0.57424 | 0.5372503 | 26.6667 | 20 | 0 | 40 | 0 | 6.6667 | 6.6667 | 0 | 100.0001 | 26.72206 | 26.99018 | 14.01129
2011[Zn][nan]3[ASR]8 | 6.96098 | 0.57398 | 0.5521490724 | 0.4953931808 | 0.0210121548 | 2.370195 | 2.104443 | 0.0778428453 | 3.535675 | 3.289999629 | 0.1099150966 | 1.818045825 | 1.16548 | 3.427096 | 2.351036 | 2.534248 | 38.32198 | 2.426504 | 41.39968 | 4.607379 | 131.3331 | 2.828042 | 97.33214 | 6.96098 | 6.81538 | 1288.98 | 1.06718 | 1305.24 | 0 | 0.57398 | 0.5378474 | 26.6667 | 20 | 0 | 40 | 0 | 6.6667 | 6.6667 | 0 | 100.0001 | 28.35173 | 28.44202 | 14.18827
2011[Zn][nan]3[FSR]11 | 6.99413 | 0.57522 | 0.2667662638 | 0.2551124897 | 0.0121483069 | 1.678796 | 1.661015 | 0.0986485521 | 6.016117 | 6.070862 | 0.2702670872 | 1.41203 | 4.337321 | 2.817932 | 8.747167977 | 2.226103 | 22.57043 | 2.213739 | 29.8149 | 3.143324 | 63.60195 | 9.601698 | 260.7959 | 6.99413 | 6.85174 | 1289.19 | 1.067 | 1299.94 | 0 | 0.57522 | 0.5391003 | 46.1538 | 20.5128 | 10.2564 | 20.5128 | 0 | 2.5641 | 0 | 0 | 99.9999 | 26.42597 | 26.6389 | 9.633035
2011[Zn][nan]3[FSR]12 | 5.24244 | 0.46572 | 0.2275535229 | 0.2207004314 | 0.011792556 | 1.484362817 | 1.461311 | 0.0980250107 | 5.916046 | 5.901257 | 0.2845577182 | 1.256809 | 4.431683 | 2.49742 | 8.871628 | 2.221146 | 20.03349 | 2.231575 | 27.68578 | 2.791557 | 50.03203 | 9.889631 | 245.6179 | 5.24244 | 3.69297 | 4509.4 | 1.21845 | 334.336 | 0 | 0.46572 | 0.3822233 | 46.1538 | 20.5128 | 10.2564 | 20.5128 | 0 | 2.5641 | 0 | 0 | 99.9999 | 25.62285 | 25.76569 | 9.497259
2011[Zn][nan]3[FSR]8 | 9.47254 | 0.55852 | 0.4847831456 | 0.4221447635 | 0.0212504971 | 2.348137 | 2.041096 | 0.0829431167 | 3.5193 | 3.221339 | 0.1097287332 | 1.86335368 | 1.171163 | 3.482305 | 2.351406 | 2.579513 | 35.27906 | 2.465185 | 40.95335 | 4.806544 | 122.8525 | 2.887135 | 96.29798 | 9.47254 | 5.83769 | 4439.75 | 1.1959 | 978.081 | 0 | 0.55852 | 0.467029 | 26.6667 | 20 | 0 | 40 | 0 | 6.6667 | 6.6667 | 0 | 100.0001 | 26.7417 | 27.0113 | 14.01268
2011[Zn][nan]3[FSR]9 | 5.91842 | 0.5607 | 0.5691778683 | 0.4988770351 | 0.0209627115 | 2.381451 | 2.116054 | 0.0771481029 | 3.56464 | 3.282455 | 0.1086168917 | 1.812274 | 1.183188 | 3.42945 | 2.34959 | 2.533611 | 38.86468 | 2.452762 | 42.02597 | 4.591597 | 133.2845 | 2.902079 | 98.74378 | 5.91842 | 5.02419 | 2808.35 | 1.15595 | 940.743 | 0 | 0.5607 | 0.4850556 | 26.6667 | 20 | 0 | 40 | 0 | 6.6667 | 6.6667 | 0 | 100.0001 | 28.47913 | 28.56659 | 14.19682
2011[Zn][nbo]3[ASR]1 | 6.17331 | 0.58266 | 0.293839907 | 0.2344934188 | 0.0205398938 | 1.02125 | 0.8416854485 | 0.101019134 | 3.541564959 | 3.126982 | 0.327970267 | 0.7274098649 | 2.520315 | 1.334602 | 4.805612 | 2.527744 | 12.29427 | 2.391828 | 13.55519 | 1.838706 | 16.40796 | 6.028161 | 65.14096 | 6.17331 | 4.53778 | 2957.42 | 1.09324 | 1322.37 | 0 | 0.58266 | 0.5329662 | 49.1803 | 39.3443 | 3.2787 | 6.5574 | 0 | 1.6393 | 0 | 0 | 100 | 31.994 | 32.85954 | 18.48034
2011[Zn][nbo]3[ASR]2 | 4.89061 | 0.35776 | 0.3978908196 | 0.3287647314 | 0.0170374165 | 1.027324 | 0.8647420003 | 0.0957662723 | 3.550714 | 3.167955 | 0.3265376683 | 0.6294327605 | 2.523390533 | 1.16541 | 4.826603 | 2.495646 | 13.17141 | 2.370873 | 13.71699 | 1.570841 | 15.3501 | 5.98264 | 66.20645 | 4.89061 | 4.05163 | 1657.44 | 1.7261 | 194.117 | 0 | 0.35776 | 0.2072649 | 49.1803 | 39.3443 | 3.2787 | 6.5574 | 0 | 1.6393 | 0 | 0 | 100 | 38.3671 | 38.9619 | 18.52099
2011[Zn][nbo]3[FSR]1 | 9.51377 | 0.59134 | 0.2855125536 | 0.2282009194 | 0.0207175804 | 1.020329 | 0.8338125629 | 0.1000281892 | 3.536145516 | 3.119932 | 0.3293182936 | 0.734816323 | 2.515817 | 1.340428 | 4.801937 | 2.549436 | 12.35746 | 2.392115 | 13.47446 | 1.873367 | 16.56428 | 6.018124 | 64.70349 | 9.51377 | 4.6893 | 10628.3 | 0.958816 | 1461.92 | 0 | 0.59134 | 0.6167398 | 49.1803 | 39.3443 | 3.2787 | 6.5574 | 0 | 1.6393 | 0 | 0 | 100 | 31.92038 | 32.78348 | 18.47787
2011[Zn][nbo]3[FSR]2 | 8.51649 | 0.66468 | 0.3952332081 | 0.3227071541 | 0.0168187252 | 1.024851 | 0.8647590856 | 0.0955552694 | 3.557737 | 3.172192 | 0.3252383347 | 0.6296181356 | 2.532886 | 1.17167 | 4.840319 | 2.490143 | 13.18337 | 2.373567 | 13.79487 | 1.567839 | 15.44656 | 6.011975 | 66.77155 | 8.51649 | 4.04507 | 5398.06 | 0.818285 | 2317.98 | 0 | 0.66468 | 0.8122842 | 49.1803 | 39.3443 | 3.2787 | 6.5574 | 0 | 1.6393 | 0 | 0 | 100 | 37.92535 | 38.53326 | 18.49778
2011[Zn][pcu]3[ASR]17 | 7.98934 | 0.46566 | 0.146868619 | 0.1335872815 | 0.0166014072 | 1.47024 | 1.347084 | 0.1457559298 | 6.859633 | 6.553242 | 0.294492088 | 1.323372 | 5.389393 | 2.536869 | 10.59555 | 2.298009 | 12.88604 | 2.337388 | 30.36386 | 3.04112 | 32.69019 | 12.5971 | 321.7218 | 7.98934 | 7.37951 | 2562.44 | 1.64643 | 538.498 | 0 | 0.46566 | 0.2828301 | 51.7241 | 24.1379 | 6.8966 | 13.7931 | 0 | 1.7241 | 1.7241 | 0 | 99.9999 | 18.45218 | 18.5989 | 9.499593
2011[Zn][pcu]3[ASR]19 | 6.1259 | 0.59642 | 0.667943626 | 0.5673960257 | 0.023077706 | 2.631143 | 2.280599 | 0.0828842769 | 4.212525 | 3.845285932 | 0.1201039292 | 1.963199 | 1.581382 | 3.676402 | 3.146069 | 2.597579 | 39.50683 | 2.478754 | 44.72688 | 5.099565 | 145.243 | 3.919858 | 140.7139 | 6.1259 | 4.66623 | 4548.95 | 1.0094 | 1533.23 | 0.231751 | 0.59642 | 0.5908659 | 50 | 31.25 | 3.125 | 12.5 | 0 | 3.125 | 0 | 0 | 100 | 26.57507 | 27.13485 | 14.40883
2011[Zn][pcu]3[ASR]20 | 4.86414 | 0.44988 | 0.0347762053 | 0.033887421 | 0.0092268638 | 0.3642604555 | 0.3464884347 | 0.0951658913 | 5.531537 | 5.307754 | 0.8225836103 | 0.3294842502 | 5.167276448 | 0.6420852639 | 10.12854 | 1.924449 | 4.979017 | 2.105417 | 8.784753 | 0.6340755 | 3.196953 | 10.87927 | 88.97674 | 4.86414 | 4.41815 | 1673.27 | 1.38069 | 437.387 | 0 | 0.44988 | 0.3258371 | 58.5366 | 0 | 0 | 31.7073 | 0 | 9.7561 | 0 | 0 | 100 | 12.40976 | 12.49866 | 5.835857
2011[Zn][pts]3[ASR]1 | 4.88194 | 0.49572 | 0.0707920913 | 0.0659218294 | 0.0142682045 | 0.7897377069 | 0.7315590129 | 0.1399273721 | 7.775117669 | 7.279525 | 0.4556830183 | 0.7189456156 | 6.98538 | 1.384583 | 13.53335 | 2.114458 | 7.24803 | 2.345372 | 22.02502 | 1.52018 | 10.0355 | 16.38332 | 298.0722 | 4.88194 | 3.64281 | 6906.28 | 1.12809 | 623.674 | 0 | 0.49572 | 0.439433 | 33.3333 | 18.5185 | 44.4444 | 0 | 0 | 3.7037 | 0 | 0 | 99.9999 | 13.99263 | 14.17691 | 7.84387
2011[Zn][pts]3[FSR]1 | 5.28044 | 0.46074 | 0.0707059452 | 0.0634736764 | 0.014366371 | 0.7819785443 | 0.7147985806 | 0.1412576287 | 7.734246 | 7.252383 | 0.4636765785 | 0.7112725991 | 6.952268 | 1.362598 | 13.48985 | 2.131421 | 7.064053 | 2.338833 | 21.54753 | 1.516022 | 9.625461 | 16.26019 | 290.673 | 5.28044 | 4.72367 | 3471.62 | 1.16449 | 423.429 | 0 | 0.46074 | 0.3956582 | 33.3333 | 18.5185 | 44.4444 | 0 | 0 | 3.7037 | 0 | 0 | 99.9999 | 13.91276 | 14.10395 | 7.838663
2011[Zn][pyr]3[ASR]1 | 10.24978 | 0.57284 | 0.0530925723 | 0.0491213535 | 0.011833108 | 0.5270275595 | 0.4868170964 | 0.1150042474 | 5.68598 | 5.339615 | 0.8195471586 | 0.4739349872 | 5.158952 | 0.9116307301 | 10.01175 | 2.043349 | 5.877143 | 2.154073 | 8.968851 | 0.9684145 | 5.357784 | 11.11276 | 89.79389 | 10.24978 | 9.8286 | 4643.33 | 1.07189 | 971.32 | 0 | 0.57284 | 0.5344205 | 53.7931 | 33.1034 | 1.3793 | 8.9655 | 0 | 2.7586 | 0 | 0 | 99.9999 | 14.9753 | 15.17956 | 7.297624
2011[Zn][pyr]3[ASR]2 | 10.34662 | 0.57196 | 0.0500523421 | 0.0456146924 | 0.0118443473 | 0.4963911054 | 0.4548394193 | 0.1141257089 | 5.645721 | 5.268979 | 0.8248558539 | 0.4463387633 | 5.14933 | 0.8555634902 | 9.963469 | 2.035706 | 5.556624 | 2.16175 | 8.821501 | 0.9086146 | 4.754045 | 11.13156 | 87.89275 | 10.34662 | 9.92414 | 4653.81 | 1.06947 | 981.596 | 0 | 0.57196 | 0.534807 | 53.7931 | 33.1034 | 1.3793 | 8.9655 | 0 | 2.7586 | 0 | 0 | 99.9999 | 14.49919 | 14.72948 | 7.285895
2011[Zn][pyr]3[ASR]3 | 10.25939 | 0.57212 | 0.0417689792 | 0.0383803307 | 0.0104712796 | 0.4155936626 | 0.3794049951 | 0.1032666734 | 4.955841 | 4.63524 | 0.7995936576 | 0.3738246834 | 4.540248 | 0.7148493478 | 8.796083 | 2.009065 | 5.132334 | 2.127688 | 7.99663 | 0.7510379 | 3.668846 | 9.660229 | 70.33902 | 10.25939 | 9.65692 | 4657.1 | 1.06872 | 974.422 | 0 | 0.57212 | 0.535332 | 53.7931 | 33.1034 | 1.3793 | 8.9655 | 0 | 2.7586 | 0 | 0 | 99.9999 | 13.76487 | 13.97472 | 6.831541
2011[Zn][pyr]3[ASR]4 | 10.3061 | 0.57142 | 0.0429715841 | 0.0391296173 | 0.0106248834 | 0.4228617423 | 0.3856409325 | 0.1042557317 | 5.077711 | 4.748506 | 0.7947570128 | 0.3798901582 | 4.654849081 | 0.7264014734 | 9.017714 | 2.014052 | 5.169997 | 2.137368 | 8.242534 | 0.7651186 | 3.755493 | 9.949124 | 74.32881 | 10.3061 | 9.87329 | 4637.18 | 1.07331 | 972.245 | 0 | 0.57142 | 0.5323905 | 53.7931 | 33.1034 | 1.3793 | 8.9655 | 0 | 2.7586 | 0 | 0 | 99.9999 | 13.8121 | 14.12433 | 6.851197
2011[Zn][pyr]3[ASR]5 | 5.28259 | 0.53488 | 0.048441376 | 0.0442266391 | 0.011677631 | 0.4750870153 | 0.4459397682 | 0.1110817322 | 5.406427 | 5.103263 | 0.8062566883 | 0.4266456393 | 4.93134 | 0.8283587684 | 9.588663 | 1.990114 | 5.527622 | 2.13469 | 8.690111 | 0.8490735 | 4.578854 | 10.52688 | 83.32655 | 5.28259 | 5.11208 | 1351.29 | 1.1717 | 1062.15 | 0 | 0.53488 | 0.4564991 | 53.7931 | 33.1034 | 1.3793 | 8.9655 | 0 | 2.7586 | 0 | 0 | 99.9999 | 14.79789 | 14.91986 | 7.236450033
2011[Zn][sod]3[ASR]1 | 5.57218 | 0.5393 | 0.041021621 | 0.0370830873 | 0.0076347887 | 0.4082363958 | 0.3677523681 | 0.0725202472 | 3.0245 | 2.774888 | 0.3003434757 | 0.3672147748 | 2.616264 | 0.6978840556 | 5.023399 | 2.163549 | 7.133537 | 2.294841 | 12.87279 | 0.7944873 | 4.978382 | 6.00391 | 64.66517 | 5.57218 | 4.25994 | 1840.1 | 1.06467 | 1370.34 | 0 | 0.5393 | 0.5065419 | 34.7826 | 43.4783 | 17.3913 | 0 | 0 | 4.3478 | 0 | 0 | 100 | 15.55394 | 15.8116 | 8.785226697
2011[Zn][sod]3[FSR]1 | 5.39399 | 0.55578 | 0.0405870865 | 0.0365382618 | 0.0077709951 | 0.4088354627 | 0.3649733966 | 0.0726558509 | 3.025067 | 2.773388 | 0.3010932134 | 0.3682483762 | 2.616232 | 0.696683511 | 5.024647 | 2.179812 | 7.100221 | 2.295831 | 12.83867 | 0.8027122 | 4.946607 | 6.006427 | 64.50979 | 5.39399 | 4.39499 | 2332.49 | 1.00245 | 1592.56 | 0 | 0.55578 | 0.5544217 | 34.7826 | 43.4783 | 17.3913 | 0 | 0 | 4.3478 | 0 | 0 | 100 | 15.53276 | 15.79199 | 8.787033
2011[Zn][sra]3[ASR]3 | 10.24978 | 0.57284 | 0.7246152593 | 0.6716395946 | 0.0222056767 | 2.762163 | 2.538599 | 0.0679065185 | 3.951695 | 3.806874 | 0.1052575551 | 2.037547 | 1.189532 | 3.90450714 | 2.457807 | 2.472677 | 52.0398 | 2.35693 | 49.14022 | 5.038196 | 203.1898 | 2.803645 | 120.7771 | 10.24978 | 9.8286 | 4643.33 | 1.07189 | 971.32 | 0 | 0.57284 | 0.5344205 | 41.6667 | 33.3333 | 11.1111 | 11.1111 | 0 | 2.7778 | 0 | 0 | 100 | 27.839 | 27.84876 | 14.32609
2011[Zn][sra]3[FSR]1 | 10.25939 | 0.57212 | 0.6991466892 | 0.5680378139 | 0.0157453526 | 1.444043 | 1.230801 | 0.0315471542 | 1.933487 | 1.780161 | 0.0431533458 | 0.7448966923 | 0.4894436408 | 1.407659986 | 1.038803376 | 2.66918 | 56.52585 | 2.474324 | 57.37134 | 1.988263 | 79.56918 | 1.211042 | 59.59754 | 10.25939 | 9.65692 | 4657.1 | 1.06872 | 974.422 | 0 | 0.57212 | 0.535332 | 45.4545 | 33.3333 | 0 | 18.1818 | 0 | 3.0303 | 0 | 0 | 99.9999 | 29.85714 | 30.51167 | 17.31386
2011[Zn][srs]3[ASR]1 | 7.51877 | 0.50512 | 0.1225694379 | 0.110832292 | 0.0096920105 | 1.143533 | 1.062206 | 0.0776396575 | 3.748742 | 3.645974 | 0.1366062639 | 1.020963 | 2.605209 | 1.972337 | 5.188977 | 2.34088 | 18.93997 | 2.31246 | 36.08774 | 2.389952 | 37.35601 | 6.024441 | 187.2584 | 7.51877 | 5.16461 | 1323.47 | 1.50556 | 698.158 | 0 | 0.50512 | 0.3355031 | 44.4444 | 29.6296 | 14.8148 | 0 | 7.4074 | 3.7037 | 0 | 0 | 99.9999 | 20.88779 | 21.06117 | 10.55391
2011[Zn][srs]3[ASR]2 | 7.10851 | 0.5065 | 0.0594273465 | 0.0551031802 | 0.0135050569 | 0.618228378 | 0.5705580753 | 0.1320081087 | 7.664219 | 7.231983436 | 0.6155987141 | 0.5588010315 | 7.045991 | 1.074256 | 13.70742 | 2.053234 | 6.003603 | 2.278814 | 16.13194 | 1.147349 | 6.449406 | 16.0565 | 221.1272 | 7.10851 | 5.44742 | 1328.97 | 1.49932 | 698.237 | 0 | 0.5065 | 0.3378198 | 47.3684 | 15.7895 | 0 | 31.5789 | 0 | 5.2632 | 0 | 0 | 100 | 13.04644 | 13.19074 | 7.280995
2011[Zn][srs]3[ASR]3 | 5.04646 | 0.50424 | 0.0574550986 | 0.0524212797 | 0.0133891172 | 0.5984689509 | 0.5520790805 | 0.1341357922 | 7.583296 | 7.105907 | 0.6356702863 | 0.5410138523 | 6.984827 | 1.040672 | 13.53866 | 2.034971 | 5.718325 | 2.285627 | 15.40547 | 1.100948 | 5.950898 | 15.96471 | 208.5694 | 5.04646 | 4.16361 | 3189.08 | 1.19416 | 686.492 | 0 | 0.50424 | 0.422255 | 47.3684 | 15.7895 | 0 | 31.5789 | 0 | 5.2632 | 0 | 0 | 100 | 12.72968 | 12.93181 | 7.325671
2011[Zn][srs]3[ASR]5 | 5.88473 | 0.5739 | 0.1277919938 | 0.1173521484 | 0.0101308808 | 1.183636 | 1.079522 | 0.0779126348 | 3.818714465 | 3.714497 | 0.1370898989 | 1.055844 | 2.635079 | 2.018014 | 5.270053 | 2.386152 | 19.36492 | 2.313419 | 36.63392 | 2.519404 | 39.07869 | 6.096041 | 193.0627 | 5.88473 | 4.17573 | 6307.04 | 0.984356 | 1388.09 | 0 | 0.5739 | 0.5830208 | 44.4444 | 29.6296 | 14.8148 | 0 | 7.4074 | 3.7037 | 0 | 0 | 99.9999 | 21.212 | 21.49101 | 10.80285
2011[Zn][srs]3[ASR]7 | 4.30203 | 0.42118 | 0.1327064628 | 0.1214950835 | 0.0099316337 | 1.231271542 | 1.141397 | 0.0757367162 | 3.760372 | 3.647723 | 0.1269282972 | 1.098565 | 2.5291 | 2.118467 | 5.035426 | 2.360436 | 20.88523 | 2.324507 | 38.9096 | 2.593093 | 44.24468 | 5.878911 | 195.9264 | 4.30203 | 3.72428 | 2265.57 | 1.35137 | 272.929 | 0 | 0.42118 | 0.3116689 | 44.4444 | 29.6296 | 14.8148 | 0 | 7.4074 | 3.7037 | 0 | 0 | 99.9999 | 21.30292 | 21.47478 | 10.6904
2011[Zn][srs]3[ASR]8 | 4.30203 | 0.42118 | 0.1187345897 | 0.1085203236 | 0.0097236092 | 1.143145 | 1.056197 | 0.0816219662 | 3.889933 | 3.736841 | 0.1496512431 | 1.02441 | 2.746789 | 1.972087 | 5.427432 | 2.344254 | 17.96365 | 2.3354 | 33.97577 | 2.401477 | 35.42587 | 6.414849 | 184.4012 | 4.30203 | 3.72428 | 2265.57 | 1.35137 | 272.929 | 0 | 0.42118 | 0.3116689 | 44.4444 | 29.6296 | 14.8148 | 0 | 7.4074 | 3.7037 | 0 | 0 | 99.9999 | 20.93059 | 21.12773 | 10.30566
2011[Zn][tfw]3[ASR]1 | 7.51131 | 0.5048 | 0.5447528548 | 0.4746333139 | 0.0248319703 | 2.674226 | 2.380594 | 0.0753770168 | 3.745117 | 3.499381 | 0.0811745662 | 2.129473 | 1.070891 | 4.035434 | 2.189677 | 2.540689 | 44.707 | 2.440573 | 59.49727 | 5.410329 | 180.4122 | 2.613587 | 130.2798 | 7.51131 | 6.09142 | 1338.8 | 1.46534 | 734.476 | 0 | 0.5048 | 0.3444934 | 26.6667 | 20 | 0 | 40 | 0 | 6.6667 | 6.6667 | 0 | 100.0001 | 25.5268 | 25.82764 | 13.99142
2011[Zn][tfw]3[FSR]1 | 7.5444 | 0.50672 | 0.5432403954 | 0.4769901134 | 0.024736887 | 2.681485 | 2.370718 | 0.0751158545 | 3.742803 | 3.478339481 | 0.0823612066 | 2.138245 | 1.061318 | 4.031973 | 2.168939 | 2.558145 | 44.83921 | 2.452665 | 58.451 | 5.46994 | 180.7905 | 2.603058 | 126.7767 | 7.5444 | 5.95816 | 1350.68 | 1.45245 | 803.968 | 0 | 0.50672 | 0.3488726 | 26.6667 | 20 | 0 | 40 | 0 | 6.6667 | 6.6667 | 0 | 100.0001 | 25.50072 | 25.80309 | 13.992
2011[Zn][uni]3[ASR]1 | 13.10657 | 0.7592 | 0.0713531498 | 0.0716396363 | 0.0059200516 | 0.7630445661 | 0.7667568692 | 0.0543242366 | 3.021828 | 3.059078 | 0.1062193488 | 0.6916914163 | 2.258783 | 1.386809 | 4.551104 | 2.168406 | 18.77371 | 2.227573 | 38.16571 | 1.499868 | 26.03555 | 5.031605 | 173.6961 | 13.10657 | 7.43722 | 23772.9 | 0.582857 | 3544.63 | 0 | 0.7592 | 1.302549 | 34.375 | 46.875 | 6.25 | 6.25 | 3.125 | 3.125 | 0 | 0 | 100 | 20.88624 | 20.50472 | 8.932564
2011[Zn][uni]3[ASR]2 | 13.10657 | 0.7592 | 0.0581804539 | 0.057200873 | 0.0052375627 | 0.6180621647 | 0.6128123463 | 0.0481666682 | 2.580427 | 2.580425 | 0.0946446755 | 0.5598817108 | 1.962365 | 1.115493 | 3.929977 | 2.181832 | 17.03632 | 2.250782 | 36.35247 | 1.221568 | 19.0039 | 4.416855 | 142.8644 | 13.10657 | 7.43722 | 23772.9 | 0.582857 | 3544.63 | 0 | 0.7592 | 1.302549 | 34.375 | 46.875 | 6.25 | 6.25 | 3.125 | 3.125 | 0 | 0 | 100 | 20.13866 | 19.77461 | 8.913353
2011[Zn][uni]3[ASR]3 | 8.2512 | 0.74394 | 0.0720162758 | 0.0728286551 | 0.0058399155 | 0.7683365513 | 0.7686070105 | 0.0532604304 | 3.035009 | 3.084183 | 0.1062654271 | 0.6963202755 | 2.266673 | 1.392099 | 4.582248 | 2.181356 | 19.23809 | 2.219653 | 38.38935 | 1.518922 | 26.78132 | 5.031227 | 175.9095 | 8.2512 | 7.96583 | 4385.28 | 0.71349 | 3263.69 | 0 | 0.74394 | 1.042678 | 34.375 | 46.875 | 6.25 | 6.25 | 3.125 | 3.125 | 0 | 0 | 100 | 20.93348 | 20.4414 | 8.921978
2011[Zn][uni]3[ASR]4 | 9.0831 | 0.57312 | 0.0589508125 | 0.0564690324 | 0.0053758771 | 0.6148467932 | 0.6039243345 | 0.0482752187 | 2.590568 | 2.572378 | 0.0959674161 | 0.5558959807 | 1.975721 | 1.103351 | 3.944174 | 2.199699 | 16.83087 | 2.265321 | 35.86596 | 1.222804 | 18.57037 | 4.475642 | 141.4616 | 9.0831 | 8.50296 | 1814.3 | 1.13917 | 1145.79 | 0 | 0.57312 | 0.5031031 | 34.375 | 46.875 | 6.25 | 6.25 | 3.125 | 3.125 | 0 | 0 | 100 | 20.05491 | 19.75754 | 8.960814331
2011[Zn][uni]3[ASR]5 | 5.74791 | 0.50176 | 0.0658998908 | 0.0653840149 | 0.0059951792 | 0.705953632 | 0.6953456207 | 0.05545115 | 2.953967 | 2.964145 | 0.1149872357 | 0.6400537412 | 2.248013 | 1.270015347 | 4.516812 | 2.193969 | 16.84725 | 2.238484 | 34.3117 | 1.404258 | 21.39627 | 5.032141 | 154.9795 | 5.74791 | 5.0041 | 1654.41 | 1.13424 | 883.261 | 0 | 0.50176 | 0.4423755 | 34.375 | 46.875 | 6.25 | 6.25 | 3.125 | 3.125 | 0 | 0 | 100 | 20.42565 | 19.99722 | 8.852593
2011[Zn][uni]3[ASR]6 | 5.58467 | 0.49236 | 0.0559639223 | 0.0545562671 | 0.0052988412 | 0.5725996301 | 0.5617568335 | 0.0489326497 | 2.614516 | 2.601402 | 0.1044790027 | 0.5166357078 | 2.041917 | 1.023836 | 4.081562 | 2.187799 | 15.45466 | 2.254548 | 33.28208 | 1.130295 | 15.82305 | 4.603599 | 135.8429 | 5.58467 | 4.8341 | 1617.11 | 1.1604 | 781.563 | 0 | 0.49236 | 0.424302 | 34.375 | 46.875 | 6.25 | 6.25 | 3.125 | 3.125 | 0 | 0 | 100 | 19.73614 | 19.47991 | 8.903104
2011[Zn][uni]3[FSR]1 | 5.64889 | 0.4968 | 0.0717037451 | 0.071583541 | 0.0061113764 | 0.7653294456 | 0.7549979038 | 0.0541299067 | 3.018536 | 3.038469 | 0.1063615903 | 0.6936257005 | 2.253207 | 1.37704 | 4.536678 | 2.207029 | 18.72443 | 2.239628 | 37.96487 | 1.530852 | 25.78429 | 5.046345 | 172.2344 | 5.64889 | 4.88937 | 1637.18 | 1.14618 | 816.619 | 0 | 0.4968 | 0.4334398 | 34.375 | 46.875 | 6.25 | 6.25 | 3.125 | 3.125 | 0 | 0 | 100 | 20.83633 | 20.46015 | 8.932163
2011[Zn][uni]3[FSR]2 | 5.61884 | 0.50038 | 0.061315288 | 0.0603917331 | 0.0053286051 | 0.6591923079 | 0.6522984743 | 0.0482323238 | 2.581312 | 2.600614 | 0.0918293651 | 0.5978770199 | 1.92212 | 1.189784 | 3.870435 | 2.195643 | 18.12741 | 2.237024 | 37.61996 | 1.312724 | 21.5677 | 4.299829 | 145.6056 | 5.61884 | 4.87987 | 1626.12 | 1.15398 | 810.679 | 0 | 0.50038 | 0.4336124 | 34.375 | 46.875 | 6.25 | 6.25 | 3.125 | 3.125 | 0 | 0 | 100 | 20.5073 | 20.10566 | 8.929814
2011[Zn][uni]3[FSR]3 | 4.86858 | 0.46366 | 0.0680705764 | 0.0687126666 | 0.0060172166 | 0.739156006 | 0.7335174323 | 0.0539616209 | 3.035218 | 3.025942 | 0.1087326161 | 0.6710854296 | 2.296062 | 1.33589 | 4.588486748 | 2.19015 | 18.19408 | 2.259302 | 37.16248 | 1.469778 | 24.3053 | 5.187499 | 170.5195 | 4.86858 | 4.37808 | 1515.66 | 1.23808 | 543.52 | 0 | 0.46366 | 0.3744992 | 34.375 | 46.875 | 6.25 | 6.25 | 3.125 | 3.125 | 0 | 0 | 100 | 20.66297 | 20.2058 | 8.909754
2011[Zn][uni]3[FSR]4 | 5.27235 | 0.4855 | 0.0604626411 | 0.0598227183 | 0.0053049691 | 0.6397372529 | 0.6264153025 | 0.0483820184 | 2.584271 | 2.588672596 | 0.0950613694 | 0.5792746118 | 1.944534 | 1.145867196 | 3.906791088 | 2.212102 | 17.4466 | 2.246857 | 36.27792 | 1.281414 | 19.99149 | 4.369089 | 141.7303 | 5.27235 | 4.82375 | 1588.79 | 1.18109 | 715.077 | 0 | 0.4855 | 0.411061 | 34.375 | 46.875 | 6.25 | 6.25 | 3.125 | 3.125 | 0 | 0 | 100 | 20.23933 | 19.92548 | 8.97034
2011[Zn][uni]3[FSR]5 | 5.74791 | 0.50176 | 0.0648501084 | 0.0647990216 | 0.006099356 | 0.6926189912 | 0.691936833 | 0.055685548 | 2.96418 | 2.945878 | 0.1164567308 | 0.6277688828 | 2.271561 | 1.254907 | 4.525502 | 2.161667 | 16.57588 | 2.258545 | 33.83264 | 1.357028 | 20.80119 | 5.130422 | 153.1097 | 5.74791 | 5.0041 | 1654.41 | 1.13424 | 883.261 | 0 | 0.50176 | 0.4423755 | 34.375 | 46.875 | 6.25 | 6.25 | 3.125 | 3.125 | 0 | 0 | 100 | 20.31309 | 19.89844 | 8.847235
2011[Zn][uni]3[FSR]6 | 5.58467 | 0.49236 | 0.0578495499 | 0.0566012189 | 0.0054634178 | 0.6008542806 | 0.589719098 | 0.0492731832 | 2.628688 | 2.612113 | 0.1021626746 | 0.5430047307 | 2.027834 | 1.076123 | 4.050227 | 2.194069 | 16.10847 | 2.259758 | 34.19906 | 1.19139 | 17.33469 | 4.582415 | 138.514 | 5.58467 | 4.8341 | 1617.11 | 1.1604 | 781.563 | 0 | 0.49236 | 0.424302 | 34.375 | 46.875 | 6.25 | 6.25 | 3.125 | 3.125 | 0 | 0 | 100 | 19.91562 | 19.64104 | 8.913671
2011[Zr][fcu]3[ASR]2 | 19.34342 | 0.73376 | 0.3653852169 | 0.3002658642 | 0.0107483106 | 0.9428751678 | 0.8727124736 | 0.0736064644 | 4.632978 | 4.637596 | 0.4219704933 | 0.5774899509 | 3.690103 | 1.149937 | 7.454986 | 2.324842 | 16.4441 | 2.136602 | 14.64648 | 1.342573 | 18.90967 | 7.884281 | 109.1893 | 19.34342 | 13.01573 | 15763 | 0.678682 | 1714.7 | 77.5016 | 0.73376 | 1.081154 | 56.6929 | 18.8976 | 0 | 22.0472 | 0 | 2.3622 | 0 | 0 | 99.9999 | 34.83741 | 35.5946 | 17.46538
2012[Cd][dia]3[ASR]4 | 4.93691 | 0.42458 | 0.5513804712 | 0.5150254835 | 0.0127801142 | 1.346323 | 1.259324 | 0.0270022825 | 1.621452 | 1.590964 | 0.0333664296 | 0.7949426949 | 0.275128717 | 1.539241 | 0.6067687928 | 2.442165 | 64.33152 | 2.329198 | 64.18459 | 1.941381 | 99.02172 | 0.6408294 | 38.9452 | 4.93691 | 4.59419 | 1180.18 | 1.27009 | 359.402 | 0 | 0.42458 | 0.3342913 | 33.3333 | 40.7407 | 7.4074 | 11.1111 | 3.7037 | 3.7037 | 0 | 0 | 99.9999 | 28.4149 | 28.45125 | 16.14651
2012[Cd][dia]3[FSR]4 | 5.12419 | 0.48436 | 0.5471085577 | 0.5115567805 | 0.012671616 | 1.34537 | 1.262339 | 0.0273261577 | 1.624438 | 1.576522 | 0.0342975707 | 0.7982616057 | 0.2790678488 | 1.549044 | 0.593251053 | 2.434118 | 63.61937 | 2.35306 | 62.21938 | 1.943063 | 98.54919 | 0.6566633 | 36.91171 | 5.12419 | 4.02679 | 1817.65 | 1.58929 | 481.88 | 0 | 0.48436 | 0.304765 | 33.3333 | 40.7407 | 7.4074 | 11.1111 | 3.7037 | 3.7037 | 0 | 0 | 99.9999 | 28.34168 | 28.38847 | 16.14592
2012[Cd][etb]3[ASR]1 | 9.314 | 0.55222 | 0.3458779156 | 0.3474387665 | 0.007608476 | 1.425476035 | 1.406206 | 0.0427345783 | 2.772239692 | 2.846253 | 0.0681527322 | 1.079598 | 1.346763657 | 2.138366 | 2.78681 | 2.295546 | 44.17472 | 2.219513 | 54.95981 | 2.478267 | 94.46171 | 2.989159 | 153.1626 | 9.314 | 6.48692 | 3551.49 | 1.2167 | 919.275 | 0 | 0.55222 | 0.453867 | 47.2222 | 30.5556 | 8.3333 | 11.1111 | 0 | 2.7778 | 0 | 0 | 100 | 28.84996 | 28.78826 | 11.79267
2012[Cd][gpu]3[ASR]1 | 5.79229 | 0.53124 | 0.2648726515 | 0.222867279 | 0.0132809199 | 1.221338 | 1.065724 | 0.049810617 | 2.277006 | 2.136224 | 0.084666039 | 0.9564651603 | 1.055668 | 1.799322 | 2.126168 | 2.554639 | 30.6101 | 2.392291 | 34.7501 | 2.443424 | 55.07741 | 2.525465 | 73.88454 | 5.79229 | 3.73546 | 3129.78 | 1.26391 | 722.568 | 0 | 0.53124 | 0.4203147 | 46.6019 | 34.9515 | 8.7379 | 5.8252 | 0.9709 | 2.9126 | 0 | 0 | 100 | 24.29959 | 24.74263 | 14.25295
2012[Cd][nan]3[ASR]1 | 4.48079 | 0.56258 | 0.3983524271 | 0.3359307751 | 0.015826915 | 1.443384 | 1.256592925 | 0.0487972942 | 2.343839 | 2.163133329 | 0.0710687287 | 1.045032 | 0.9004550464 | 1.965694 | 1.806995 | 2.579992 | 36.88698 | 2.447835 | 42.27807 | 2.696174 | 72.50852 | 2.204166 | 76.39627 | 4.48079 | 3.65322 | 3034.14 | 1.14735 | 852.125 | 0 | 0.56258 | 0.4903299 | 46.3576 | 34.4371 | 3.9735 | 13.245 | 0 | 1.9868 | 0 | 0 | 100 | 25.24594 | 25.70778 | 14.32201
2012[Cd][nan]3[ASR]7 | 4.51304 | 0.56576 | 0.2839071173 | 0.2369963676 | 0.0120531174 | 1.064708 | 0.9090643841 | 0.0337318888 | 1.712012 | 1.539397 | 0.0473687934 | 0.7808011965 | 0.6473041859 | 1.452869213 | 1.277636 | 2.635054 | 39.00904 | 2.517509 | 45.76021 | 2.057454 | 56.67503 | 1.629594 | 58.46491 | 4.51304 | 3.70679 | 3057.25 | 1.13868 | 959.754 | 0 | 0.56576 | 0.496856 | 43.9024 | 29.2683 | 14.6341 | 9.7561 | 0 | 2.439 | 0 | 0 | 99.9999 | 25.121 | 25.63754 | 15.2466
2012[Cd][nan]3[FSR]1 | 4.54365 | 0.5689 | 0.396664253 | 0.3332115686 | 0.015799723 | 1.434328195 | 1.255928 | 0.0493400025 | 2.346196 | 2.161511 | 0.0709452314 | 1.037663942 | 0.9118677828 | 1.96038 | 1.817451 | 2.564045 | 36.3499 | 2.452213 | 42.35856 | 2.660617 | 71.25962 | 2.236094 | 76.9846 | 4.54365 | 3.76198 | 3077.68 | 1.13112 | 1030.72 | 0 | 0.5689 | 0.5029528 | 46.3576 | 34.4371 | 3.9735 | 13.245 | 0 | 1.9868 | 0 | 0 | 100 | 25.23393 | 25.69491 | 14.31876
2012[Cd][pcu]3[ASR]1 | 4.538 | 0.57058 | 0.1947319023 | 0.1712143908 | 0.0167199332 | 1.823534 | 1.598563 | 0.1143138834 | 4.335661 | 3.987863 | 0.162393256 | 1.628802 | 2.512127 | 3.05615 | 4.901427 | 2.484073 | 19.95731 | 2.43757 | 34.17024 | 4.046063 | 60.99255 | 6.123486 | 167.4829 | 4.538 | 3.78036 | 3087.31 | 1.12759 | 1028.04 | 0 | 0.57058 | 0.5060173 | 46.1538 | 33.3333 | 7.6923 | 10.2564 | 0 | 2.5641 | 0 | 0 | 99.9999 | 20.29823 | 20.61506 | 11.34328
2012[Cd][pcu]3[ASR]2 | 4.54295 | 0.5726 | 0.1755427544 | 0.1533260269 | 0.0164903831 | 1.732203 | 1.525661 | 0.1173631774 | 4.347311883 | 3.983914 | 0.1734426812 | 1.55666 | 2.615109 | 2.928995 | 5.073362 | 2.459979 | 18.50588 | 2.439946 | 32.02298 | 3.829351 | 54.20365 | 6.380726 | 162.4642 | 4.54295 | 3.81561 | 3101.27 | 1.12252 | 1087.88 | 0 | 0.5726 | 0.5101023 | 46.1538 | 33.3333 | 7.6923 | 10.2564 | 0 | 2.5641 | 0 | 0 | 99.9999 | 19.66331 | 20.00393 | 11.04974
2012[Cd][pcu]3[FSR]1 | 8.63633 | 0.58242 | 0.1970274033 | 0.1718244564 | 0.0169298371 | 1.835181 | 1.613089 | 0.1131123644 | 4.330044 | 3.978434 | 0.1622629708 | 1.638153 | 2.494863 | 3.079418 | 4.860209 | 2.480643 | 20.32356 | 2.440033 | 34.13586 | 4.063673 | 62.58474 | 6.087547 | 165.9074 | 8.63633 | 6.73186 | 3204.7 | 0.935461 | 1452.24 | 0 | 0.58242 | 0.6226021 | 46.1538 | 33.3333 | 7.6923 | 10.2564 | 0 | 2.5641 | 0 | 0 | 99.9999 | 20.36915 | 20.71307 | 11.36079
2012[Cd][pcu]3[FSR]2 | 4.86557 | 0.44816 | 0.1747899955 | 0.1516695437 | 0.0164697029 | 1.733560312 | 1.522655 | 0.1167613838 | 4.356647 | 3.996788 | 0.1724303859 | 1.55877 | 2.623087 | 2.929756 | 5.097219 | 2.467325 | 18.59185 | 2.438229 | 32.29684 | 3.845993 | 54.4696 | 6.395686 | 164.6241 | 4.86557 | 4.43617 | 1663.42 | 1.39709 | 426.812 | 0 | 0.44816 | 0.3207811 | 46.1538 | 33.3333 | 7.6923 | 10.2564 | 0 | 2.5641 | 0 | 0 | 99.9999 | 19.66786 | 20.00749 | 11.05042
2012[Cd][uni]3[ASR]1 | 4.86557 | 0.44816 | 0.0476179448 | 0.0454403847 | 0.002457815 | 0.2973448467 | 0.297095562 | 0.0100708983 | 0.6507041152 | 0.7239369502 | 0.0113559076 | 0.2497269019 | 0.3533592685 | 0.5013820792 | 0.7802006567 | 2.258725 | 39.35037 | 2.064905 | 80.7005 | 0.5640645 | 19.72957 | 0.7296532 | 62.96258 | 4.86557 | 4.43617 | 1663.42 | 1.39709 | 426.812 | 0 | 0.44816 | 0.3207811 | 45.7627 | 35.5932 | 8.4746 | 8.4746 | 0 | 1.6949 | 0 | 0 | 100 | 22.50620131 | 22.37671 | 11.4363
2012[Cd][uni]3[FSR]1 | 7.22845 | 0.65106 | 0.0463557824 | 0.0441152665 | 0.0024080596 | 0.2972377203 | 0.2912330563 | 0.0100906989 | 0.6507330546 | 0.7105024856 | 0.0120128819 | 0.2508819379 | 0.3534953343 | 0.4979997277 | 0.7727647636 | 2.301693 | 38.87876 | 2.101515 | 75.5431 | 0.5774531 | 19.36161 | 0.7428759 | 58.37705 | 7.22845 | 6.88703 | 2702.77 | 0.852646 | 2198.6 | 0 | 0.65106 | 0.763576 | 45.7627 | 35.5932 | 8.4746 | 8.4746 | 0 | 1.6949 | 0 | 0 | 100 | 22.41729 | 22.29631 | 11.43074
2012[Ce][nan]3[FSR]1 | 5.87796 | 0.44538 | 0.6835378617 | 0.7300082921 | 0.0029675392 | 1.42794 | 1.598411 | 0.0052479076 | 1.76894 | 2.064749 | 0.0057947297 | 0.7444017874 | 0.3409998745 | 1.612805 | 0.8073377245 | 2.077661 | 384.4517 | 1.99345 | 441.0546 | 1.546614 | 620.0455 | 0.6797663 | 356.08 | 5.87796 | 4.78267 | 1984.83 | 1.95484 | 519.578 | 0 | 0.44538 | 0.2278345 | 16.6667 | 0 | 0 | 68.75 | 0 | 6.25 | 8.3333 | 0 | 100 | 35.82006 | 35.77381 | 12.17258
2012[Ce][seh]3[ASR]2 | 5.82557 | 0.62078 | 1.255273 | 1.217278 | 0.0227662996 | 3.069338 | 2.728253 | 0.0788810823 | 4.502985 | 4.280209 | 0.1275772644 | 1.814064926 | 1.43364702 | 3.325040138 | 2.985603 | 2.551281 | 48.99858 | 2.383728 | 45.89738 | 4.62819 | 162.9222 | 3.417425 | 137.0314 | 5.82557 | 4.59104 | 5787.64 | 0.990751 | 1533.25 | 20.5262 | 0.62078 | 0.6265752 | 55.102 | 30.6122 | 0 | 12.2449 | 0 | 2.0408 | 0 | 0 | 99.9999 | 44.1168 | 44.50751 | 13.19257
2012[Co][cdq]3[ASR]1 | 6.70856 | 0.60054 | 0.3549384107 | 0.3119706512 | 0.0183344955 | 2.346751 | 2.117349 | 0.0866222715 | 4.457755 | 4.234959 | 0.1176036447 | 1.991813 | 2.111004 | 3.797191 | 4.228614 | 2.484494 | 34.35683 | 2.389725 | 49.27689 | 4.948645 | 130.4594 | 5.044719 | 208.3729 | 6.70856 | 4.02408 | 13425.9 | 0.93073 | 1517.12 | 0 | 0.60054 | 0.6452355 | 46.3918 | 35.0515 | 4.1237 | 12.3711 | 0 | 2.0619 | 0 | 0 | 100 | 23.88889 | 24.15143 | 12.90883
2012[Co][dia]3[ASR]1 | 9.24528 | 0.58162 | 0.3065759591 | 0.2728991311 | 0.0212574349 | 2.642667978 | 2.344423 | 0.1122955822 | 4.64162 | 4.308681 | 0.1262631511 | 2.336092 | 1.998952 | 4.407616 | 3.96321 | 2.509943 | 29.60693 | 2.442071 | 47.25739 | 5.863459 | 130.496 | 4.881582 | 187.291 | 9.24528 | 5.53859 | 12955.4 | 0.933788 | 1435.57 | 0 | 0.58162 | 0.6228609 | 51.0638 | 34.0426 | 4.2553 | 8.5106 | 0 | 2.1277 | 0 | 0 | 100 | 22.54073 | 22.71871 | 11.91982
2012[Co][dia]3[FSR]1 | 9.24528 | 0.58162 | 0.3037442018 | 0.2672157898 | 0.0213047135 | 2.631134 | 2.344621 | 0.1121188644 | 4.626125382 | 4.312578 | 0.1271201466 | 2.32739 | 1.994991 | 4.404795 | 3.962948952 | 2.498968 | 29.58619 | 2.431312 | 46.87798 | 5.816073 | 130.3211 | 4.850446 | 185.775 | 9.24528 | 5.53859 | 12955.4 | 0.933788 | 1435.57 | 0 | 0.58162 | 0.6228609 | 51.0638 | 34.0426 | 4.2553 | 8.5106 | 0 | 2.1277 | 0 | 0 | 100 | 22.43116965 | 22.62531 | 11.9182
2012[Co][ecu]3[ASR]1 | 7.16525 | 0.61754 | 0.3310717962 | 0.2881468422 | 0.0181016883 | 2.073325 | 1.835154 | 0.0824461083 | 3.731824 | 3.469577 | 0.1146464979 | 1.742253 | 1.658498782 | 3.28926 | 3.292922 | 2.522819 | 31.60431 | 2.429421 | 41.87597 | 4.395389 | 103.9548 | 4.029192 | 137.8943 | 7.16525 | 4.74264 | 2374.78 | 0.861413 | 2094.7 | 0 | 0.61754 | 0.7168919 | 42.1053 | 31.5789 | 7.0175 | 15.7895 | 0 | 3.5088 | 0 | 0 | 100 | 23.39443 | 23.7706 | 13.02719
2012[Co][ecu]3[ASR]2 | 5.07893 | 0.37012 | 0.3539773655 | 0.3083679334 | 0.0176967919 | 1.98063 | 1.756137 | 0.0762777411 | 3.488051 | 3.240779 | 0.1072144979 | 1.626653 | 1.507421 | 3.074422 | 2.992063 | 2.522066 | 32.6593 | 2.430944 | 41.8403 | 4.102526 | 100.4085 | 3.664455 | 125.1888 | 5.07893 | 4.56093 | 3491.34 | 2.10255 | 155.611 | 0 | 0.37012 | 0.1760339 | 42.1053 | 31.5789 | 7.0175 | 15.7895 | 0 | 3.5088 | 0 | 0 | 100 | 24.13907 | 24.49293 | 13.36669
2012[Co][ecu]3[ASR]3 | 6.07104 | 0.57246 | 0.3727553644 | 0.3231740911 | 0.0171109527 | 1.997353 | 1.77587 | 0.0721308898 | 3.41472 | 3.200991 | 0.1028080975 | 1.624597 | 1.417367 | 3.077293 | 2.842489 | 2.521909 | 34.87385 | 2.411672 | 42.90006 | 4.097086 | 107.317 | 3.418225 | 121.9429 | 6.07104 | 5.56303 | 2570.99 | 1.4189 | 1006.61 | 0 | 0.57246 | 0.4034534 | 42.1053 | 31.5789 | 7.0175 | 15.7895 | 0 | 3.5088 | 0 | 0 | 100 | 24.68894 | 25.0494 | 13.54524
2012[Co][ecu]3[ASR]4 | 5.31357 | 0.51044 | 0.3354248035 | 0.2912955423 | 0.0187379541 | 1.930308869 | 1.699422984 | 0.0817890786 | 3.491837 | 3.221722 | 0.1134095615 | 1.594884 | 1.561528 | 3.003012 | 3.083828 | 2.528646 | 29.58612 | 2.442968 | 39.46498 | 4.032897 | 88.84745 | 3.814764 | 121.7032 | 5.31357 | 4.80575 | 1873.02 | 1.60595 | 508.707 | 0 | 0.51044 | 0.317843 | 42.1053 | 31.5789 | 7.0175 | 15.7895 | 0 | 3.5088 | 0 | 0 | 100 | 23.54989 | 23.92885 | 13.25775
2012[Co][ecu]3[ASR]5 | 4.39307 | 0.44106 | 0.2968113291 | 0.2611507807 | 0.0170976045 | 1.88554 | 1.676031 | 0.0807034222 | 3.540851896 | 3.299353 | 0.1136038525 | 1.588729 | 1.655312 | 3.003609 | 3.278633 | 2.504416 | 29.42107 | 2.420771 | 40.14068 | 3.978839 | 88.36939 | 4.007131 | 131.6066 | 4.39307 | 4.07294 | 3097.44 | 1.35437 | 167.34 | 1.64881 | 0.44106 | 0.3256569 | 42.1053 | 31.5789 | 7.0175 | 15.7895 | 0 | 3.5088 | 0 | 0 | 100 | 23.28226 | 23.58586 | 13.05105
2012[Co][ecu]3[ASR]7 | 4.27363 | 0.4404 | 0.3027305293 | 0.2622987288 | 0.017340839 | 1.897815 | 1.682308 | 0.0834501921 | 3.631277 | 3.409243 | 0.1152160225 | 1.595084289 | 1.733462 | 3.015093 | 3.460398 | 2.507838 | 28.60087205 | 2.404051 | 40.73808 | 4.000213 | 86.23429 | 4.167333 | 140.97 | 4.27363 | 3.69389 | 955.066 | 1.36199 | 177.552 | 0 | 0.4404 | 0.3233504 | 42.1053 | 31.5789 | 7.0175 | 15.7895 | 0 | 3.5088 | 0 | 0 | 100 | 23.26827 | 23.58442 | 13.10864
2012[Co][ecu]3[ASR]8 | 5.07893 | 0.37012 | 0.2981031415 | 0.2596839581 | 0.0176938256 | 1.887807 | 1.665335 | 0.0839722564 | 3.585127 | 3.363994 | 0.117265718 | 1.589703 | 1.69732 | 2.995354 | 3.395979 | 2.518073 | 28.20885 | 2.402951 | 39.5064 | 4.002989 | 84.49549 | 4.078576 | 134.1629 | 5.07893 | 4.56093 | 3491.34 | 2.10255 | 155.611 | 0 | 0.37012 | 0.1760339 | 42.1053 | 31.5789 | 7.0175 | 15.7895 | 0 | 3.5088 | 0 | 0 | 100 | 23.19162 | 23.55751 | 13.14187
2012[Co][fsc]3[ASR]1 | 4.39307 | 0.44106 | 0.2056631753 | 0.1709734429 | 0.0174142771 | 1.503013 | 1.246373 | 0.0922667254 | 2.674704 | 2.351134 | 0.1259650606 | 1.29735 | 1.171691 | 2.37275 | 2.276452 | 2.619845 | 19.8655 | 2.51947 | 26.59911 | 3.398856 | 47.13586 | 2.952041 | 60.55161 | 4.39307 | 4.07294 | 3097.44 | 1.35437 | 167.34 | 1.64881 | 0.44106 | 0.3256569 | 50 | 33.3333 | 4.1667 | 10.4167 | 0 | 2.0833 | 0 | 0 | 100 | 22.55634 | 23.11107 | 14.17584
2012[Co][gra]2[ASR]1 | 5.10638 | 0.4612 | 0.5840189391 | 0.4786296611 | 0.0163494072 | 1.235898 | 1.048164 | 0.0325291621 | 1.617497 | 1.466777 | 0.0469429213 | 0.6518789553 | 0.3815990417 | 1.221414 | 0.8002116537 | 2.668436 | 46.81056 | 2.493301 | 43.80176 | 1.739497 | 57.17506 | 0.9514413 | 35.05068 | 5.10638 | 4.72093 | 2648.77 | 1.21464 | 550.504 | 0 | 0.4612 | 0.379701 | 48.0769 | 36.5385 | 5.7692 | 7.6923 | 0 | 1.9231 | 0 | 0 | 100 | 28.33272 | 28.80749 | 16.51726
2012[Co][hex]3[ASR]1 | 6.45298 | 0.55984 | 0.3125394224 | 0.2708656186 | 0.0182586593 | 1.869927 | 1.649149539 | 0.0831434271 | 3.416086 | 3.115897 | 0.1160289772 | 1.557388 | 1.546158 | 2.935672 | 3.012905 | 2.518722 | 28.21692 | 2.46629 | 37.53075 | 3.922627 | 82.83561 | 3.813275 | 113.0766 | 6.45298 | 4.57763 | 7107.13 | 1.03521 | 1241.32 | 0 | 0.55984 | 0.5407985 | 50.4673 | 31.7757 | 3.7383 | 11.215 | 0 | 2.8037 | 0 | 0 | 100 | 24.44453 | 24.77541 | 12.93961
2012[Co][hms]3[ASR]1 | 14.78976 | 0.80726 | 0.5873132649 | 0.4829342947 | 0.0176906134 | 1.411187296 | 1.210033 | 0.0314167071 | 1.821742 | 1.681633 | 0.0363102912 | 0.8238740311 | 0.4105542966 | 1.550973087 | 0.8821542624 | 2.652358 | 55.62265 | 2.474313 | 64.3229 | 2.185209 | 86.26923 | 1.01584 | 56.74272 | 14.78976 | 7.99321 | 4154.78 | 0.615416 | 3540.52 | 0 | 0.80726 | 1.311731 | 50 | 34 | 6 | 8 | 0 | 2 | 0 | 0 | 100 | 27.42184 | 27.94711 | 16.34929
2012[Co][ins]3[ASR]1 | 14.93364 | 0.80304 | 0.3240022891 | 0.2734543994 | 0.0159953859 | 1.201982226 | 1.038734 | 0.044259665 | 1.965885 | 1.838944 | 0.0536679163 | 0.8779799369 | 0.7639025742 | 1.64325972 | 1.564113 | 2.589696 | 33.75107 | 2.423668 | 47.26386 | 2.273701 | 55.46177 | 1.851446 | 73.92601 | 14.93364 | 7.87708 | 4227.77 | 0.604793 | 3572.41 | 0 | 0.80304 | 1.327793 | 40 | 32 | 4 | 20 | 0 | 4 | 0 | 0 | 100 | 25.37514 | 25.77651 | 15.1646
2012[Co][ins]3[FSR]1 | 15.50093 | 0.83834 | 0.3267517663 | 0.2750131776 | 0.0160991397 | 1.207256 | 1.040524 | 0.0444980518 | 1.970989 | 1.847182 | 0.0537284394 | 0.880504614 | 0.7637321214 | 1.646015 | 1.57039 | 2.596198 | 33.67609 | 2.419353 | 47.37615 | 2.285964 | 55.43135 | 1.847738 | 74.39904 | 15.50093 | 10.17366 | 5053.65 | 0.383299 | 5353.83 | 0 | 0.83834 | 2.18717 | 40 | 32 | 4 | 20 | 0 | 4 | 0 | 0 | 100 | 25.4349 | 25.8286 | 15.17006
2012[Co][jeb]3[FSR]1 | 5.93596 | 0.54382 | 0.3275493716 | 0.3387132989 | 0.0025379925 | 0.7209160412 | 0.7451629489 | 0.0045209856 | 0.9230355563 | 0.9892893515 | 0.0058236569 | 0.3933666696 | 0.2021195151 | 0.7998163196 | 0.4462459177 | 2.243795 | 216.1887 | 2.164327 | 218.9146 | 0.8826344 | 172.9112 | 0.4374527 | 97.68973 | 5.93596 | 4.51676 | 589.97 | 1.13648 | 920.393 | 0 | 0.54382 | 0.4785126 | 38.7879 | 42.4242 | 4.8485 | 12.1212 | 0 | 1.8182 | 0 | 0 | 100 | 32.93537 | 32.66875 | 15.55278
2012[Co][lon]3[FSR]1 | 8.18397 | 0.66918 | 0.151236068 | 0.143918827 | 0.0152360719 | 1.504546 | 1.42699 | 0.1356508215 | 8.203999 | 8.017908 | 0.3508755867 | 1.35331 | 6.699453 | 2.636380321 | 13.29037 | 2.246586 | 14.40726 | 2.287389 | 30.82176 | 3.040327 | 37.98302 | 15.32425 | 409.6327 | 8.18397 | 7.33656 | 2042.79 | 0.896085 | 1781.68 | 0 | 0.66918 | 0.7467818 | 40.678 | 30.5085 | 3.3898 | 22.0339 | 0 | 3.3898 | 0 | 0 | 100 | 18.92677 | 18.89738 | 8.83725
2012[Co][nan]3[ASR]10 | 7.19332 | 0.63394 | 0.2257099287 | 0.1941512864 | 0.0176118069 | 1.811166 | 1.61027 | 0.1218944825 | 5.239437371 | 4.922629 | 0.2021504171 | 1.585456263 | 3.428271 | 3.001575 | 6.74063 | 2.439754 | 18.71256 | 2.385538 | 33.51322 | 3.868123 | 56.16713 | 8.17827 | 225.9002 | 7.19332 | 5.65075 | 16209.9 | 0.833241 | 2156.32 | 0 | 0.63394 | 0.7608123 | 47.6636 | 35.514 | 3.7383 | 11.215 | 0 | 1.8692 | 0 | 0 | 100.0001 | 21.88977 | 22.29394 | 11.50305
2012[Co][nan]3[ASR]4 | 7.73991 | 0.6188 | 0.2915633376 | 0.2458330338 | 0.0200548001 | 2.002553 | 1.715718 | 0.0971435679 | 3.532888 | 3.14228 | 0.123231861 | 1.710989 | 1.530335 | 3.180874 | 2.956897 | 2.577484 | 25.51736 | 2.524383 | 36.1117 | 4.410048 | 81.1675 | 3.863152 | 106.7786 | 7.73991 | 5.96366 | 7447.17 | 1.41123 | 1007.81 | 0.958691 | 0.6188 | 0.4384827 | 51.4563 | 33.0097 | 3.8835 | 9.2233 | 0 | 2.4272 | 0 | 0 | 100 | 23.03847 | 23.49612 | 13.33707
2012[Co][nan]3[FSR]2 | 7.80343 | 0.61098 | 0.3744772738 | 0.3414428462 | 0.0101102087 | 1.434055 | 1.309134 | 0.0667468943 | 3.683273 | 3.552809 | 0.1589226414 | 1.059577 | 2.249219 | 2.027269 | 4.492893 | 2.431989 | 27.39891 | 2.315443 | 30.35473 | 2.57688 | 55.54496 | 5.207939 | 136.3806 | 7.80343 | 7.25678 | 5290.16 | 1.10565 | 1381.53 | 0 | 0.61098 | 0.552598 | 36.3636 | 27.2727 | 2.2727 | 27.2727 | 0 | 6.8182 | 0 | 0 | 99.9999 | 30.46124 | 30.29044 | 12.04255
2012[Co][nan]3[FSR]3 | 8.16574 | 0.57266 | 0.2944163217 | 0.2472893008 | 0.0199844229 | 2.016489 | 1.717694 | 0.0976104936 | 3.544447 | 3.150356 | 0.1224874866 | 1.722072 | 1.527958 | 3.192477 | 2.960621 | 2.591929 | 25.50397 | 2.52697 | 36.43803 | 4.463489 | 81.42084 | 3.861104 | 107.8792 | 8.16574 | 7.70255 | 7320.8 | 0.987789 | 1143.46 | 0 | 0.57266 | 0.5797392 | 51.4563 | 33.0097 | 3.8835 | 9.2233 | 0 | 2.4272 | 0 | 0 | 100 | 23.06697 | 23.52351 | 13.33817
2012[Co][pcu]3[ASR]3 | 9.94535 | 0.74662 | 0.2600560594 | 0.2246858895 | 0.0196443535 | 2.132999 | 1.865396 | 0.1128285052 | 4.40648 | 4.044315 | 0.1608244201 | 1.872943 | 2.273481 | 3.513654 | 4.4524 | 2.515891 | 23.62521 | 2.445052 | 35.03115 | 4.712122 | 83.01081 | 5.558779 | 155.9727 | 9.94535 | 8.42715 | 13201.3 | 0.56995 | 3539.39 | 0 | 0.74662 | 1.309975 | 46.1538 | 33.3333 | 7.6923 | 10.2564 | 0 | 2.5641 | 0 | 0 | 99.9999 | 21.00655 | 21.36303 | 11.77022
2012[Co][pcu]3[FSR]2 | 6.49481 | 0.61344 | 0.2599010558 | 0.2244040648 | 0.0196349594 | 2.134507 | 1.869943 | 0.1129964257 | 4.403937 | 4.042477 | 0.1620515317 | 1.874606 | 2.26943 | 3.520145 | 4.441963 | 2.511684 | 23.62582 | 2.443997 | 34.74785 | 4.708417 | 83.16632 | 5.546478 | 154.3487 | 6.49481 | 4.43044 | 5316.47 | 0.863231 | 1918.66 | 0 | 0.61344 | 0.7106325 | 46.1538 | 33.3333 | 7.6923 | 10.2564 | 0 | 2.5641 | 0 | 0 | 99.9999 | 21.00759 | 21.3639 | 11.77043
2012[Co][sqp]3[ASR]1 | 5.58641 | 0.41254 | 0.1990385555 | 0.1603847692 | 0.0113511519 | 0.7653460004 | 0.6193867251 | 0.0364528304 | 0.9934872945 | 0.8266327013 | 0.0459442376 | 0.5663074449 | 0.2281412941 | 1.025309 | 0.4353872703 | 2.722933 | 25.32465 | 2.656656 | 26.41057 | 1.542017 | 25.9656 | 0.606093 | 11.49882 | 5.58641 | 4.95411 | 3314.32 | 1.7541 | 249.802 | 0 | 0.41254 | 0.2351861 | 37.5 | 33.3333 | 4.1667 | 20.8333 | 0 | 4.1667 | 0 | 0 | 100 | 25.08558 | 25.64747 | 15.74492
2012[Co][sqp]3[FSR]1 | 5.10711 | 0.41532 | 0.1987822169 | 0.1609582335 | 0.0112748812 | 0.7560180304 | 0.6153036594 | 0.0371077266 | 0.9975135872 | 0.8216871454 | 0.0469701652 | 0.5572358135 | 0.2414955568 | 1.011581 | 0.4478790428 | 2.70388 | 24.63677 | 2.679459 | 25.82066 | 1.506699 | 24.92209 | 0.6470775 | 11.56453 | 5.10711 | 4.1156 | 1446.26 | 2.00853 | 257.262 | 0 | 0.41532 | 0.2067781 | 37.5 | 33.3333 | 4.1667 | 20.8333 | 0 | 4.1667 | 0 | 0 | 100 | 25.01391 | 25.5845 | 15.74035
2012[Co][tsn]3[ASR]2 | 5.81845 | 0.52278 | 0.158302371 | 0.1420298453 | 0.0167549538 | 1.394249 | 1.256842 | 0.1401679744 | 7.02796 | 6.60484 | 0.3950784552 | 1.235947 | 5.633710451 | 2.350759 | 10.98171 | 2.328722 | 12.60912 | 2.34268 | 23.00438 | 2.878177 | 29.64099 | 13.19798 | 252.6273 | 5.81845 | 4.31342 | 5244.57 | 1.2153 | 581.598 | 87.1384 | 0.52278 | 0.4301654 | 46.3576 | 34.4371 | 3.9735 | 13.245 | 0 | 1.9868 | 0 | 0 | 100 | 19.16499 | 19.50707 | 9.589058
2012[Co][tsn]3[FSR]1 | 5.14726 | 0.52196 | 0.157190525 | 0.1423690526 | 0.0170696627 | 1.39338 | 1.254841 | 0.1394179495 | 7.0477 | 6.607177 | 0.3929584099 | 1.23619 | 5.654319176 | 2.348662 | 11.00666 | 2.331864 | 12.66322 | 2.349188 | 23.16594 | 2.882626 | 29.74163 | 13.28306 | 254.9795 | 5.14726 | 4.24065 | 5487.64 | 1.08125 | 739.985 | 6.72536 | 0.52196 | 0.4827376 | 46.3576 | 34.4371 | 3.9735 | 13.245 | 0 | 1.9868 | 0 | 0 | 100 | 19.22417 | 19.56612 | 9.592181
2012[Cu][apo]3[ASR]1 | 6.0825 | 0.54262 | 0.5798393852 | 0.4994216683 | 0.0218633345 | 2.296597 | 2.042744 | 0.0574263593 | 3.435026765 | 3.345116474 | 0.0678768474 | 1.716758 | 1.138429 | 3.260081 | 2.440802 | 2.551568 | 50.37572 | 2.348397 | 66.5926 | 4.380424 | 164.2289 | 2.673484 | 162.5393 | 6.0825 | 3.7902 | 5539.83 | 1.13147 | 935.895 | 0 | 0.54262 | 0.4795708 | 48.8372 | 30.2326 | 0 | 16.2791 | 0 | 2.3256 | 2.3256 | 0 | 100.0001 | 26.82104 | 27.10798 | 14.69155
2012[Cu][apo]3[ASR]2 | 4.69947 | 0.60894 | 0.7558465347 | 0.6687802286 | 0.017578831 | 3.016309 | 2.695419 | 0.0562493616 | 4.457681 | 4.2092 | 0.0878801288 | 2.260462 | 1.44137266 | 4.287101 | 2.955154 | 2.557741 | 67.69532 | 2.420541 | 65.74775 | 5.781677 | 290.2167 | 3.488901 | 194.2947 | 4.69947 | 3.65345 | 3577.13 | 1.09447 | 965.436 | 0 | 0.60894 | 0.5563789 | 43.4783 | 21.7391 | 13.0435 | 17.3913 | 0 | 4.3478 | 0 | 0 | 100 | 26.92791 | 27.26121 | 14.49206
2012[Cu][apo]3[FSR]1 | 6.0825 | 0.54262 | 0.5940548575 | 0.5103066081 | 0.0218964485 | 2.306381 | 2.076366 | 0.0564263443 | 3.457479 | 3.336095 | 0.0671632606 | 1.712326 | 1.151098 | 3.278385 | 2.410828 | 2.523244 | 51.78132 | 2.370508 | 67.43343 | 4.320616 | 169.7591 | 2.728688 | 162.5704 | 6.0825 | 3.7902 | 5539.83 | 1.13147 | 935.895 | 0 | 0.54262 | 0.4795708 | 48.8372 | 30.2326 | 0 | 16.2791 | 0 | 2.3256 | 2.3256 | 0 | 100.0001 | 26.93736 | 27.21715 | 14.69583
2012[Cu][ith]3[ASR]1 | 5.16496 | 0.5078 | 0.0423348478 | 0.039556543 | 0.0119278455 | 0.426992859 | 0.3992055237 | 0.1175077145 | 4.624523 | 4.367868 | 1.0622 | 0.3846580112 | 4.19753 | 0.7443069919 | 8.166192 | 1.928181 | 4.687343 | 1.987186 | 5.643878 | 0.7416903 | 3.488822 | 8.34127 | 46.089 | 5.16496 | 4.19373 | 1831.05 | 1.16624 | 635.677 | 0 | 0.5078 | 0.4354164 | 53.4884 | 32.5581 | 2.3256 | 9.3023 | 0 | 2.3256 | 0 | 0 | 100 | 12.6846 | 12.85527 | 5.654835
2012[Cu][met]3[ASR]1 | 6.92453 | 0.57 | 0.0597980867 | 0.0511447209 | 0.0045719492 | 0.4605353876 | 0.3850284069 | 0.0343702582 | 1.349403 | 1.149639 | 0.1141807349 | 0.4007373009 | 0.8888672077 | 0.7346209869 | 1.653478 | 2.562198 | 16.40108 | 2.491341 | 14.59114 | 1.026768 | 12.04857 | 2.214472 | 24.12613 | 6.92453 | 5.52628 | 4806.5 | 1.06823 | 1278.77 | 0 | 0.57 | 0.533593 | 26.6667 | 26.6667 | 40 | 0 | 0 | 6.6667 | 0 | 0 | 100.0001 | 23.87782 | 24.42733 | 13.23798
2012[Cu][met]3[FSR]1 | 5.93161 | 0.53918 | 0.0613629475 | 0.0513173347 | 0.0045786477 | 0.4608667032 | 0.389182476 | 0.0342713273 | 1.352763 | 1.145405 | 0.1136969007 | 0.3995037557 | 0.8918964525 | 0.737368897 | 1.648119 | 2.539488 | 16.53567 | 2.506903 | 14.64812 | 1.014535 | 12.19289 | 2.235898 | 24.14185 | 5.93161 | 4.23353 | 4236.91 | 1.12874 | 937.108 | 0 | 0.53918 | 0.4776831 | 26.6667 | 26.6667 | 40 | 0 | 0 | 6.6667 | 0 | 0 | 100.0001 | 23.87201 | 24.43531 | 13.24469
2012[Cu][pcu]3[ASR]5 | 6.07415 | 0.59516 | 0.3425410217 | 0.2924343357 | 0.0175249769 | 2.033118 | 1.75062 | 0.0900558793 | 3.719892 | 3.339369 | 0.1351249674 | 1.690577 | 1.686774 | 3.148762 | 3.275523 | 2.577282 | 28.0103 | 2.498133 | 34.82831 | 4.357092 | 88.19777 | 4.213786 | 114.0809 | 6.07415 | 4.27878 | 2903.46 | 0.965162 | 1295.01 | 0.379734 | 0.59516 | 0.6166426 | 44.8276 | 36.7816 | 4.5977 | 11.4943 | 0 | 2.2989 | 0 | 0 | 100.0001 | 25.15995 | 25.68733 | 13.83854
2012[Cu][rob]3[ASR]1 | 6.92453 | 0.57 | 0.0904890112 | 0.0768330368 | 0.0081902725 | 0.7724222639 | 0.6664476974 | 0.0500927869 | 1.715826 | 1.513569 | 0.0710613247 | 0.6819332527 | 0.9434041937 | 1.271548 | 1.790525 | 2.515306 | 19.1494 | 2.526517 | 30.29679 | 1.715271 | 24.34938 | 2.383527 | 54.24717 | 6.92453 | 5.52628 | 4806.5 | 1.06823 | 1278.77 | 0 | 0.57 | 0.533593 | 37.931 | 41.3793 | 3.4483 | 13.7931 | 0 | 3.4483 | 0 | 0 | 100 | 21.14239 | 21.51122 | 12.24989
2012[Cu][rob]3[ASR]2 | 5.93161 | 0.53918 | 0.0721364624 | 0.0625430403 | 0.0072025775 | 0.7524882976 | 0.6470096729 | 0.0582088438 | 1.869868 | 1.672758 | 0.1044697895 | 0.6803518352 | 1.11738 | 1.264818 | 2.143128 | 2.489733 | 16.02847 | 2.454962 | 22.60702 | 1.693895 | 20.2731 | 2.743125 | 48.44974 | 5.93161 | 4.23353 | 4236.91 | 1.12874 | 937.108 | 0 | 0.53918 | 0.4776831 | 37.7049 | 42.623 | 3.2787 | 13.1148 | 0 | 3.2787 | 0 | 0 | 100.0001 | 20.74942 | 21.06427 | 11.31998
2012[Cu][rob]3[FSR]1 | 6.85598 | 0.54052 | 0.0898021083 | 0.0768459972 | 0.0081845124 | 0.767435378 | 0.6656823119 | 0.0502007905 | 1.714 | 1.508919 | 0.0721888822 | 0.6776332697 | 0.9465643788 | 1.26647 | 1.789801 | 2.501362 | 19.03181 | 2.52945 | 29.76376 | 1.695006 | 24.10321 | 2.394287 | 53.2712 | 6.85598 | 5.3368 | 4710.12 | 1.12681 | 1073.12 | 0 | 0.54052 | 0.4796905 | 37.931 | 41.3793 | 3.4483 | 13.7931 | 0 | 3.4483 | 0 | 0 | 100 | 21.15325 | 21.5176 | 12.2504
2012[Cu][rob]3[FSR]2 | 6.93984 | 0.64018 | 0.0704366225 | 0.0615089051 | 0.0072911273 | 0.7224367091 | 0.6321902313 | 0.0585867617 | 1.881595 | 1.665242 | 0.1064447663 | 0.6520000866 | 1.159158 | 1.222681 | 2.19221 | 2.440275 | 15.41448 | 2.478083 | 22.21394 | 1.591059 | 18.847 | 2.87249 | 48.69763 | 6.93984 | 4.04014 | 5110.41 | 0.864343 | 1876.32 | 0 | 0.64018 | 0.740655 | 37.7049 | 42.623 | 3.2787 | 13.1148 | 0 | 3.2787 | 0 | 0 | 100.0001 | 20.62892 | 20.94715 | 11.30706
2012[Cu][ths]3[ASR]1 | 6.17903 | 0.62248 | 0.0633038379 | 0.0600531627 | 0.0077219071 | 0.671055834 | 0.639271651 | 0.0731694864 | 4.726231 | 4.672157 | 0.2026257195 | 0.6077519961 | 4.055175 | 1.18697 | 8.08806 | 2.197791 | 11.93874 | 2.262228 | 30.922 | 1.335712 | 14.17093 | 9.173731 | 250.099 | 6.17903 | 5.2009 | 1878.91 | 1.19326 | 1376.23 | 0 | 0.62248 | 0.5216633 | 30 | 0 | 0 | 60 | 0 | 10 | 0 | 0 | 100 | 16.38451 | 16.50954 | 8.896906
2012[Cu][ths]3[ASR]2 | 6.35397 | 0.62716 | 0.0624268125 | 0.05924005 | 0.0077121427 | 0.6715884405 | 0.6364816805 | 0.0739621824 | 4.762902 | 4.719381 | 0.2028698309 | 0.609161628 | 4.091314 | 1.186403 | 8.174213 | 2.205719 | 11.79044 | 2.257796 | 31.16049 | 1.34364 | 13.98822 | 9.237352 | 254.7125 | 6.35397 | 5.2162 | 1879.75 | 1.19272 | 1372.8 | 0 | 0.62716 | 0.5258233 | 30 | 0 | 0 | 60 | 0 | 10 | 0 | 0 | 100 | 16.30546 | 16.43234 | 8.852579
2012[Cu][ths]3[ASR]3 | 7.40912 | 0.61264 | 0.0613926681 | 0.0585947084 | 0.0079926488 | 0.6625483322 | 0.6315532946 | 0.0760757427 | 4.936492 | 4.872892 | 0.2081595015 | 0.6011556641 | 4.273944 | 1.174114 | 8.515282 | 2.184684 | 11.34047 | 2.266948 | 31.41624 | 1.313335 | 13.315 | 9.68881 | 267.5182 | 7.40912 | 5.15618 | 5950.47 | 1.03321 | 752.919 | 736.055 | 0.61264 | 0.5929482 | 30 | 0 | 0 | 60 | 0 | 10 | 0 | 0 | 100 | 16.08142 | 16.1922 | 8.689903
2012[Cu][ths]3[FSR]1 | 5.22925 | 0.45482 | 0.0631227517 | 0.059424687 | 0.0075940816 | 0.6781510407 | 0.6395468311 | 0.0732795584 | 4.719832 | 4.679288 | 0.2024082385 | 0.615028289 | 4.041681 | 1.19515 | 8.081421884 | 2.219829 | 11.98786 | 2.255966 | 30.95763 | 1.365257 | 14.3273 | 9.117897 | 250.1817 | 5.22925 | 3.79787 | 7287.41 | 1.49263 | 176.745 | 126.523 | 0.45482 | 0.3047105 | 30 | 0 | 0 | 60 | 0 | 10 | 0 | 0 | 100 | 16.39284 | 16.51738 | 8.897498
2012[Cu][ths]3[FSR]2 | 4.44172 | 0.50254 | 0.0623016499 | 0.0591495069 | 0.0078026858 | 0.676839941 | 0.6417482715 | 0.0737660057 | 4.778585 | 4.71892 | 0.2026115167 | 0.6145382911 | 4.101745 | 1.197137 | 8.178916 | 2.207214 | 11.91686 | 2.265561 | 31.2503 | 1.356418 | 14.26611 | 9.292755 | 255.5936 | 4.44172 | 3.69482 | 2052.41 | 1.23691 | 514.937 | 0 | 0.50254 | 0.4062866 | 30 | 0 | 0 | 60 | 0 | 10 | 0 | 0 | 100 | 16.3198 | 16.44534 | 8.854059
2012[Cu][ths]3[FSR]3 | 8.83543 | 0.70494 | 0.060974572 | 0.0583337312 | 0.0078594972 | 0.6593793233 | 0.6323823855 | 0.0762657057 | 4.918905 | 4.868785 | 0.2080299005 | 0.5984047513 | 4.259525 | 1.172453 | 8.495928 | 2.171108 | 11.29177 | 2.260757 | 31.36629 | 1.299202 | 13.23907 | 9.62975 | 266.4858 | 8.83543 | 4.89469 | 7209.64 | 0.624336 | 4703.37 | 0 | 0.70494 | 1.129104 | 30 | 0 | 0 | 60 | 0 | 10 | 0 | 0 | 100 | 16.08461 | 16.19588 | 8.690034
2012[Eu][nan]3[ASR]1 | 5.94099 | 0.52174 | 0.4213926227 | 0.3554449814 | 0.0168615973 | 1.491437 | 1.300041 | 0.0407744163 | 2.002242 | 1.85367 | 0.0471368259 | 1.070044 | 0.5108046425 | 2.01464 | 1.064434 | 2.595451 | 45.641 | 2.45785 | 54.53501 | 2.777248 | 91.95017 | 1.255481 | 58.04891 | 5.94099 | 5.28927 | 1640.97 | 1.28798 | 695.849 | 0 | 0.52174 | 0.4050839 | 46.0177 | 35.3982 | 0 | 16.8142 | 0 | 1.7699 | 0 | 0 | 100 | 24.44193 | 24.86892 | 14.51743
2012[Eu][nan]3[FSR]1 | 5.94099 | 0.52174 | 0.4183667558 | 0.353002355 | 0.0168921506 | 1.489658 | 1.288224 | 0.0406663916 | 2.012687 | 1.842073 | 0.0469944297 | 1.071291484 | 0.52302862 | 2.006513 | 1.076877 | 2.615618 | 45.53936 | 2.486025 | 54.68392 | 2.802089 | 91.37533 | 1.300262 | 58.88788 | 5.94099 | 5.28927 | 1640.97 | 1.28798 | 695.849 | 0 | 0.52174 | 0.4050839 | 46.0177 | 35.3982 | 0 | 16.8142 | 0 | 1.7699 | 0 | 0 | 100 | 24.41299 | 24.8408 | 14.51451
2012[Eu][tfz]3[ASR]1 | 5.00215 | 0.48258 | 0.4789299339 | 0.5049763952 | 0.0084831861 | 1.434593 | 1.502598 | 0.0462182028 | 2.726536 | 2.804382 | 0.0698364625 | 0.9556632647 | 1.291943 | 1.953285 | 2.593726386 | 2.161253 | 42.36702 | 2.213443 | 52.79876 | 2.06543 | 82.75488 | 2.859642 | 136.9455 | 5.00215 | 3.8591 | 1704.26 | 1.33687 | 513.622 | 0 | 0.48258 | 0.3609775 | 46.1538 | 39.7436 | 0 | 12.8205 | 0 | 1.2821 | 0 | 0 | 100 | 33.321 | 33.25459 | 15.06865
2012[Fe][bpq]3[ASR]1 | 4.74684 | 0.55578 | 0.1332767129 | 0.1166872721 | 0.0158040724 | 1.509364 | 1.334553 | 0.1266963227 | 4.644334242 | 4.235241 | 0.2091219013 | 1.376087 | 3.134971 | 2.593953 | 6.035658 | 2.410162 | 14.96448 | 2.43832 | 28.30749 | 3.316593 | 38.81716 | 7.644062 | 170.8544 | 4.74684 | 4.16776 | 1163.07 | 1.24391 | 855.667 | 0 | 0.55578 | 0.4468008 | 42.1053 | 26.3158 | 0 | 26.3158 | 0 | 5.2632 | 0 | 0 | 100.0001 | 17.82278 | 18.13854 | 10.32713
2012[Fe][bpq]3[ASR]3 | 8.05932 | 0.63854 | 0.16537288 | 0.1476038007 | 0.0174078265 | 2.032637 | 1.8001718 | 0.1371109674 | 5.26044 | 4.862155 | 0.1780288914 | 1.867264 | 3.227803 | 3.519832 | 6.289786 | 2.448181 | 18.63604 | 2.4353 | 37.90619 | 4.571399 | 65.59573 | 7.860669 | 238.4218 | 8.05932 | 7.60173 | 3163.82 | 0.990753 | 1650.24 | 0 | 0.63854 | 0.6444997 | 44.4444 | 22.2222 | 0 | 27.7778 | 0 | 5.5556 | 0 | 0 | 100 | 19.28119 | 19.57178 | 10.6457
2012[Fe][nan]3[ASR]1 | 8.31765 | 0.54892 | 0.0552044451 | 0.0543378143 | 0.0045526134 | 0.6394248042 | 0.6348751188 | 0.0425930677 | 3.005146 | 3.06448 | 0.0781353837 | 0.5842203591 | 2.365721 | 1.164758 | 4.795326 | 2.202304 | 19.94534 | 2.231265 | 51.78726 | 1.286631 | 23.23149 | 5.278549 | 248.3368 | 8.31765 | 7.68905 | 1330.46 | 1.39212 | 912.434 | 0 | 0.54892 | 0.3943051 | 33.3333 | 16.6667 | 0 | 41.6667 | 0 | 8.3333 | 0 | 0 | 100 | 21.89793532 | 21.70505 | 9.0368
2012[Fe][nan]3[ASR]2 | 8.03041 | 0.55336 | 0.1124851932 | 0.1132354017 | 0.0057585501 | 1.481033 | 1.502824 | 0.0443979537 | 3.280852 | 3.426042 | 0.0562589331 | 1.368548 | 1.799819 | 2.758136 | 3.723037 | 2.233516 | 44.80472 | 2.198351 | 79.47649 | 3.056674 | 123.5775 | 3.956634 | 295.8939 | 8.03041 | 7.4238 | 1332.74 | 1.38974 | 1005.98 | 0 | 0.55336 | 0.3981752 | 33.3333 | 16.6667 | 0 | 41.6667 | 0 | 8.3333 | 0 | 0 | 100 | 23.95875 | 23.86353 | 9.964837
2012[Fe][nan]3[ASR]8 | 6.59947 | 0.5318 | 0.0099284439 | 0.0088836245 | 0.0025643291 | 0.0989571312 | 0.0888584622 | 0.0253604168 | 0.9877276238 | 0.9032224193 | 0.1678025616 | 0.0890286873 | 0.8887704926 | 0.169003525 | 1.703134 | 2.021557 | 4.937237 | 2.151862 | 7.512599 | 0.1799766 | 0.8344105 | 1.912511 | 12.79497 | 6.59947 | 5.82418 | 1252.95 | 1.15868 | 1039.05 | 0 | 0.5318 | 0.4589706 | 33.3333 | 33.3333 | 0 | 26.6667 | 0 | 6.6667 | 0 | 0 | 100 | 15.2441 | 15.50825 | 9.250819609
2012[Fe][nan]3[FSR]1 | 8.31765 | 0.54892 | 0.0540996776 | 0.054370811 | 0.0044872425 | 0.6169222115 | 0.6209823295 | 0.0423430311 | 2.995181 | 3.032717 | 0.07995918 | 0.5628225339 | 2.378258 | 1.129434 | 4.789993 | 2.170104 | 19.49009 | 2.245256 | 50.25812 | 1.221384 | 22.01278 | 5.339799 | 240.7361 | 8.31765 | 7.68905 | 1330.46 | 1.39212 | 912.434 | 0 | 0.54892 | 0.3943051 | 33.3333 | 16.6667 | 0 | 41.6667 | 0 | 8.3333 | 0 | 0 | 100 | 21.75476 | 21.57075 | 9.029577
2012[Fe][nan]3[FSR]2 | 8.03041 | 0.55336 | 0.1096748689 | 0.1123451128 | 0.0057137244 | 1.459128 | 1.474123 | 0.0444693927 | 3.287221 | 3.413241 | 0.0565341834 | 1.349453 | 1.828093 | 2.711231 | 3.767212 | 2.241966 | 43.97408 | 2.210571 | 79.0137 | 3.025429 | 119.2239 | 4.041129 | 297.6613 | 8.03041 | 7.4238 | 1332.74 | 1.38974 | 1005.98 | 0 | 0.55336 | 0.3981752 | 33.3333 | 16.6667 | 0 | 41.6667 | 0 | 8.3333 | 0 | 0 | 100 | 23.89055 | 23.79498 | 9.954715
2012[Fe][nan]3[FSR]3 | 7.62749 | 0.64352 | 0.5369964544 | 0.5270381344 | 0.0185668045 | 3.644094 | 3.415753 | 0.0969254811 | 5.492954042 | 5.273869 | 0.1182281309 | 3.107098 | 1.84886 | 5.995812 | 3.706976 | 2.420628 | 48.55859 | 2.376977 | 60.71213 | 7.521128 | 291.1482 | 4.394697 | 225.0584 | 7.62749 | 6.90941 | 1679.41 | 0.929642 | 1831.62 | 0 | 0.64352 | 0.6922235 | 29.8851 | 32.1839 | 27.5862 | 6.8966 | 0 | 3.4483 | 0 | 0 | 100.0001 | 28.64059 | 28.48251 | 11.63016
2012[Fe][nan]3[FSR]4 | 7.6791 | 0.64244 | 0.4938769988 | 0.4692394357 | 0.019017625 | 3.525679 | 3.255134 | 0.1029897247 | 5.474083786 | 5.236367 | 0.1240442113 | 3.031802 | 1.948405 | 5.817697 | 3.929638 | 2.449756 | 43.89314 | 2.382814 | 57.56255 | 7.427177 | 255.357 | 4.642686 | 226.2 | 7.6791 | 6.95029 | 1677.56 | 0.930669 | 1836.28 | 0 | 0.64244 | 0.6902991 | 29.8851 | 32.1839 | 27.5862 | 6.8966 | 0 | 3.4483 | 0 | 0 | 100.0001 | 27.63886 | 27.68417 | 11.73799
2012[Fe][nan]3[FSR]5 | 7.50691 | 0.64426 | 0.473903459 | 0.4469846564 | 0.0193826584 | 3.544289 | 3.287117 | 0.1033718173 | 5.497559 | 5.235459 | 0.1235419761 | 3.070386 | 1.953269 | 5.910519 | 3.901611 | 2.439179 | 44.05718 | 2.393662 | 57.91833 | 7.48922 | 260.4008 | 4.675467 | 225.9748 | 7.50691 | 6.77889 | 1690 | 0.923817 | 1904.34 | 0 | 0.64426 | 0.6973892 | 29.8851 | 32.1839 | 27.5862 | 6.8966 | 0 | 3.4483 | 0 | 0 | 100.0001 | 26.57986 | 26.62774 | 11.76589
2012[Fe][nan]3[FSR]6 | 7.58541 | 0.64362 | 0.4193349117 | 0.3877223228 | 0.019865868 | 3.586786 | 3.287517 | 0.1025327892 | 5.476268 | 5.164963 | 0.1225079625 | 3.167451 | 1.889482 | 6.067246 | 3.766927 | 2.468745 | 44.69662 | 2.416649 | 57.9077 | 7.819629 | 271.1854 | 4.566213 | 218.1341 | 7.58541 | 6.79731 | 1663.98 | 0.938263 | 1863.51 | 0 | 0.64362 | 0.6859697 | 29.8851 | 32.1839 | 27.5862 | 6.8966 | 0 | 3.4483 | 0 | 0 | 100.0001 | 24.77691 | 24.86892 | 11.75487
2012[Fe][pts]3[ASR]1 | 5.51567 | 0.6262 | 0.8686690224 | 0.8280103901 | 0.0213028231 | 2.813025 | 2.655085 | 0.0951947691 | 4.820558 | 4.609759 | 0.1684596276 | 1.944356 | 2.007533 | 3.771431 | 3.962207 | 2.386566 | 38.29419 | 2.354009 | 37.31979 | 4.640333 | 144.4239 | 4.725751 | 147.8688 | 5.51567 | 5.06064 | 2477.4 | 0.826453 | 1727.05 | 0 | 0.6262 | 0.7576958 | 42.1875 | 37.5 | 9.375 | 6.25 | 0 | 1.5625 | 3.125 | 0 | 100 | 29.26302 | 29.31604 | 13.98905
2012[In][dia]3[ASR]2 | 9.92414 | 0.66892 | 0.5686756878 | 0.5067186151 | 0.0194011414 | 2.177253764 | 2.025531836 | 0.1079498289 | 5.872838 | 5.591105 | 0.2684427133 | 1.608578 | 3.695585 | 3.127391 | 7.261158 | 2.381206 | 25.95518 | 2.338626 | 28.47024 | 3.830355 | 81.172 | 8.64259 | 206.7269 | 9.92414 | 4.72399 | 9487.52 | 0.833456 | 2315.12 | 0 | 0.66892 | 0.8025859 | 52.8302 | 30.1887 | 0 | 15.0943 | 0 | 1.8868 | 0 | 0 | 100 | 28.32221 | 28.67035 | 13.32467
2012[In][dia]3[ASR]3 | 9.77399 | 0.66286 | 0.4848558737 | 0.4292202132 | 0.0201145388 | 2.17039 | 1.993091 | 0.1112335238 | 5.76576137 | 5.476493049 | 0.2464293582 | 1.685534 | 3.595372 | 3.249404919 | 7.078773 | 2.406588 | 24.95339 | 2.3508 | 30.41373 | 4.056386 | 81.08368 | 8.451998 | 215.2919 | 9.77399 | 4.70217 | 9321.56 | 0.848295 | 2253.46 | 0 | 0.66286 | 0.7814027 | 52.8302 | 30.1887 | 0 | 15.0943 | 0 | 1.8868 | 0 | 0 | 100 | 27.02413 | 27.33697 | 13.21627
2012[In][dia]3[ASR]5 | 6.9032 | 0.60334 | 0.7990495056 | 0.6741186745 | 0.0294707447 | 3.177384 | 2.79184 | 0.087946341 | 4.509156 | 4.160245 | 0.1076753473 | 2.378335 | 1.331771 | 4.496057 | 2.700176 | 2.57446 | 45.24899 | 2.46522 | 53.67617 | 6.122929 | 203.442 | 3.283109 | 144.9351 | 6.9032 | 4.62044 | 3493.11 | 1.03284 | 1044.75 | 380.012 | 0.60334 | 0.5841563 | 53.3333 | 26.6667 | 0 | 17.7778 | 0 | 2.2222 | 0 | 0 | 100 | 26.02481 | 26.58416 | 15.09487
2012[In][dia]3[ASR]7 | 7.85404 | 0.65144 | 0.5598406144 | 0.4874896686 | 0.0248815924 | 3.008121 | 2.651847 | 0.1282083167 | 5.593414 | 5.181603 | 0.1694149174 | 2.44828 | 2.585293 | 4.612638 | 5.115049 | 2.524751 | 29.4311 | 2.439031 | 42.4009 | 6.181299 | 135.755 | 6.305609 | 216.8826 | 7.85404 | 4.27481 | 3225.08 | 0.974325 | 1964.58 | 0 | 0.65144 | 0.6686065 | 43.2432 | 27.027 | 5.4054 | 21.6216 | 0 | 2.7027 | 0 | 0 | 99.9999 | 26.36625 | 26.62096 | 13.70227
2012[In][dia]3[FSR]2 | 9.92414 | 0.66892 | 0.5690939265 | 0.5056021454 | 0.0192978942 | 2.186442 | 2.015601 | 0.1080220124 | 5.86878 | 5.587326 | 0.2692288577 | 1.617348146 | 3.682338 | 3.127347 | 7.254064 | 2.402356 | 25.93325 | 2.338204 | 28.3677 | 3.885446 | 81.10226 | 8.610058 | 205.7811 | 9.92414 | 4.72399 | 9487.52 | 0.833456 | 2315.12 | 0 | 0.66892 | 0.8025859 | 52.8302 | 30.1887 | 0 | 15.0943 | 0 | 1.8868 | 0 | 0 | 100 | 28.29311 | 28.6407 | 13.32358
2012[In][dia]3[FSR]3 | 9.77399 | 0.66286 | 0.4818267057 | 0.4296979503 | 0.0202457852 | 2.192546 | 1.996 | 0.1117650571 | 5.788898 | 5.492543 | 0.2443504722 | 1.710719 | 3.596352 | 3.277021 | 7.092895 | 2.427188 | 24.98423 | 2.354485 | 30.7794 | 4.152238 | 81.87385 | 8.467557 | 218.315 | 9.77399 | 4.70217 | 9321.56 | 0.848295 | 2253.46 | 0 | 0.66286 | 0.7814027 | 52.8302 | 30.1887 | 0 | 15.0943 | 0 | 1.8868 | 0 | 0 | 100 | 26.9981 | 27.3059 | 13.21361
2012[In][nan]3[ASR]2 | 7.42934 | 0.61212 | 0.5417680018 | 0.4809436041 | 0.0226488665 | 3.314465 | 3.072273 | 0.0513368186 | 4.140685 | 4.142478 | 0.0428528858 | 2.772697 | 0.8262204654 | 5.364026 | 1.896425 | 2.475902 | 82.93901 | 2.308443 | 128.862 | 6.864924 | 444.887 | 1.907283 | 244.3771 | 7.42934 | 7.30443 | 1492.69 | 1.31239 | 1160.17 | 0 | 0.61212 | 0.4664162 | 44.4444 | 22.2222 | 0 | 27.7778 | 0 | 5.5556 | 0 | 0 | 100 | 24.41698 | 24.54365 | 12.57294
2012[In][nan]3[FSR]1 | 7.02873 | 0.6353 | 0.4584894407 | 0.4188520053 | 0.0207302212 | 2.94473 | 2.714126 | 0.1022307829 | 4.99221 | 4.809511 | 0.1172839035 | 2.486241 | 2.047481 | 4.781514 | 4.142865 | 2.43969 | 36.90249 | 2.364314 | 55.71507 | 6.065655 | 176.4498 | 4.840887 | 230.82 | 7.02873 | 5.32188 | 19608.8 | 1.0022 | 1925.54 | 0 | 0.6353 | 0.6339054 | 51.2821 | 25.641 | 0 | 20.5128 | 0 | 2.5641 | 0 | 0 | 100 | 24.56418 | 24.68869 | 12.21328
2012[In][sqc]3[ASR]2 | 9.49894 | 0.5598 | 0.2933725752 | 0.2778833751 | 0.0099799219 | 1.459122 | 1.330459368 | 0.0590673045 | 2.729465574 | 2.620508 | 0.0753124502 | 1.16575 | 1.270343 | 2.218326 | 2.560392 | 2.4502 | 31.48478 | 2.362454 | 47.35803 | 2.85632 | 69.8435 | 3.001128 | 121.2551 | 9.49894 | 7.59757 | 3441.97 | 1.33539 | 679.916 | 37.5792 | 0.5598 | 0.4192034 | 48 | 28 | 0 | 20 | 0 | 4 | 0 | 0 | 100 | 31.93678 | 31.81089 | 12.07636
2012[La][nan]3[ASR]1 | 5.97457 | 0.53484 | 0.3791817351 | 0.3223496216 | 0.0162946428 | 1.508204 | 1.304259 | 0.0431074991 | 2.128009 | 1.991734 | 0.0507674897 | 1.129022 | 0.6198050264 | 2.110931 | 1.30728 | 2.611867 | 43.49533 | 2.431016 | 54.09949 | 2.948855 | 91.81563 | 1.506756 | 70.7232 | 5.97457 | 5.30629 | 1701.61 | 1.2166 | 751.439 | 0 | 0.53484 | 0.4396186 | 46.0177 | 35.3982 | 0 | 16.8142 | 0 | 1.7699 | 0 | 0 | 100 | 24.02279 | 24.45601 | 14.16363
2012[La][nan]3[FSR]1 | 5.97457 | 0.53484 | 0.3798262126 | 0.3212812483 | 0.016232813 | 1.496626 | 1.313434 | 0.0434734542 | 2.143204 | 1.98164 | 0.0502235702 | 1.1168 | 0.6465786484 | 2.108952 | 1.314785 | 2.573593 | 43.09235 | 2.461194 | 54.75311 | 2.874187 | 90.8797 | 1.591355 | 71.98856 | 5.97457 | 5.30629 | 1701.61 | 1.2166 | 751.439 | 0 | 0.53484 | 0.4396186 | 46.0177 | 35.3982 | 0 | 16.8142 | 0 | 1.7699 | 0 | 0 | 100 | 24.02698 | 24.43886 | 14.15205
2012[La][seh]3[ASR]1 | 5.79137 | 0.61616 | 1.234581 | 1.118673 | 0.0225369773 | 2.968081 | 2.686149 | 0.0772517716 | 4.291942 | 4.170912 | 0.1247356573 | 1.7335 | 1.323861 | 3.30097607 | 2.808624 | 2.50616 | 48.79482 | 2.331321 | 45.23087 | 4.344428 | 161.0705 | 3.086345 | 127.0365 | 5.79137 | 4.59363 | 5782.52 | 0.989543 | 1461.32 | 43.9577 | 0.61616 | 0.6226713 | 55.102 | 30.6122 | 0 | 12.2449 | 0 | 2.0408 | 0 | 0 | 99.9999 | 42.81462 | 41.25031 | 13.17845912
2012[Mg][flu]3[FSR]1 | 5.0822 | 0.43254 | 0.5581254782 | 0.4374476816 | 0.0174137777 | 1.178782 | 0.9626616082 | 0.0311880101 | 1.455608 | 1.262336 | 0.0391239262 | 0.6206561776 | 0.2768263064 | 1.14587 | 0.5765002131 | 2.767512 | 45.77493 | 2.6097 | 46.31341 | 1.717673 | 52.45212 | 0.7224336 | 26.69969 | 5.0822 | 4.05893 | 2122.64 | 1.1644 | 400.864 | 0 | 0.43254 | 0.3714703 | 48.0447 | 39.1061 | 2.2346 | 8.9385 | 0 | 1.676 | 0 | 0 | 99.9999 | 28.52035 | 29.19877 | 17.79836
2012[Mg][nan]3[FSR]1 | 10.76013 | 0.68046 | 0.1601595012 | 0.1380347977 | 0.0054809358 | 0.5085227353 | 0.4395676781 | 0.0222853251 | 0.7643716161 | 0.6742541179 | 0.0468816938 | 0.3483632341 | 0.2558488808 | 0.6498961145 | 0.4905353206 | 2.569114 | 28.36217 | 2.473229 | 20.45753 | 0.8949849 | 18.43247 | 0.6327728 | 10.03514 | 10.76013 | 9.83882 | 2697.86 | 0.874766 | 1827.44 | 0 | 0.68046 | 0.7778766 | 26.3158 | 21.0526 | 10.5263 | 31.5789 | 0 | 10.5263 | 0 | 0 | 99.9999 | 29.68677 | 30.1265 | 16.42243
2012[Mg][xmz]3[ASR]1 | 9.43052 | 0.66404 | 0.1424885121 | 0.1275364258 | 0.0186537452 | 1.337377052 | 1.190851 | 0.1573084917 | 7.230158 | 6.751387 | 0.3853034552 | 1.194889 | 5.892781 | 2.258203 | 11.45332 | 2.314672 | 10.71452 | 2.363892 | 24.1914 | 2.765775 | 24.19556 | 13.9299 | 277.0718 | 9.43052 | 9.12926 | 2264.38 | 0.965849 | 1645.22 | 0 | 0.66404 | 0.6875195 | 52.2936 | 30.2752 | 2.7523 | 11.9266 | 0 | 2.7523 | 0 | 0 | 100 | 18.4076 | 18.70855 | 9.767729
2012[Mn][dia]3[ASR]1 | 4.94177 | 0.57376 | 0.3894334194 | 0.3440332853 | 0.0102789662 | 1.391868 | 1.245896 | 0.035084509 | 1.994597 | 1.816758 | 0.0519292795 | 1.002435 | 0.6027284803 | 1.904297 | 1.173591 | 2.535319 | 50.1221 | 2.49055 | 48.93007 | 2.541493 | 95.44739 | 1.501126 | 57.42387 | 4.94177 | 4.05577 | 2669.57 | 1.11879 | 572.725 | 240.513 | 0.57376 | 0.5128398 | 14.2857 | 14.2857 | 0 | 57.1429 | 0 | 7.1429 | 7.1429 | 0 | 100.0001 | 28.7679 | 29.05155 | 15.66112
2012[Mn][flu]3[ASR]1 | 5.67913 | 0.56564 | 0.1024132674 | 0.0936784218 | 0.0134366868 | 1.039215 | 0.9613699568 | 0.1242756961 | 5.856805 | 5.59422 | 0.3264348787 | 0.936801538 | 4.81759 | 1.804493073 | 9.450439 | 2.233541 | 10.73197 | 2.30817 | 23.38603 | 2.092385 | 19.36577 | 11.11982 | 221.0083 | 5.67913 | 4.56096 | 1768.73 | 1.10643 | 1049.73 | 0 | 0.56564 | 0.5112298 | 46.8085 | 34.0426 | 0 | 17.0213 | 0 | 2.1277 | 0 | 0 | 100.0001 | 17.69572 | 17.66133 | 9.115126
2012[Mn][nan]3[ASR]3 | 9.30311 | 0.67018 | 0.0847609617 | 0.0819715138 | 0.0086582426 | 0.7181629571 | 0.7094118822 | 0.0771454196 | 5.074549739 | 5.18389 | 0.2393511678 | 0.6334019954 | 4.356387 | 1.260842 | 8.830865 | 2.130441 | 12.33666 | 2.18331 | 28.57291 | 1.349425 | 15.55458 | 9.511342 | 252.3235 | 9.30311 | 6.68584 | 15632.6 | 0.891591 | 2071.2 | 44.5168 | 0.67018 | 0.7516675 | 34.3949 | 22.9299 | 15.2866 | 21.0191 | 0 | 6.3694 | 0 | 0 | 99.9999 | 20.10974 | 20.14984 | 9.142865
2012[Mn][nan]3[FSR]1 | 5.84771 | 0.5742 | 0.3563447499 | 0.3071294574 | 0.0195457922 | 2.251432 | 1.950769 | 0.0979895925 | 4.058194 | 3.674829 | 0.1338593561 | 1.895087 | 1.806762 | 3.538726059 | 3.530822 | 2.564158 | 28.58943 | 2.486189 | 38.51317 | 4.859302 | 101.1702 | 4.491952 | 135.9832 | 5.84771 | 4.37384 | 3098.94 | 1.01545 | 1380.52 | 0 | 0.5742 | 0.5654636 | 48.3516 | 32.967 | 0 | 15.3846 | 0 | 3.2967 | 0 | 0 | 99.9999 | 25.27752 | 25.62473 | 13.82825
2012[Mn][nan]3[FSR]2 | 9.30311 | 0.67018 | 0.0839855819 | 0.0816064929 | 0.0085612787 | 0.7150059285 | 0.6974546363 | 0.0769927802 | 5.064985 | 5.164495 | 0.2404404916 | 0.6310203466 | 4.349979 | 1.24686849 | 8.81702 | 2.154242 | 12.23024 | 2.186575 | 28.36317 | 1.359371 | 15.2495 | 9.511556 | 250.0786 | 9.30311 | 6.68584 | 15632.6 | 0.891591 | 2071.2 | 44.5168 | 0.67018 | 0.7516675 | 34.3949 | 22.9299 | 15.2866 | 21.0191 | 0 | 6.3694 | 0 | 0 | 99.9999 | 20.04687 | 20.04093 | 9.139819
2012[Mn][nan]3[FSR]3 | 5.08105 | 0.46976 | 0.3255557953 | 0.2974249491 | 0.0089349202 | 1.36949 | 1.288179 | 0.0262856543 | 1.883894 | 1.792111 | 0.0322622983 | 1.043934 | 0.5144033752 | 2.034688 | 1.018336 | 2.431011 | 67.4048 | 2.409458 | 75.9608 | 2.537816 | 137.1478 | 1.239433 | 77.3536 | 5.08105 | 3.74671 | 2656.75 | 1.28945 | 516.858 | 0 | 0.46976 | 0.3643104 | 28.5714 | 40 | 7.619 | 20.9524 | 0 | 2.8571 | 0 | 0 | 99.9999 | 29.48194 | 29.57811 | 15.2786525
2012[Nd][nan]3[ASR]4 | 8.39678 | 0.60564 | 0.8994740887 | 0.8819445333 | 0.0161222638 | 2.645073 | 2.527123 | 0.0779874267 | 4.364306 | 4.287509 | 0.1131482692 | 1.745599 | 1.719233 | 3.390777 | 3.47962 | 2.369126 | 44.21393 | 2.314059 | 50.97627 | 4.135544 | 149.9196 | 3.978407 | 177.378 | 8.39678 | 6.62755 | 1556.95 | 1.07626 | 1352.2 | 0 | 0.60564 | 0.5627265 | 52.5 | 30 | 0 | 15 | 0 | 2.5 | 0 | 0 | 100 | 34.71432 | 35.33659 | 12.76416
2012[Nd][nan]3[FSR]1 | 10.87331 | 0.75614 | 0.1328774764 | 0.1489244946 | 0.000887879 | 0.3512513078 | 0.4072524756 | 0.0032752509 | 0.5016614412 | 0.6009832832 | 0.0127681 | 0.2183738314 | 0.1504101334 | 0.4767018124 | 0.344140941 | 1.996422 | 154.391 | 1.907195 | 57.5729 | 0.4359662 | 73.59846 | 0.2868614 | 19.81319 | 10.87331 | 8.82112 | 4980 | 0.665683 | 3316.34 | 0 | 0.75614 | 1.135886 | 26.9231 | 34.6154 | 5.1282 | 29.4872 | 0 | 3.8462 | 0 | 0 | 100.0001 | 39.1297 | 37.92962 | 15.08891
2012[Ni][cds]3[FSR]1 | 7.21455 | 0.49902 | 0.065035073 | 0.06662533 | 0.0038309219 | 0.5671187607 | 0.582534646 | 0.0309712421 | 1.724665 | 1.785988 | 0.0714125948 | 0.5020836877 | 1.157546 | 1.017993 | 2.360999 | 2.15691 | 24.74669 | 2.166587 | 32.77342 | 1.082949 | 25.19195 | 2.507925 | 77.37803 | 7.21455 | 7.08792 | 1922.24 | 1.11827 | 670.398 | 0 | 0.49902 | 0.4462429 | 44.4444 | 38.8889 | 0 | 15.2778 | 0 | 1.3889 | 0 | 0 | 100 | 23.86665 | 22.82016 | 9.489479
2012[Ni][dia]3[ASR]2 | 9.07907 | 0.59352 | 0.2477785868 | 0.213300112 | 0.0217293396 | 2.386152 | 2.084221 | 0.1262509906 | 4.629971 | 4.225615 | 0.1484225966 | 2.138372998 | 2.2438194 | 4.009294 | 4.385214 | 2.518777 | 23.60574 | 2.469861 | 39.77645 | 5.386086 | 94.64236 | 5.541922 | 174.4283 | 9.07907 | 6.25117 | 6335.88 | 0.958332 | 1422.08 | 0 | 0.59352 | 0.6193261 | 48.8889 | 31.1111 | 8.8889 | 8.8889 | 0 | 2.2222 | 0 | 0 | 100 | 20.39441 | 20.77586 | 11.86718
2012[Ni][dia]3[FSR]2 | 9.07907 | 0.59352 | 0.2482926239 | 0.2128858436 | 0.0217658033 | 2.398922 | 2.096531 | 0.1266144782 | 4.639637 | 4.219944 | 0.1481924258 | 2.150629 | 2.240716 | 4.034274 | 4.364129 | 2.517822 | 23.67003 | 2.478361 | 39.8562 | 5.414901 | 95.49136 | 5.553302 | 173.9376 | 9.07907 | 6.25117 | 6335.88 | 0.958332 | 1422.08 | 0 | 0.59352 | 0.6193261 | 48.8889 | 31.1111 | 8.8889 | 8.8889 | 0 | 2.2222 | 0 | 0 | 100 | 20.37671 | 20.78178 | 11.85607
2012[Ni][ins]3[ASR]1 | 4.74361 | 0.39838 | 0.3664377664 | 0.310956227 | 0.0161573913 | 1.250827 | 1.087966 | 0.0416284617 | 1.998348 | 1.864870772 | 0.0514526995 | 0.8843890899 | 0.7475210275 | 1.661399 | 1.524426 | 2.583755 | 37.45503 | 2.433207 | 50.05528 | 2.285045 | 62.22774 | 1.818873 | 76.30555 | 4.74361 | 4.18882 | 1636.02 | 1.75805 | 253.091 | 0 | 0.39838 | 0.2266033 | 40 | 32 | 4 | 20 | 0 | 4 | 0 | 0 | 100 | 25.98062 | 26.35918 | 15.36016
2012[Ni][ins]3[FSR]1 | 8.50715 | 0.52252 | 0.3682624267 | 0.3119612736 | 0.0167347059 | 1.250596 | 1.08882 | 0.0418237844 | 1.993607 | 1.877991 | 0.0507220937 | 0.8823332565 | 0.7430112981 | 1.659192 | 1.532181803 | 2.58088 | 37.29004 | 2.411841 | 50.88641 | 2.277196 | 61.87135 | 1.792025 | 77.96723 | 8.50715 | 8.34107 | 1306.43 | 1.18054 | 829.312 | 0 | 0.52252 | 0.442611 | 40 | 32 | 4 | 20 | 0 | 4 | 0 | 0 | 100 | 26.04003 | 26.42397 | 15.36786
2012[Ni][ncb]3[ASR]2 | 10.14778 | 0.65922 | 0.1040050855 | 0.0920793469 | 0.0127929068 | 1.001956 | 0.9067302626 | 0.1168559969 | 5.734485 | 5.384233 | 0.4079606078 | 0.8979512717 | 4.732529 | 1.712602 | 9.210032 | 2.284027 | 10.88911 | 2.310086 | 18.16959 | 2.050945 | 18.64871 | 10.93255 | 167.3425 | 10.14778 | 5.16493 | 8280.29 | 1.26924 | 1297.31 | 0 | 0.65922 | 0.5193817 | 47.7273 | 30.6818 | 3.4091 | 14.7727 | 0 | 3.4091 | 0 | 0 | 100 | 17.97026 | 18.27213 | 9.181948
2012[Ni][ncb]3[ASR]3 | 11.64063 | 0.7526 | 0.0806743271 | 0.0736972844 | 0.013435227 | 0.8027960824 | 0.7293970463 | 0.1297420557 | 7.217402 | 6.767495 | 0.6579541192 | 0.7221217553 | 6.414606 | 1.377822 | 12.4527 | 2.180311 | 7.873022 | 2.267958 | 14.17008 | 1.57445 | 10.84762 | 14.54805 | 176.4558 | 11.64063 | 7.86809 | 12812.4 | 0.594624 | 3512.56 | 0 | 0.7526 | 1.265674 | 50.8929 | 32.1429 | 2.6786 | 11.6071 | 0 | 2.6786 | 0 | 0 | 100.0001 | 16.14849 | 16.36774 | 7.733007
2012[Ni][ncb]3[FSR]2 | 5.70272 | 0.49222 | 0.1043647138 | 0.0941443095 | 0.0135846692 | 1.015593 | 0.9134297899 | 0.116818294 | 5.739894 | 5.387104 | 0.406667106 | 0.9112285167 | 4.724301 | 1.730514 | 9.197975 | 2.300143 | 11.00868 | 2.311635 | 18.24096 | 2.095956 | 19.05068 | 10.92086 | 167.7799 | 5.70272 | 3.6851 | 3731.07 | 1.15455 | 489.384 | 0 | 0.49222 | 0.4263306 | 47.7273 | 30.6818 | 3.4091 | 14.7727 | 0 | 3.4091 | 0 | 0 | 100 | 18.03279 | 18.33458 | 9.18771
2012[Pr][seh]3[ASR]1 | 5.65967 | 0.60812 | 1.458226904 | 1.30837 | 0.0223156929 | 2.998607 | 2.788376818 | 0.0625171471 | 4.006471 | 3.898807 | 0.0944914417 | 1.54038 | 1.007864 | 3.020387 | 2.118294 | 2.45423 | 61.7109 | 2.34103 | 55.77421 | 3.780448 | 186.3908 | 2.359439 | 118.1462 | 5.65967 | 4.57288 | 5564.86 | 1.03183 | 1338.09 | 7.69096 | 0.60812 | 0.5893607 | 55.102 | 30.6122 | 0 | 12.2449 | 0 | 2.0408 | 0 | 0 | 99.9999 | 46.19355 | 45.65675 | 13.76902
2012[Pr][seh]3[ASR]2 | 5.65082 | 0.60804 | 1.475493 | 1.308966 | 0.0227735743 | 3.02204 | 2.780804 | 0.0633774582 | 4.058106 | 3.920619 | 0.0945131302 | 1.546547 | 1.036066 | 3.018385 | 2.175880477 | 2.479246 | 61.04004 | 2.358307 | 56.27948 | 3.834271 | 184.2423 | 2.443361 | 122.4574 | 5.65082 | 4.55391 | 5564.86 | 1.03183 | 1347.58 | 8.71025 | 0.60804 | 0.5892831 | 55.102 | 30.6122 | 0 | 12.2449 | 0 | 2.0408 | 0 | 0 | 99.9999 | 45.4575 | 47.70749 | 13.81431
2012[Tb][nan]3[ASR]2 | 5.93793 | 0.518 | 0.4341411542 | 0.3637875392 | 0.0174125993 | 1.476445 | 1.28113308 | 0.0395633986 | 1.984774 | 1.821545 | 0.0459650387 | 1.042304 | 0.5083293227 | 1.959649 | 1.048741 | 2.608501 | 46.46682 | 2.479848 | 55.206 | 2.718851 | 91.05868 | 1.260579 | 57.89679 | 5.93793 | 5.26734 | 1623.94 | 1.31572 | 675.262 | 0 | 0.518 | 0.3937008 | 46.0177 | 35.3982 | 0 | 16.8142 | 0 | 1.7699 | 0 | 0 | 100 | 24.50271 | 24.98496 | 14.67457
2012[Tb][nan]3[ASR]3 | 7.31141 | 0.60742 | 0.2046886226 | 0.1822685512 | 0.0159207592 | 1.662514 | 1.517432 | 0.0972109683 | 3.791958 | 3.65723 | 0.1372655532 | 1.457825 | 2.129445 | 2.792988 | 4.269243026 | 2.402512 | 21.80786 | 2.331773 | 36.17897 | 3.502443 | 60.90911 | 4.965382 | 154.4568 | 7.31141 | 4.58286 | 3464.95 | 1.12856 | 1388.55 | 0 | 0.60742 | 0.5382257 | 48.8636 | 28.4091 | 0 | 18.1818 | 0 | 2.2727 | 2.2727 | 0 | 99.9999 | 22.26816 | 22.38412 | 12.09225
2012[Tb][nan]3[FSR]2 | 5.93793 | 0.518 | 0.4294123793 | 0.3602244974 | 0.0173338044 | 1.47504 | 1.283243 | 0.0398366097 | 1.987747 | 1.824413 | 0.0460682518 | 1.045628 | 0.5127067719 | 1.968647 | 1.053876071 | 2.601324 | 46.15995 | 2.479617 | 55.16684 | 2.720017 | 90.87263 | 1.271316 | 58.13901 | 5.93793 | 5.26734 | 1623.94 | 1.31572 | 675.262 | 0 | 0.518 | 0.3937008 | 46.0177 | 35.3982 | 0 | 16.8142 | 0 | 1.7699 | 0 | 0 | 100 | 24.50523 | 24.95864 | 14.67378
2012[Tb][nan]3[FSR]3 | 7.31141 | 0.60742 | 0.2067693461 | 0.1834559634 | 0.0159962503 | 1.658232 | 1.505325 | 0.0972127376 | 3.792431 | 3.633814 | 0.1384191196 | 1.451462867 | 2.134199 | 2.773331 | 4.262688 | 2.414427 | 21.69508 | 2.345827 | 35.76695 | 3.50445 | 60.16764 | 5.006461 | 152.4633 | 7.31141 | 4.58286 | 3464.95 | 1.12856 | 1388.55 | 0 | 0.60742 | 0.5382257 | 48.8636 | 28.4091 | 0 | 18.1818 | 0 | 2.2727 | 2.2727 | 0 | 99.9999 | 22.21183 | 22.3379 | 12.08921
2012[Tm][mog]3[FSR]1 | 5.44493 | 0.49952 | 0.4579075158 | 0.4903778969 | 0.0054699091 | 1.566017 | 1.791535 | 0.0133883997 | 2.155222 | 2.685682 | 0.0182328864 | 1.10811 | 0.5892045826 | 2.409266862 | 1.483351255 | 2.024484 | 167.1871 | 1.859841 | 177.0026 | 2.24335 | 402.7984 | 1.095827 | 262.5571 | 5.44493 | 4.84173 | 885.788 | 1.70256 | 663.897 | 0 | 0.49952 | 0.2933935 | 32.1429 | 25 | 10.7143 | 28.5714 | 0 | 3.5714 | 0 | 0 | 100 | 29.0516 | 28.50019 | 12.00511
2012[Tm][nan]3[ASR]1 | 7.25725 | 0.59316 | 0.220324455 | 0.1942553362 | 0.015622914 | 1.6515 | 1.484069 | 0.091020953 | 3.515926 | 3.361314 | 0.1265438283 | 1.431175 | 1.864426 | 2.720989 | 3.741671 | 2.446526 | 22.96591 | 2.352111 | 36.23114 | 3.501407 | 62.49001 | 4.385337 | 135.565 | 7.25725 | 4.44483 | 3356.6 | 1.1848 | 1275.24 | 0 | 0.59316 | 0.5006415 | 48.8636 | 28.4091 | 0 | 18.1818 | 0 | 2.2727 | 2.2727 | 0 | 99.9999 | 22.73053 | 22.98967 | 12.39935
2012[Tm][nan]3[FSR]1 | 7.25725 | 0.59316 | 0.2182398534 | 0.1911655483 | 0.0155370866 | 1.647218 | 1.471556 | 0.0904468529 | 3.521422 | 3.339998 | 0.1264377068 | 1.428978 | 1.874204 | 2.709369 | 3.742645 | 2.460629 | 22.9879 | 2.370346 | 36.17813 | 3.516186 | 62.28268 | 4.442511 | 135.4019 | 7.25725 | 4.44483 | 3356.6 | 1.1848 | 1275.24 | 0 | 0.59316 | 0.5006415 | 48.8636 | 28.4091 | 0 | 18.1818 | 0 | 2.2727 | 2.2727 | 0 | 99.9999 | 22.69429 | 22.97072 | 12.39219
2012[U][nan]3[FSR]2 | 6.78634 | 0.53748 | 0.0751773121 | 0.0854599766 | 0.0020710589 | 0.4599885737 | 0.5056971307 | 0.0133441343 | 1.014204827 | 1.083426 | 0.0293579758 | 0.3848112616 | 0.5542162533 | 0.8050484157 | 1.131944858 | 2.067864 | 48.2452 | 2.126629 | 47.63341 | 0.7957373 | 38.83972 | 1.178612 | 53.91839 | 6.78634 | 5.76811 | 1270.59 | 1.3933 | 855.037 | 0 | 0.53748 | 0.3857604 | 9.5238 | 19.0476 | 0 | 54.7619 | 0 | 7.1429 | 9.5238 | 0 | 100 | 30.9883 | 30.61651 | 14.18459
2012[Y][nan]3[ASR]1 | 7.17145 | 0.60376 | 0.2516619665 | 0.2217162551 | 0.0186045051 | 1.948260617 | 1.757241523 | 0.1094699013 | 4.195221 | 3.981171 | 0.1529253194 | 1.696599 | 2.24696 | 3.232124 | 4.47089 | 2.435267 | 22.56634 | 2.367833 | 35.64438 | 4.131671 | 72.9372 | 5.320427 | 159.3621 | 7.17145 | 4.52398 | 3423.63 | 1.00634 | 1493.65 | 0 | 0.60376 | 0.5999563 | 48.8636 | 28.4091 | 0 | 18.1818 | 0 | 2.2727 | 2.2727 | 0 | 99.9999 | 22.38972 | 22.65161 | 12.34446
2012[Y][nan]3[FSR]1 | 7.17145 | 0.60376 | 0.2469369845 | 0.2197170183 | 0.0184831228 | 1.931987 | 1.745189 | 0.1098253361 | 4.188104 | 3.994137 | 0.1542285803 | 1.68505 | 2.256117 | 3.210522 | 4.505066 | 2.430154 | 22.32136 | 2.355685 | 35.36846 | 4.09493 | 71.6632 | 5.314702 | 159.3372 | 7.17145 | 4.52398 | 3423.63 | 1.00634 | 1493.65 | 0 | 0.60376 | 0.5999563 | 48.8636 | 28.4091 | 0 | 18.1818 | 0 | 2.2727 | 2.2727 | 0 | 99.9999 | 22.31061 | 22.46647 | 12.32848
2012[Yb][mog]3[ASR]1 | 6.73187 | 0.53188 | 0.2877775826 | 0.3478451152 | 0.0062236118 | 0.6348373988 | 0.7372711048 | 0.0208739045 | 0.861849144 | 1.053608 | 0.0355618164 | 0.3470598162 | 0.2270117452 | 0.7364858058 | 0.5433485033 | 1.953831 | 43.82213 | 1.846343 | 35.9085 | 0.6780962 | 32.27438 | 0.4191417 | 19.51083 | 6.73187 | 5.64541 | 1255.63 | 1.40989 | 826.08 | 0 | 0.53188 | 0.3772493 | 33.8983 | 16.9492 | 3.3898 | 40.678 | 0 | 5.0847 | 0 | 0 | 100 | 37.04036 | 35.57975 | 18.42073
2012[Yb][nan]3[ASR]1 | 7.1893 | 0.5928 | 0.2542590168 | 0.2273682373 | 0.0168435991 | 1.809804 | 1.636528 | 0.0882087294 | 3.571034109 | 3.461512 | 0.11815073 | 1.555545 | 1.76123 | 2.964704 | 3.586215 | 2.448418 | 26.04679 | 2.327709 | 39.68121 | 3.808624 | 77.22102 | 4.099631 | 142.3054 | 7.1893 | 4.42397 | 3345.14 | 1.19701 | 1261.76 | 0 | 0.5928 | 0.495234 | 48.8636 | 28.4091 | 0 | 18.1818 | 0 | 2.2727 | 2.2727 | 0 | 99.9999 | 23.3491 | 23.49898 | 12.69686068
2012[Yb][nan]3[FSR]1 | 7.1893 | 0.5928 | 0.2530871146 | 0.2253715493 | 0.0167729471 | 1.800764 | 1.632968 | 0.0888117509 | 3.585802 | 3.443137 | 0.1166647747 | 1.547677 | 1.785038 | 2.955273 | 3.595207 | 2.440371 | 25.77536 | 2.350376 | 40.16601 | 3.776905 | 76.17322 | 4.195511 | 144.4051 | 7.1893 | 4.42397 | 3345.14 | 1.19701 | 1261.76 | 0 | 0.5928 | 0.495234 | 48.8636 | 28.4091 | 0 | 18.1818 | 0 | 2.2727 | 2.2727 | 0 | 99.9999 | 23.33051 | 23.48799 | 12.69521
2012[Zn][ctn]3[ASR]1 | 6.78634 | 0.53748 | 0.1554711922 | 0.1408113103 | 0.0189361326 | 1.705718 | 1.563319 | 0.1598816263 | 6.442587 | 6.273555 | 0.2523814693 | 1.550247 | 4.736868623 | 2.972755 | 9.447105 | 2.309662 | 13.63107 | 2.303532 | 33.58974 | 3.580547 | 40.52183 | 10.91153 | 317.3258 | 6.78634 | 5.76811 | 1270.59 | 1.3933 | 855.037 | 0 | 0.53748 | 0.3857604 | 48 | 16 | 0 | 32 | 0 | 4 | 0 | 0 | 100 | 16.71521 | 16.90069 | 9.629979
2012[Zn][etb]3[ASR]2 | 7.74795 | 0.54202 | 0.340551044 | 0.2779661214 | 0.0197837168 | 1.520288775 | 1.287998 | 0.0663137594 | 2.49329 | 2.190551 | 0.0845191456 | 1.179737731 | 0.9730015233 | 2.189769 | 1.875555 | 2.619294 | 28.23232 | 2.557141 | 36.94502 | 3.09008 | 61.82226 | 2.488102 | 69.29242 | 7.74795 | 3.69676 | 1718.35 | 1.46083 | 658.689 | 0 | 0.54202 | 0.3710356 | 31.25 | 18.75 | 25 | 12.5 | 6.25 | 6.25 | 0 | 0 | 100 | 24.08781 | 24.72465 | 14.78561
2012[Zn][etb]3[FSR]2 | 7.74795 | 0.54202 | 0.338198121 | 0.2783352287 | 0.0195605104 | 1.528519 | 1.291075 | 0.0659328218 | 2.480652 | 2.193632 | 0.083365309 | 1.190321 | 0.9521332487 | 2.203059988 | 1.854691 | 2.628242 | 28.50976 | 2.542027 | 37.37993 | 3.128451 | 62.80871 | 2.420348 | 69.32821 | 7.74795 | 3.69676 | 1718.35 | 1.46083 | 658.689 | 0 | 0.54202 | 0.3710356 | 31.25 | 18.75 | 25 | 12.5 | 6.25 | 6.25 | 0 | 0 | 100 | 24.04721 | 24.67478 | 14.783
2012[Zn][hex]3[ASR]1 | 6.93889 | 0.53904 | 0.2663968534 | 0.2456740149 | 0.0135960543 | 1.813531 | 1.694816 | 0.0604345937 | 3.132148 | 3.064984 | 0.0828156406 | 1.547134 | 1.318618 | 2.996276 | 2.688785 | 2.410807 | 38.70131 | 2.321732 | 49.88697 | 3.72984 | 115.9598 | 3.061476 | 134.1353 | 6.93889 | 3.80616 | 5206.9 | 1.05982 | 931.472 | 0.0964167 | 0.53904 | 0.5086147 | 42.4581 | 37.9888 | 7.8212 | 10.0559 | 0 | 1.676 | 0 | 0 | 100 | 24.79416 | 24.67646 | 12.91176
2012[Zn][hex]3[FSR]1 | 6.93889 | 0.53904 | 0.2646839734 | 0.2434813725 | 0.0134935267 | 1.80446 | 1.699668 | 0.0607517797 | 3.144388 | 3.04172494 | 0.0836819471 | 1.539776 | 1.339928 | 2.995963 | 2.681985 | 2.391706 | 38.45296 | 2.347504 | 49.28274 | 3.682691 | 115.2036 | 3.145486 | 132.1755 | 6.93889 | 3.80616 | 5206.9 | 1.05982 | 931.472 | 0.0964167 | 0.53904 | 0.5086147 | 42.4581 | 37.9888 | 7.8212 | 10.0559 | 0 | 1.676 | 0 | 0 | 100 | 24.73198 | 24.70801 | 12.89367
2012[Zn][mog]3[ASR]1 | 5.99531 | 0.53726 | 0.5417966529 | 0.4499756038 | 0.0192896714 | 1.623064 | 1.399542 | 0.0437227459 | 2.274346 | 2.068766 | 0.0585552353 | 1.081267 | 0.6512821896 | 2.030834 | 1.320506 | 2.624014 | 46.08747 | 2.494596 | 49.44747 | 2.83726 | 93.59598 | 1.624686 | 65.29567 | 5.99531 | 3.70069 | 3941.14 | 1.19863 | 744.715 | 0 | 0.53726 | 0.4482284 | 40.625 | 34.375 | 6.25 | 12.5 | 0 | 3.125 | 3.125 | 0 | 100 | 25.95899 | 26.44567 | 15.18824
2012[Zn][muo]3[ASR]1 | 11.24902 | 0.66626 | 0.0478900637 | 0.0439244857 | 0.0110413318 | 0.467866226 | 0.4335061884 | 0.1085128855 | 4.483042305 | 4.220821 | 0.8315325651 | 0.4199761623 | 4.015176079 | 0.809557865 | 7.802491293 | 2.014113 | 5.537729 | 2.070408 | 6.97817 | 0.8458796 | 4.483112 | 8.313051 | 54.44711 | 11.24902 | 4.50636 | 4730.28 | 0.979263 | 1336.67 | 260.673 | 0.66626 | 0.6803688 | 51.7647 | 23.5294 | 0 | 15.2941 | 4.7059 | 4.7059 | 0 | 0 | 100 | 14.18105 | 14.40053 | 6.40291
2012[Zn][muo]3[FSR]1 | 8.33992 | 0.64318 | 0.0476215394 | 0.0438525101 | 0.0110593257 | 0.4617884414 | 0.4297925249 | 0.1077377638 | 4.444409409 | 4.19539 | 0.8302716082 | 0.414166902 | 3.982621 | 0.8001069168 | 7.748219 | 2.00455 | 5.516982 | 2.063467 | 6.937328 | 0.8302183 | 4.414176 | 8.218008 | 53.75194 | 8.33992 | 7.3296 | 1965.22 | 0.875377 | 1853.76 | 0 | 0.64318 | 0.7347463 | 51.7647 | 23.5294 | 0 | 15.2941 | 4.7059 | 4.7059 | 0 | 0 | 100 | 14.15192 | 14.406 | 6.383339
2012[Zn][nan]3[ASR]10 | 6.47084 | 0.47986 | 0.2482460614 | 0.2059420335 | 0.0145745131 | 1.198814786 | 1.026967 | 0.0494103909 | 1.960887 | 1.735794 | 0.0673268279 | 0.9505687246 | 0.7620717909 | 1.771593309 | 1.4709 | 2.59875 | 30.03122 | 2.53749 | 36.60434 | 2.47029 | 53.20311 | 1.93375 | 53.8413 | 6.47084 | 4.69781 | 4012.28 | 1.24227 | 575.168 | 0 | 0.47986 | 0.3862767 | 52.7027 | 33.7838 | 1.3514 | 9.4595 | 0 | 2.7027 | 0 | 0 | 100.0001 | 23.65945 | 24.16317 | 14.62179
2012[Zn][nan]3[ASR]11 | 5.48822 | 0.62012 | 0.2660722058 | 0.2229227299 | 0.0152124725 | 1.379841 | 1.193586 | 0.0689259626 | 2.902351 | 2.665008 | 0.1123797367 | 1.113769 | 1.522509 | 2.084433 | 2.993931 | 2.550177 | 24.89074 | 2.438317 | 33.02706 | 2.840307 | 51.88307 | 3.712361 | 98.88074 | 5.48822 | 4.76912 | 1639.55 | 0.955883 | 1425.28 | 0 | 0.62012 | 0.6487405 | 45.9016 | 26.2295 | 9.8361 | 13.1148 | 0 | 4.918 | 0 | 0 | 100 | 23.53004 | 24.00389 | 14.03122
2012[Zn][nan]3[ASR]14 | 9.52253 | 0.55904 | 0.1480816745 | 0.1382187361 | 0.0138753842 | 1.317616 | 1.237666 | 0.1227855988 | 6.795546 | 6.563461 | 0.3797995717 | 1.169535 | 5.477929662 | 2.268982 | 10.80372 | 2.259865 | 13.87395 | 2.283693 | 23.44922 | 2.64299 | 31.47975 | 12.50991 | 253.3389 | 9.52253 | 9.24581 | 6899.05 | 1.12614 | 989.219 | 0 | 0.55904 | 0.4964214 | 47.3684 | 15.7895 | 0 | 31.5789 | 0 | 5.2632 | 0 | 0 | 100 | 19.29434 | 19.37122 | 9.104347
2012[Zn][nan]3[ASR]18 | 4.66305 | 0.49818 | 0.8110991273 | 0.6608772469 | 0.0198047254 | 1.707587 | 1.431366 | 0.0426209827 | 2.193921 | 1.938767009 | 0.0540245633 | 0.896487662 | 0.4863341495 | 1.666976 | 0.9937354857 | 2.703124 | 49.0987 | 2.568833 | 50.99764 | 2.423318 | 81.84636 | 1.249311 | 50.67817 | 4.66305 | 4.36029 | 1795.24 | 1.26774 | 298.185 | 101.738 | 0.49818 | 0.392967 | 54.8387 | 29.0323 | 0 | 12.9032 | 0 | 3.2258 | 0 | 0 | 100 | 31.23933 | 31.8141 | 18.17221
2012[Zn][nan]3[ASR]2 | 6.49654 | 0.48622 | 0.2467605407 | 0.2040487349 | 0.0143949921 | 1.209105 | 1.034786668 | 0.0497865417 | 1.947979 | 1.730527 | 0.0682540188 | 0.9623449537 | 0.7388739747 | 1.793083 | 1.434614 | 2.60125 | 30.04684 | 2.52687 | 35.92957 | 2.5033 | 53.87647 | 1.867039 | 51.54507 | 6.49654 | 4.73872 | 4017.38 | 1.24069 | 593.442 | 0 | 0.48622 | 0.3918948 | 52.7027 | 33.7838 | 1.3514 | 9.4595 | 0 | 2.7027 | 0 | 0 | 100.0001 | 23.6066 | 24.15362 | 14.62219
2012[Zn][nan]3[ASR]34 | 8.49976 | 0.57166 | 0.1077386514 | 0.1000173862 | 0.0110769977 | 0.9752340113 | 0.9107579333 | 0.0945448275 | 5.224767 | 5.066940466 | 0.3075106253 | 0.8674953599 | 4.249533 | 1.678235907 | 8.405715 | 2.263543 | 13.29875 | 2.268347 | 22.31187 | 1.963613 | 22.31844 | 9.639417 | 187.5473 | 8.49976 | 6.89727 | 3985 | 1.31953 | 1066.04 | 0 | 0.57166 | 0.43323 | 32.1429 | 10.7143 | 42.8571 | 0 | 7.1429 | 7.1429 | 0 | 0 | 100.0001 | 19.88863 | 20.24668 | 10.6902
2012[Zn][nan]3[FSR]2 | 6.48494 | 0.49122 | 0.2524000447 | 0.2112035608 | 0.0143840833 | 1.232925 | 1.052945876 | 0.0480522211 | 1.970306 | 1.750755914 | 0.0668308507 | 0.9805251871 | 0.737381229 | 1.822268 | 1.435191267 | 2.612925 | 31.71371 | 2.529388 | 37.11921 | 2.562039 | 57.79086 | 1.865123 | 53.27316 | 6.48494 | 4.72476 | 4017.38 | 1.23903 | 577.867 | 0 | 0.49122 | 0.3964553 | 53.4247 | 32.8767 | 1.3699 | 9.589 | 0 | 2.7397 | 0 | 0 | 100 | 23.75262 | 24.24339 | 14.61265
2012[Zn][nan]3[FSR]8 | 6.47084 | 0.47986 | 0.2465723829 | 0.2049765684 | 0.0144566831 | 1.196355 | 1.01996 | 0.0497462894 | 1.95914046 | 1.732313 | 0.067467017 | 0.9497828489 | 0.7627852282 | 1.764766 | 1.475138 | 2.609591 | 29.70158 | 2.539937 | 36.47663 | 2.478545 | 52.41635 | 1.937426 | 53.80807 | 6.47084 | 4.69781 | 4012.28 | 1.24227 | 575.168 | 0 | 0.47986 | 0.3862767 | 52.7027 | 33.7838 | 1.3514 | 9.4595 | 0 | 2.7027 | 0 | 0 | 100.0001 | 23.59968 | 24.11884 | 14.62551
2012[Zn][nbo]3[ASR]3 | 9.2766 | 0.64602 | 0.1075661263 | 0.1030484685 | 0.0087661154 | 1.006916 | 0.9772305004 | 0.0692938577 | 4.081996 | 4.167209 | 0.1356891699 | 0.8993497561 | 3.075079861 | 1.773531788 | 6.265058 | 2.245022 | 19.0892 | 2.213545 | 40.52991 | 2.01906 | 33.8553 | 6.806827 | 253.9222 | 9.2766 | 6.17212 | 2413.97 | 1.10826 | 1468.73 | 0 | 0.64602 | 0.5829138 | 23.5294 | 5.8824 | 64.7059 | 0 | 0 | 5.8824 | 0 | 0 | 100.0001 | 20.87401 | 20.7638 | 9.921657
2012[Zn][npo]3[ASR]1 | 10.92065 | 0.61556 | 0.236799201 | 0.2076760858 | 0.0120120917 | 1.220701 | 1.083083 | 0.0743581095 | 3.100875652 | 2.890877 | 0.1863593269 | 0.9839019002 | 1.880175 | 1.859309 | 3.687968 | 2.460861 | 20.65486 | 2.351258 | 21.43441 | 2.421246 | 38.40377 | 4.420775 | 79.04942 | 10.92065 | 8.43628 | 11342.3 | 1.03509 | 1233.05 | 0 | 0.61556 | 0.5946922 | 40 | 28 | 20 | 8 | 0 | 4 | 0 | 0 | 100 | 25.80415 | 26.03537315 | 12.48207
2012[Zn][pcu]3[ASR]11 | 4.78039 | 0.44718 | 0.0341289103 | 0.0309128093 | 0.0094931798 | 0.3401833993 | 0.3154917523 | 0.0979945795 | 4.354732 | 4.106937533 | 0.8413450096 | 0.306054489 | 4.014549 | 0.590633432 | 7.805995 | 1.91968 | 4.460622 | 2.053448 | 6.704875 | 0.5875266 | 2.634592 | 8.243669 | 52.33822 | 4.78039 | 3.84263 | 1883.26 | 1.76597 | 274.73 | 0 | 0.44718 | 0.2532206 | 45.283 | 22.6415 | 0 | 24.5283 | 0 | 7.5472 | 0 | 0 | 100 | 12.27934 | 12.41757 | 6.088172
2012[Zn][pcu]3[ASR]14 | 9.73895 | 0.67462 | 0.1522003238 | 0.1328173058 | 0.013252384 | 1.022845 | 0.8948900988 | 0.0997704831 | 4.109398 | 3.764977 | 0.3708908178 | 0.8706446763 | 3.086553 | 1.632717 | 5.95664 | 2.39945 | 12.81431 | 2.3184 | 14.15399 | 2.089068 | 20.92215 | 7.155863 | 84.31019 | 9.73895 | 4.32378 | 9595.02 | 0.807527 | 2439.93 | 0 | 0.67462 | 0.8354148 | 45.3782 | 40.3361 | 0 | 10.9244 | 0 | 3.3613 | 0 | 0 | 100 | 22.23065 | 22.75117 | 10.95839
2012[Zn][pcu]3[ASR]18 | 7.71273 | 0.51076 | 0.0372184702 | 0.0352841861 | 0.0108492526 | 0.362751894 | 0.3433176689 | 0.1092261325 | 3.1941 | 3.085622 | 0.974412144 | 0.3255334238 | 2.831348 | 0.6335669066 | 5.573652491 | 1.870363 | 4.309528 | 1.835674 | 4.296417 | 0.6088656 | 2.730374 | 5.197431 | 23.94674 | 7.71273 | 7.25229 | 4511.73 | 1.23314 | 857.675 | 0 | 0.51076 | 0.4141947 | 47.191 | 26.9663 | 0 | 21.3483 | 0 | 4.4944 | 0 | 0 | 100 | 12.55122 | 12.70204 | 4.950081
2012[Zn][pcu]3[ASR]5 | 5.56716 | 0.50514 | 0.2889626407 | 0.2474703318 | 0.0118737309 | 1.5072 | 1.309619607 | 0.0595017409 | 2.658537 | 2.345764 | 0.0975534354 | 1.218237 | 1.151337 | 2.280386 | 2.187482 | 2.568654 | 31.56008 | 2.538865 | 34.1987 | 3.129229 | 71.96917 | 2.923089 | 74.80903 | 5.56716 | 4.72124 | 3224.64 | 1.02974 | 620.377 | 51.5358 | 0.50514 | 0.490551 | 44.8276 | 41.3793 | 12.069 | 0 | 0 | 1.7241 | 0 | 0 | 100 | 28.48604 | 28.99015 | 14.25653
2012[Zn][pcu]3[ASR]8 | 7.08272 | 0.588 | 0.0584350083 | 0.0545703149 | 0.0111217926 | 0.5726696085 | 0.5302923723 | 0.1090849536 | 6.069245 | 5.743433 | 0.7984767488 | 0.5142346002 | 5.496575 | 0.9899566576 | 10.70972 | 2.089891 | 6.740691 | 2.164746 | 9.862678 | 1.074694 | 6.672992 | 11.89869 | 105.6265 | 7.08272 | 6.97322 | 1345.35 | 1.23348 | 1156.18 | 0 | 0.588 | 0.4767001 | 45.9459 | 37.8378 | 2.7027 | 10.8108 | 0 | 2.7027 | 0 | 0 | 99.9999 | 15.72173 | 15.75952 | 6.731689
2012[Zn][pts]3[ASR]2 | 5.62454 | 0.62506 | 0.6003017388 | 0.5327150094 | 0.0289646932 | 2.927058 | 2.679355 | 0.0880855955 | 4.257694 | 4.254764 | 0.0944700928 | 2.326756 | 1.330636197 | 4.473396 | 2.906046 | 2.467913 | 42.43155 | 2.284223 | 60.07162 | 5.742231 | 189.8131 | 3.039469 | 174.5709 | 5.62454 | 4.97068 | 3918.3 | 1.06968 | 1494.66 | 0 | 0.62506 | 0.584343 | 47.619 | 9.5238 | 0 | 38.0952 | 0 | 4.7619 | 0 | 0 | 99.9999 | 23.96414 | 24.10465 | 13.31126
2012[Zn][pts]3[ASR]3 | 4.58512 | 0.45928 | 0.0693563294 | 0.065043977 | 0.0136725752 | 0.766655652 | 0.7117598089 | 0.1333564753 | 8.058495 | 7.702081034 | 0.4425743087 | 0.6972993226 | 7.291839 | 1.344015 | 14.28216 | 2.116707 | 7.390795 | 2.30865 | 23.74076 | 1.475978 | 9.93334 | 16.8343 | 339.0694 | 4.58512 | 3.92708 | 1558.12 | 1.84741 | 247.195 | 0 | 0.45928 | 0.2486075 | 36 | 12 | 48 | 0 | 0 | 4 | 0 | 0 | 100 | 14.04157 | 14.21194 | 7.659739
2012[Zn][sod]3[ASR]10 | 6.88379 | 0.5708 | 0.0376737167 | 0.0347916864 | 0.0065553834 | 0.3634353495 | 0.3382528415 | 0.0619546109 | 2.942375 | 2.825789 | 0.2971956622 | 0.3257616328 | 2.578939 | 0.6292227879 | 5.066475 | 2.118941 | 7.550562 | 2.198391 | 12.93909 | 0.6902695 | 4.750986 | 5.669516 | 65.5556 | 6.88379 | 6.45442 | 1524.26 | 1.62124 | 847.892 | 0 | 0.5708 | 0.3520762 | 34.7826 | 43.4783 | 17.3913 | 0 | 0 | 4.3478 | 0 | 0 | 100 | 16.55089 | 16.49094 | 8.408064
2012[Zr][fcu]3[ASR]1 | 18.8079 | 0.75256 | 0.0933016579 | 0.081328109 | 0.0123067043 | 0.7036223597 | 0.6094606071 | 0.1068922993 | 4.137096 | 3.771041 | 0.7672875033 | 0.6103207018 | 3.433474 | 1.138453 | 6.595054 | 2.291867 | 8.189445 | 2.127044 | 6.871077 | 1.398774 | 9.3233 | 7.303151 | 45.31512 | 18.8079 | 13.71867 | 15518 | 0.674371 | 2385.85 | 2.07634 | 0.75256 | 1.115944 | 47.6821 | 39.7351 | 0 | 10.596 | 0 | 1.9868 | 0 | 0 | 100 | 20.31172 | 20.88267 | 9.520885
2013[Al][nan]3[ASR]1 | 7.01123 | 0.59442 | 0.3802549694 | 0.3248515356 | 0.0246296796 | 2.367659 | 2.081102 | 0.103544093 | 4.024022 | 3.823758 | 0.1262890296 | 1.987403691 | 1.656364 | 3.743655 | 3.399019347 | 2.528801 | 28.64326 | 2.377031 | 41.42762 | 5.025749 | 107.2305 | 3.937227 | 140.8133 | 7.01123 | 5.35678 | 4484.6 | 0.924839 | 1239.93 | 192.146 | 0.59442 | 0.6427281 | 48.3871 | 29.0323 | 0 | 19.3548 | 0 | 3.2258 | 0 | 0 | 100 | 22.88442 | 23.275 | 13.18972
2013[Cd][cds]3[ASR]1 | 5.1111 | 0.52066 | 0.5627299405 | 0.4656577719 | 0.0203754137 | 1.650651 | 1.382095 | 0.0636139037 | 2.302483 | 2.000148656 | 0.0878134972 | 1.087921 | 0.6518315642 | 2.004359 | 1.269885 | 2.664104 | 31.78285 | 2.573064 | 32.66492 | 2.898336 | 63.70424 | 1.677204 | 41.48069 | 5.1111 | 3.89164 | 2059.36 | 1.10157 | 613.198 | 0 | 0.52066 | 0.4726527 | 50.7042 | 36.6197 | 11.2676 | 0 | 0 | 1.4085 | 0 | 0 | 100 | 28.95684 | 29.37939 | 16.65581
2013[Cd][cds]3[ASR]2 | 5.19837 | 0.53032 | 0.5322847511 | 0.4443633094 | 0.0208995517 | 1.643785 | 1.388616 | 0.0654987149 | 2.32946 | 2.039833 | 0.0894156884 | 1.1115 | 0.6856748035 | 2.055753 | 1.336892 | 2.637687 | 30.86474 | 2.552734 | 32.57663 | 2.93179 | 63.45028 | 1.750345 | 43.55145 | 5.19837 | 3.95133 | 2087.1 | 1.08693 | 702.854 | 0 | 0.53032 | 0.4879063 | 50.7042 | 36.6197 | 11.2676 | 0 | 0 | 1.4085 | 0 | 0 | 100 | 28.36083 | 28.79931 | 16.31976
2013[Cd][dia]3[ASR]3 | 5.61575 | 0.49938 | 0.632422835 | 0.5334814438 | 0.0181842971 | 1.852189 | 1.600303 | 0.057814973 | 2.689058 | 2.387551 | 0.0776501294 | 1.219766 | 0.8368696203 | 2.286587 | 1.624118 | 2.606433 | 39.81081 | 2.545216 | 43.58533 | 3.179238 | 91.03091 | 2.130014 | 70.78771 | 5.61575 | 4.62866 | 10815.8 | 1.08978 | 926.987 | 0 | 0.49938 | 0.4582393 | 47.5248 | 41.5842 | 1.9802 | 7.9208 | 0 | 0.9901 | 0 | 0 | 100.0001 | 32.43168 | 32.9019 | 16.57246
2013[Cd][dia]3[ASR]4 | 5.72212 | 0.46732 | 0.4601210283 | 0.4154698631 | 0.0115298684 | 1.36257 | 1.225471 | 0.0314903778 | 1.886035 | 1.793864 | 0.0472717552 | 0.9024493974 | 0.5234650059 | 1.71245 | 1.091858 | 2.529379 | 54.7901 | 2.390236 | 51.89709 | 2.282636 | 93.82533 | 1.251205 | 56.66427 | 5.72212 | 3.94588 | 11510.7 | 1.12112 | 452.266 | 55.4877 | 0.46732 | 0.4168332 | 45.3782 | 45.3782 | 1.6807 | 6.7227 | 0 | 0.8403 | 0 | 0 | 100.0001 | 31.37573 | 31.37367 | 16.29423
2013[Cd][flu]3[ASR]1 | 5.32747 | 0.52872 | 0.4931863298 | 0.4570327096 | 0.0151184694 | 1.779781 | 1.665223 | 0.0402005923 | 2.556813 | 2.514388 | 0.0518585499 | 1.286595 | 0.7770324093 | 2.494785 | 1.626197 | 2.435068 | 57.13024 | 2.324757 | 65.19273 | 3.132945 | 142.5277 | 1.806411 | 106.0162 | 5.32747 | 3.70757 | 1188.5 | 1.44986 | 626.814 | 0 | 0.52872 | 0.3646697 | 53.7313 | 17.9104 | 0 | 23.8806 | 0 | 4.4776 | 0 | 0 | 99.9999 | 28.25496 | 28.01217 | 14.84426
2013[Cd][nan]3[ASR]5 | 5.11828 | 0.52462 | 0.1343512301 | 0.1265411562 | 0.0140841157 | 1.339787 | 1.272037 | 0.1271926325 | 7.158707 | 6.947666 | 0.3428809682 | 1.205436 | 5.81892 | 2.350932 | 11.49455 | 2.234207 | 13.6896 | 2.291138 | 27.42715 | 2.693193 | 32.18331 | 13.33195 | 315.2627 | 5.11828 | 4.14189 | 1599.01 | 1.60306 | 668.624 | 0 | 0.52462 | 0.3272616 | 45.8333 | 36.1111 | 0 | 16.6667 | 0 | 1.3889 | 0 | 0 | 100 | 19.13596 | 19.19381 | 8.898096
2013[Cd][nan]3[FSR]4 | 7.98338 | 0.73634 | 0.1332546102 | 0.1250815436 | 0.0141185045 | 1.347998 | 1.271007 | 0.127049346 | 7.136314 | 6.953826 | 0.3433929789 | 1.214744 | 5.788315549 | 2.360669 | 11.47113 | 2.249786 | 13.74272 | 2.281883 | 27.35474 | 2.732913 | 32.44202 | 13.20826 | 313.7899 | 7.98338 | 7.19596 | 4875.71 | 0.722195 | 3478.31 | 0 | 0.73634 | 1.019586 | 45.8333 | 36.1111 | 0 | 16.6667 | 0 | 1.3889 | 0 | 0 | 100 | 19.10044 | 19.16462 | 8.898519
2013[Cd][pcu]3[ASR]2 | 6.47099 | 0.6076 | 0.2476043054 | 0.2250228906 | 0.0173220028 | 2.209005 | 2.060988 | 0.0943853671 | 4.229566 | 4.169977 | 0.1117859103 | 1.961401 | 2.020561 | 3.797365 | 4.129551 | 2.391393 | 30.15999 | 2.304889 | 50.09304 | 4.69048 | 114.5285 | 4.657169 | 206.8618 | 6.47099 | 4.23584 | 4241.57 | 1.06649 | 1502.44 | 0 | 0.6076 | 0.5697194 | 50.4505 | 28.8288 | 0 | 18.018 | 0 | 2.7027 | 0 | 0 | 100 | 22.36987 | 22.39457 | 12.20035
2013[Cd][pcu]3[ASR]3 | 5.89247 | 0.61858 | 0.3002473688 | 0.273516953 | 0.0167611892 | 2.125536 | 1.928044 | 0.0909433418 | 4.066003145 | 3.809427 | 0.1310042039 | 1.825288555 | 1.940467 | 3.479816 | 3.82185 | 2.456471 | 29.71506 | 2.407691 | 40.07724 | 4.483768 | 103.4029 | 4.672045 | 153.1692 | 5.89247 | 4.24175 | 4311.19 | 1.04927 | 1598.92 | 0 | 0.61858 | 0.5895337 | 50.4505 | 28.8288 | 0 | 18.018 | 0 | 2.7027 | 0 | 0 | 100 | 23.73807 | 23.75455 | 12.42069
2013[Cd][pcu]3[ASR]4 | 5.41618 | 0.56242 | 0.9642732395 | 0.8346238416 | 0.0162614278 | 2.608315 | 2.317233 | 0.0415896969 | 3.556852 | 3.304479 | 0.0584369453 | 1.644042 | 0.9485366965 | 3.126650974 | 1.935783 | 2.58013 | 78.95462 | 2.467894 | 78.27618 | 4.241842 | 246.8635 | 2.340888 | 151.5257 | 5.41618 | 3.94874 | 3281.59 | 1.08257 | 538.128 | 452.999 | 0.56242 | 0.519523 | 50.9804 | 35.2941 | 3.9216 | 7.8431 | 0 | 1.9608 | 0 | 0 | 100 | 29.73154 | 30.20373 | 15.26432
2013[Cd][rtl]3[ASR]3 | 8.02471 | 0.56282 | 0.0851992007 | 0.0778948171 | 0.008569282 | 0.8767110342 | 0.8121831805 | 0.0714107806 | 3.112649 | 2.960648 | 0.1279583173 | 0.7915118335 | 2.235938 | 1.5258 | 4.384402 | 2.315157 | 15.76694 | 2.351496 | 31.64206 | 1.832474 | 24.0572 | 5.257799 | 138.7315 | 8.02471 | 7.38168 | 2538.95 | 1.23661 | 1045.27 | 0 | 0.56282 | 0.4551314 | 52.7778 | 22.2222 | 5.5556 | 16.6667 | 0 | 2.7778 | 0 | 0 | 100.0001 | 19.61887 | 19.77846 | 10.1999
2013[Cd][the]3[ASR]1 | 14.75485 | 0.66936 | 0.6338916081 | 0.5551515686 | 0.018784507 | 1.768548 | 1.596006334 | 0.095050525 | 5.263581 | 4.997967 | 0.2530702666 | 1.134656 | 3.495032947 | 2.175511 | 6.896994 | 2.440256 | 23.59836 | 2.338907 | 27.03214 | 2.768852 | 51.33849 | 8.174558 | 186.4405 | 14.75485 | 5.96764 | 13740.1 | 0.935421 | 1822.81 | 0 | 0.66936 | 0.7155708 | 56.5657 | 24.2424 | 0 | 16.1616 | 0 | 3.0303 | 0 | 0 | 100 | 29.7012 | 29.8854 | 14.879
2013[CdSi][pcu]3[ASR]1 | 7.47137 | 0.60358 | 0.1095541681 | 0.0898893033 | 0.0092136828 | 0.5694606155 | 0.4724408667 | 0.0468286058 | 1.197548 | 1.04825 | 0.094170487 | 0.4599064474 | 0.6280877513 | 0.8424580108 | 1.203897 | 2.558867 | 14.83284 | 2.445928 | 15.89881 | 1.176839 | 12.49604 | 1.536258 | 19.14054 | 7.47137 | 7.33294 | 1476.42 | 1.32686 | 1112.15 | 0 | 0.60358 | 0.4548935 | 31.25 | 43.75 | 12.5 | 0 | 9.375 | 1.5625 | 0 | 1.5625 | 100 | 22.21664 | 22.79996 | 14.10307
2013[Ce][ant]3[ASR]1 | 5.00526 | 0.48214 | 0.7532371147 | 0.6837740094 | 0.0104993948 | 1.671383 | 1.54571 | 0.0297468021 | 2.257948 | 2.224646 | 0.0783272603 | 0.9181456735 | 0.5865655287 | 1.780081 | 1.265502 | 2.475405 | 72.09946 | 2.287715 | 38.1527 | 2.272782 | 128.3429 | 1.341895 | 48.28229 | 5.00526 | 3.99352 | 3065.88 | 1.35732 | 680.438 | 0 | 0.48214 | 0.3552147 | 47.0588 | 27.451 | 7.8431 | 15.6863 | 0 | 1.9608 | 0 | 0 | 100 | 34.23733 | 34.12695 | 14.49781
2013[Ce][nan]3[ASR]2 | 6.99001 | 0.46122 | 0.5833673889 | 0.6322195217 | 0.0045595174 | 1.352831891 | 1.37821 | 0.0216788991 | 1.917703 | 2.145957 | 0.0286424166 | 0.7694645021 | 0.5648712268 | 1.515454546 | 1.332618 | 2.254899 | 83.98463 | 2.057685 | 94.58373 | 1.735065 | 127.2749 | 1.162327 | 126.044 | 6.99001 | 5.51009 | 4968.89 | 1.65051 | 568.917 | 0 | 0.46122 | 0.2794409 | 46.3415 | 17.0732 | 0 | 19.5122 | 14.6341 | 2.439 | 0 | 0 | 100 | 48.48241 | 49.92985 | 14.21335
2013[Ce][qtz]3[ASR]1 | 4.83061 | 0.50924 | 0.086578829 | 0.0760513789 | 0.005916067 | 0.565319569 | 0.4965618235 | 0.0332667422 | 1.403343 | 1.282024 | 0.0700291376 | 0.47874074 | 0.8380237151 | 0.8992511846 | 1.623486 | 2.489634 | 21.28014 | 2.421849 | 25.56428 | 1.191889 | 19.13619 | 2.029567 | 41.50325 | 4.83061 | 4.03981 | 1006.93 | 1.24259 | 752.057 | 0 | 0.50924 | 0.4098214 | 37.6068 | 44.4444 | 5.1282 | 11.9658 | 0 | 0.8547 | 0 | 0 | 99.9999 | 21.66019 | 21.98926 | 12.48029
2013[Ce][qtz]3[FSR]1 | 5.89691 | 0.49364 | 0.0874849095 | 0.0767586076 | 0.0060051454 | 0.5696313247 | 0.5050206746 | 0.0334412999 | 1.402542 | 1.296518 | 0.0690483752 | 0.4821464152 | 0.8329102535 | 0.9104084822 | 1.624407 | 2.4684 | 21.42365 | 2.396513 | 26.0596 | 1.19013 | 19.50427 | 1.996081 | 42.33139 | 5.89691 | 4.49026 | 2716.32 | 1.1598 | 646.332 | 0 | 0.49364 | 0.4256251 | 37.6068 | 44.4444 | 5.1282 | 11.9658 | 0 | 0.8547 | 0 | 0 | 99.9999 | 21.72264 | 22.02614 | 12.48304
2013[Co][dia]3[ASR]1 | 5.34493 | 0.51228 | 0.9363562054 | 0.739839938 | 0.0282781948 | 1.81962 | 1.487101 | 0.0484484189 | 2.302802 | 1.993171 | 0.0574996251 | 0.8832642944 | 0.4831812107 | 1.630525 | 0.9892515825 | 2.764992 | 45.50161 | 2.620218 | 49.80871 | 2.442218 | 74.19152 | 1.26604 | 49.27334 | 5.34493 | 3.83539 | 834.315 | 1.20668 | 641.629 | 0 | 0.51228 | 0.4245367 | 44.4444 | 29.6296 | 7.4074 | 14.8148 | 0 | 3.7037 | 0 | 0 | 99.9999 | 28.19852 | 28.83254 | 17.41283
2013[Co][dia]3[ASR]2 | 9.31491 | 0.5892 | 0.2764418462 | 0.243515629 | 0.0206820852 | 2.553132 | 2.247575879 | 0.1190963579 | 4.672977 | 4.30847 | 0.1358004791 | 2.27669 | 2.119845 | 4.28075 | 4.180739 | 2.517166 | 26.87296 | 2.453409 | 44.09139 | 5.730807 | 115.0364 | 5.200846 | 184.3346 | 9.31491 | 5.73067 | 6536.07 | 0.92545 | 1441.5 | 0 | 0.5892 | 0.6366632 | 51.0638 | 34.0426 | 4.2553 | 8.5106 | 0 | 2.1277 | 0 | 0 | 100 | 21.82586 | 22.0571 | 11.83245
2013[Co][dia]3[ASR]3 | 9.19347 | 0.5884 | 0.2954829077 | 0.2599045154 | 0.0212626457 | 2.661253 | 2.356253 | 0.1152142854 | 4.740784 | 4.377156 | 0.1285155881 | 2.36577 | 2.07953 | 4.46211927 | 4.100433 | 2.512512 | 29.0329 | 2.45509 | 47.29875 | 5.944026 | 129.5482 | 5.105434 | 193.9453 | 9.19347 | 5.93966 | 6510.8 | 0.929043 | 1442.33 | 0 | 0.5884 | 0.6333399 | 51.0638 | 34.0426 | 4.2553 | 8.5106 | 0 | 2.1277 | 0 | 0 | 100 | 22.25645 | 22.39904 | 11.83926
2013[Co][dia]3[ASR]4 | 9.12522 | 0.5908 | 0.2771967782 | 0.2410744282 | 0.021217909 | 2.562673 | 2.268366 | 0.118914493 | 4.745972 | 4.361671 | 0.1345159866 | 2.285477 | 2.183299 | 4.312768 | 4.276604 | 2.504763 | 27.08411 | 2.462961 | 45.13785 | 5.724578 | 116.8075 | 5.37738 | 193.0367 | 9.12522 | 5.87254 | 6537.14 | 0.925299 | 1483.42 | 0 | 0.5908 | 0.6384963 | 51.0638 | 34.0426 | 4.2553 | 8.5106 | 0 | 2.1277 | 0 | 0 | 100 | 21.71298 | 21.98171 | 11.79582
2013[Co][dia]3[ASR]5 | 9.18944 | 0.59482 | 0.2704252674 | 0.2397323269 | 0.0205051719 | 2.532588 | 2.246448 | 0.117971998 | 4.728573 | 4.42253 | 0.1336993102 | 2.262163 | 2.195985 | 4.268878 | 4.372067 | 2.49929 | 27.00661 | 2.421593 | 45.63027 | 5.653801 | 115.2879 | 5.317782 | 199.4986 | 9.18944 | 5.75427 | 6573.45 | 0.920189 | 1483.75 | 0 | 0.59482 | 0.6464107 | 51.0638 | 34.0426 | 4.2553 | 8.5106 | 0 | 2.1277 | 0 | 0 | 100 | 21.74085 | 21.97403 | 11.7368
2013[Co][dia]3[ASR]7 | 9.16978 | 0.58686 | 0.2919212557 | 0.2585547885 | 0.0203211413 | 2.622958 | 2.340452 | 0.1107786114 | 4.69469 | 4.379481 | 0.1246277965 | 2.331036 | 2.071732 | 4.412933 | 4.110761 | 2.496801 | 29.86984 | 2.432063 | 48.54011 | 5.820134 | 131.8136 | 5.038582 | 199.5368 | 9.16978 | 5.87446 | 6522.42 | 0.927388 | 1453.93 | 0 | 0.58686 | 0.6328096 | 51.0638 | 34.0426 | 4.2553 | 8.5106 | 0 | 2.1277 | 0 | 0 | 100 | 22.54361 | 22.6466 | 11.77568
2013[Co][dia]3[FSR]1 | 5.34493 | 0.51228 | 0.9344469915 | 0.7429310075 | 0.0284622742 | 1.826874 | 1.477432 | 0.0488277668 | 2.303029 | 2.002891392 | 0.0568417221 | 0.892426935 | 0.4761550263 | 1.626928 | 1.001614 | 2.79291 | 45.11512 | 2.608947 | 50.50188 | 2.492468 | 73.39906 | 1.242263 | 50.5834 | 5.34493 | 3.83539 | 834.315 | 1.20668 | 641.629 | 0 | 0.51228 | 0.4245367 | 44.4444 | 29.6296 | 7.4074 | 14.8148 | 0 | 3.7037 | 0 | 0 | 99.9999 | 28.21316 | 28.83073 | 17.41146
2013[Co][dia]3[FSR]2 | 9.31491 | 0.5892 | 0.278621744 | 0.2451231003 | 0.0208478144 | 2.557509158 | 2.25918 | 0.1185656326 | 4.679826 | 4.323599 | 0.1352308644 | 2.278887414 | 2.122317 | 4.292944 | 4.186736 | 2.509739 | 27.08311 | 2.448982 | 44.38546 | 5.719414 | 116.2663 | 5.197515 | 185.8302 | 9.31491 | 5.73067 | 6536.07 | 0.92545 | 1441.5 | 0 | 0.5892 | 0.6366632 | 51.0638 | 34.0426 | 4.2553 | 8.5106 | 0 | 2.1277 | 0 | 0 | 100 | 21.87022 | 22.09802 | 11.8381
2013[Co][dia]3[FSR]3 | 9.19347 | 0.5884 | 0.2893987154 | 0.2550561746 | 0.021182323 | 2.646005 | 2.354289 | 0.1154167388 | 4.725590623 | 4.384489 | 0.1292144527 | 2.356607 | 2.079585 | 4.45584 | 4.109784571 | 2.499898 | 28.88255 | 2.442867 | 47.00238 | 5.891275 | 128.696 | 5.080151 | 193.1696 | 9.19347 | 5.93966 | 6510.8 | 0.929043 | 1442.33 | 0 | 0.5884 | 0.6333399 | 51.0638 | 34.0426 | 4.2553 | 8.5106 | 0 | 2.1277 | 0 | 0 | 100 | 22.04976 | 22.26191 | 11.8315
2013[Co][dia]3[FSR]4 | 9.12522 | 0.5908 | 0.2731369219 | 0.2422304654 | 0.0209637232 | 2.576113 | 2.266299959 | 0.119429205 | 4.727672 | 4.366974 | 0.1350673004 | 2.302976 | 2.151559 | 4.327046 | 4.252233 | 2.519536 | 27.03087 | 2.450274 | 44.88945 | 5.802432 | 116.9638 | 5.27191 | 190.8804 | 9.12522 | 5.87254 | 6537.14 | 0.925299 | 1483.42 | 0 | 0.5908 | 0.6384963 | 51.0638 | 34.0426 | 4.2553 | 8.5106 | 0 | 2.1277 | 0 | 0 | 100 | 21.68746 | 21.94566 | 11.79704
2013[Co][dia]3[FSR]5 | 9.18944 | 0.59482 | 0.273132855 | 0.2383881922 | 0.0202026907 | 2.528115 | 2.24146 | 0.1185210242 | 4.742923 | 4.411572818 | 0.1343249712 | 2.254982 | 2.214808 | 4.258053 | 4.384921 | 2.499568 | 26.82829 | 2.434463 | 45.43457 | 5.636481 | 114.2363 | 5.391868 | 199.227 | 9.18944 | 5.75427 | 6573.45 | 0.920189 | 1483.75 | 0 | 0.59482 | 0.6464107 | 51.0638 | 34.0426 | 4.2553 | 8.5106 | 0 | 2.1277 | 0 | 0 | 100 | 21.68896 | 21.98445 | 11.72142
2013[Co][nan]3[ASR]12 | 4.69053 | 0.40566 | 0.9329140934 | 0.7441170719 | 0.0180641632 | 1.353572 | 1.095099 | 0.0299846214 | 1.488862 | 1.254699 | 0.0381299326 | 0.4206576207 | 0.1352904404 | 0.7716400416 | 0.2948899264 | 2.807198 | 54.44282 | 2.68714 | 47.96863 | 1.180869 | 42.01026 | 0.3635443 | 14.14547 | 4.69053 | 4.49726 | 1817.05 | 1.86797 | 205.684 | 29.3397 | 0.40566 | 0.2171662 | 30.303 | 18.1818 | 24.2424 | 18.1818 | 0 | 9.0909 | 0 | 0 | 99.9999 | 36.46248 | 36.91602 | 20.97329
2013[Co][nan]3[ASR]14 | 6.95601 | 0.52482 | 0.1861631185 | 0.1633269975 | 0.0135320725 | 1.503489 | 1.387602 | 0.0606153949 | 2.845674 | 2.780582 | 0.0617262792 | 1.317325 | 1.342185 | 2.541601 | 2.735165 | 2.422384 | 31.7971 | 2.336096 | 60.76564 | 3.191069 | 80.81554 | 3.135473 | 166.2041 | 6.95601 | 5.78855 | 2524.59 | 1.42342 | 884.606 | 0 | 0.52482 | 0.3687035 | 37.8378 | 21.6216 | 5.4054 | 27.027 | 0 | 8.1081 | 0 | 0 | 99.9999 | 21.50223 | 21.70567 | 12.05916
2013[Co][nan]3[ASR]15 | 6.83555 | 0.53318 | 0.1905195928 | 0.1687893241 | 0.0133915472 | 1.556939 | 1.429388 | 0.0566681509 | 2.885239 | 2.803952 | 0.0539505166 | 1.366419584 | 1.3283 | 2.627019 | 2.702863552 | 2.44463 | 35.13234 | 2.355653 | 70.30135 | 3.34039 | 92.29332 | 3.129014 | 190.015 | 6.83555 | 5.86726 | 1261.79 | 1.42399 | 888.585 | 0 | 0.53318 | 0.3744268 | 37.8378 | 21.6216 | 5.4054 | 27.027 | 0 | 8.1081 | 0 | 0 | 99.9999 | 21.68232 | 21.85765 | 12.06306
2013[Co][nan]3[ASR]16 | 6.31193 | 0.51846 | 0.2166683266 | 0.1905918521 | 0.0129100721 | 1.324539 | 1.213174 | 0.0492768018 | 2.53952 | 2.573102 | 0.0451096485 | 1.10787 | 1.214981 | 2.130452 | 2.574909 | 2.448088 | 34.33275 | 2.263204 | 75.55843 | 2.712164 | 73.1443 | 2.74975 | 194.5561 | 6.31193 | 5.69465 | 1227.4 | 1.46389 | 811.702 | 0 | 0.51846 | 0.354166 | 37.8378 | 21.6216 | 5.4054 | 27.027 | 0 | 8.1081 | 0 | 0 | 99.9999 | 22.30209 | 22.56347 | 12.5272
2013[Co][nan]3[ASR]17 | 6.35743 | 0.52186 | 0.2135976873 | 0.1859604122 | 0.0128431372 | 1.358115 | 1.253979 | 0.0507057845 | 2.602483931 | 2.602532 | 0.0471512969 | 1.144518 | 1.244368 | 2.212537 | 2.592921 | 2.428889 | 34.34315 | 2.291769 | 73.59311 | 2.779907 | 75.98549 | 2.851805 | 190.8211 | 6.35743 | 5.727 | 1232.75 | 1.45753 | 834.654 | 0 | 0.52186 | 0.3580441 | 37.8378 | 21.6216 | 5.4054 | 27.027 | 0 | 8.1081 | 0 | 0 | 99.9999 | 22.11779 | 22.36331 | 12.4661
2013[Co][nan]3[ASR]2 | 6.7857 | 0.56918 | 0.1461909837 | 0.129153889 | 0.0116082968 | 1.09733 | 0.9684195982 | 0.0714804687 | 2.630108 | 2.461471 | 0.1235882104 | 0.9511388378 | 1.532778 | 1.790404547 | 3.025829 | 2.462195 | 19.26633 | 2.373996 | 27.46529 | 2.341889 | 34.49452 | 3.638808 | 83.10525 | 6.7857 | 4.74475 | 6108.21 | 1.24631 | 1031.16 | 0 | 0.56918 | 0.4566922 | 34.8837 | 27.907 | 4.6512 | 25.5814 | 0 | 6.9767 | 0 | 0 | 100 | 21.67701 | 21.88749 | 12.08393
2013[Co][nan]3[ASR]6 | 4.62475 | 0.47848 | 0.4148248791 | 0.3921247608 | 0.0079295665 | 1.356352 | 1.285587 | 0.0243843404 | 1.772515 | 1.724319 | 0.032256896 | 0.941527256 | 0.4161631827 | 1.834989 | 0.8548960732 | 2.415948 | 72.23048 | 2.354506 | 72.27054 | 2.274681 | 132.5421 | 0.9798586 | 61.7838 | 4.62475 | 3.81042 | 4632.5 | 1.30615 | 214.665 | 6.26249 | 0.47848 | 0.3663285 | 43.8596 | 33.3333 | 5.2632 | 14.0351 | 0 | 3.5088 | 0 | 0 | 100 | 34.28762 | 34.20331 | 16.71944
2013[Co][nan]3[FSR]11 | 4.69053 | 0.40566 | 0.9303130659 | 0.7445753773 | 0.0182340317 | 1.357110063 | 1.090244 | 0.0300388929 | 1.490686747 | 1.24688 | 0.0378096544 | 0.4267969971 | 0.133576684 | 0.7724657244 | 0.2902126403 | 2.826598 | 54.31523 | 2.707478 | 48.26927 | 1.206384 | 41.95666 | 0.3616559 | 14.00835 | 4.69053 | 4.49726 | 1817.05 | 1.86797 | 205.684 | 29.3397 | 0.40566 | 0.2171662 | 30.303 | 18.1818 | 24.2424 | 18.1818 | 0 | 9.0909 | 0 | 0 | 99.9999 | 36.31713 | 36.82532 | 20.96098
2013[Co][nan]3[FSR]2 | 6.7857 | 0.56918 | 0.1477547926 | 0.1304759467 | 0.0115271071 | 1.098746 | 0.9803436882 | 0.0706448145 | 2.647553 | 2.462438 | 0.1224703695 | 0.9509914151 | 1.548807 | 1.800859 | 3.030901 | 2.439362 | 19.62012 | 2.389881 | 27.8162 | 2.319812 | 35.33308 | 3.701463 | 84.30817 | 6.7857 | 4.74475 | 6108.21 | 1.24631 | 1031.16 | 0 | 0.56918 | 0.4566922 | 34.8837 | 27.907 | 4.6512 | 25.5814 | 0 | 6.9767 | 0 | 0 | 100 | 21.82287 | 22.0205 | 12.08063
2013[Co][nan]3[FSR]6 | 4.62475 | 0.47848 | 0.4131089154 | 0.3924860966 | 0.0079554851 | 1.357251 | 1.274234 | 0.0244152132 | 1.770636 | 1.724642 | 0.0341950197 | 0.9441419602 | 0.4133846337 | 1.825889869 | 0.8637925756 | 2.438625 | 71.85369 | 2.348986 | 68.14399 | 2.302408 | 131.1969 | 0.9710346 | 58.86227 | 4.62475 | 3.81042 | 4632.5 | 1.30615 | 214.665 | 6.26249 | 0.47848 | 0.3663285 | 43.8596 | 33.3333 | 5.2632 | 14.0351 | 0 | 3.5088 | 0 | 0 | 100 | 34.32416 | 34.35809 | 16.73474
2013[Co][pcu]3[ASR]4 | 6.24494 | 0.55458 | 0.4651055942 | 0.3946049654 | 0.0218588584 | 2.236167 | 1.934584 | 0.0718168061 | 3.542461078 | 3.263753 | 0.0835629876 | 1.771062 | 1.306294 | 3.311040494 | 2.635463 | 2.600539 | 38.71657 | 2.469365 | 54.30007 | 4.605715 | 128.1921 | 3.225716 | 143.1058 | 6.24494 | 3.91842 | 2693.78 | 1.0314 | 1045.43 | 0 | 0.55458 | 0.5376963 | 48.8372 | 34.8837 | 4.6512 | 9.3023 | 0 | 2.3256 | 0 | 0 | 100 | 25.07825 | 25.55828 | 14.43618
2013[Co][pcu]3[FSR]2 | 6.02152 | 0.45364 | 0.2248403742 | 0.1849374486 | 0.0057145619 | 0.6436778684 | 0.5415501407 | 0.024445252 | 0.9345043703 | 0.7863804273 | 0.0634628771 | 0.4188374942 | 0.2908265019 | 0.7754501863 | 0.5356567885 | 2.653582 | 32.32333 | 2.565779 | 18.0776 | 1.11142 | 25.06513 | 0.7461966 | 9.683389 | 6.02152 | 3.87345 | 5262.24 | 1.45824 | 148.221 | 0 | 0.45364 | 0.3110873 | 40.5405 | 37.8378 | 5.4054 | 13.5135 | 0 | 2.7027 | 0 | 0 | 99.9999 | 31.91503 | 32.42385 | 17.65395
2013[Cu][bpq]3[ASR]1 | 5.03819 | 0.48738 | 0.1062862121 | 0.0923485879 | 0.0121227684 | 0.8434528988 | 0.7369864627 | 0.0914393577 | 3.502434 | 3.24402 | 0.2158750293 | 0.7371666867 | 2.658980972 | 1.381805 | 5.166014 | 2.375658 | 11.52268 | 2.362022 | 20.83444 | 1.751256 | 15.92209 | 6.28057 | 107.631 | 5.03819 | 3.84363 | 1704.55 | 1.81693 | 339.698 | 0 | 0.48738 | 0.2682437 | 41.1765 | 5.8824 | 23.5294 | 2.9412 | 23.5294 | 2.9412 | 0 | 0 | 100.0001 | 20.62337 | 21.23075 | 11.94123
2013[Cu][bpq]3[FSR]1 | 5.03819 | 0.48738 | 0.1089526264 | 0.0930830007 | 0.0122300017 | 0.8377839524 | 0.7280464504 | 0.0922008042 | 3.490068 | 3.230154 | 0.2164995055 | 0.728831326 | 2.652284 | 1.363795 | 5.154392 | 2.383219 | 11.32189 | 2.362724 | 20.69357 | 1.736965 | 15.44073 | 6.266615 | 106.6628 | 5.03819 | 3.84363 | 1704.55 | 1.81693 | 339.698 | 0 | 0.48738 | 0.2682437 | 41.1765 | 5.8824 | 23.5294 | 2.9412 | 23.5294 | 2.9412 | 0 | 0 | 100.0001 | 20.66011 | 21.29677 | 11.92187
2013[Cu][pcu]3[ASR]3 | 6.80528 | 0.49348 | 0.0992353367 | 0.0845914135 | 0.0093209207 | 0.9253722865 | 0.7958729864 | 0.0594824668 | 1.94844 | 1.736715363 | 0.0877164189 | 0.8261369498 | 1.023068 | 1.537419 | 1.96391 | 2.524333 | 19.29135 | 2.491932 | 28.0081 | 2.085445 | 29.65887 | 2.549417 | 55.00541 | 6.80528 | 6.55934 | 1550.45 | 1.25427 | 752.019 | 0 | 0.49348 | 0.39344 | 37.7049 | 42.623 | 3.2787 | 13.1148 | 0 | 3.2787 | 0 | 0 | 100.0001 | 20.79381 | 21.18405 | 11.82164
2013[Cu][pcu]3[ASR]4 | 6.57788 | 0.47046 | 0.1149418576 | 0.0979592709 | 0.0101010022 | 1.043584 | 0.8816030197 | 0.0581364682 | 1.851327 | 1.627206 | 0.0780181133 | 0.9286423148 | 0.8077426784 | 1.712286 | 1.553345 | 2.591175 | 22.07664 | 2.533253 | 29.72414 | 2.406275 | 37.80153 | 2.046216 | 46.17186 | 6.57788 | 6.16157 | 1483.12 | 1.31121 | 696.647 | 0 | 0.47046 | 0.3587984 | 37.7049 | 42.623 | 3.2787 | 13.1148 | 0 | 3.2787 | 0 | 0 | 100.0001 | 21.73073 | 22.09418 | 12.50356
2013[Cu][pcu]3[ASR]5 | 6.33391 | 0.44958 | 0.1550122235 | 0.1314189725 | 0.0119252335 | 1.208882 | 1.028672642 | 0.0517124376 | 1.826508 | 1.565688 | 0.0608379526 | 1.05387 | 0.6176260035 | 1.951124 | 1.154642 | 2.610852 | 28.84612 | 2.620218 | 37.17193 | 2.751499 | 56.28235 | 1.618315 | 42.92026 | 6.33391 | 5.84628 | 1424.22 | 1.36544 | 660.359 | 0 | 0.44958 | 0.3292565 | 37.7049 | 42.623 | 3.2787 | 13.1148 | 0 | 3.2787 | 0 | 0 | 100.0001 | 22.52612 | 22.99812 | 13.25271
2013[Cu][pcu]3[ASR]6 | 6.12857 | 0.41934 | 0.2183290204 | 0.1820146418 | 0.0138490834 | 1.386368 | 1.171596 | 0.0416725923 | 1.800633 | 1.518479 | 0.0439851009 | 1.168039 | 0.4142651762 | 2.157621 | 0.7611474073 | 2.666234 | 40.92161 | 2.689008 | 50.30661 | 3.114265 | 88.29331 | 1.113962 | 38.29074 | 6.12857 | 5.51061 | 1341.98 | 1.44911 | 584.466 | 0 | 0.41934 | 0.2893776 | 37.7049 | 42.623 | 3.2787 | 13.1148 | 0 | 3.2787 | 0 | 0 | 100.0001 | 23.74601 | 24.26309 | 14.36044
2013[Cu][pcu]3[ASR]7 | 6.06594 | 0.40756 | 0.2360563742 | 0.1918837279 | 0.0149628079 | 1.414546 | 1.1843 | 0.0422015045 | 1.796241 | 1.511488 | 0.0428561224 | 1.17849 | 0.381694381 | 2.170906 | 0.7088823395 | 2.691076 | 41.05455 | 2.696461 | 51.45478 | 3.171405 | 89.12557 | 1.029224 | 36.47538 | 6.06594 | 5.36817 | 1305.09 | 1.49008 | 560.057 | 0 | 0.40756 | 0.2735155 | 37.7049 | 42.623 | 3.2787 | 13.1148 | 0 | 3.2787 | 0 | 0 | 100.0001 | 23.8738 | 24.39721 | 14.79765
2013[Cu][tbo]3[ASR]5 | 6.02952 | 0.45378 | 0.1512048137 | 0.1219771659 | 0.0149907216 | 0.7939941576 | 0.6772341274 | 0.0994167935 | 3.756467412 | 3.418715 | 0.3417575476 | 0.6427893439 | 2.962473 | 1.198046 | 5.703954 | 2.385439 | 9.865726 | 2.330848 | 13.99663 | 1.533334 | 11.8196 | 6.905076 | 79.83614 | 6.02952 | 3.91659 | 5248.77 | 1.47424 | 146.375 | 0 | 0.45378 | 0.3078061 | 42.8571 | 14.2857 | 0 | 28.5714 | 0 | 7.1429 | 7.1429 | 0 | 100 | 23.36397 | 24.19846 | 13.57496
2013[Er][mog]3[ASR]1 | 5.9828 | 0.52816 | 0.4938089385 | 0.4260610442 | 0.012458378 | 1.398336 | 1.265758581 | 0.0335485784 | 2.242239 | 2.142929 | 0.0625524339 | 0.9045272804 | 0.8439025736 | 1.744225 | 1.72107301 | 2.511173 | 52.94004 | 2.372221 | 46.73591 | 2.271424 | 92.33934 | 2.001924 | 80.43592 | 5.9828 | 3.80786 | 1849.7 | 1.21698 | 810.364 | 0 | 0.52816 | 0.4339923 | 46.1538 | 40 | 3.0769 | 9.2308 | 0 | 1.5385 | 0 | 0 | 100 | 28.04003 | 28.33388 | 14.88053
2013[Er][mog]3[FSR]1 | 5.9828 | 0.52816 | 0.5035170021 | 0.4361652623 | 0.0124010038 | 1.416187 | 1.286618 | 0.0330055885 | 2.241436 | 2.154615 | 0.0614582581 | 0.9126702652 | 0.82524831 | 1.763123 | 1.693245291 | 2.504076 | 54.59287 | 2.360038 | 47.68603 | 2.285396 | 96.25393 | 1.947617 | 80.74414 | 5.9828 | 3.80786 | 1849.7 | 1.21698 | 810.364 | 0 | 0.52816 | 0.4339923 | 46.1538 | 40 | 3.0769 | 9.2308 | 0 | 1.5385 | 0 | 0 | 100 | 28.05543 | 28.41824 | 14.89514
2013[Eu][dia]3[ASR]1 | 4.9238 | 0.61462 | 0.9744014669 | 1.146605348 | 0.0091060765 | 2.369717 | 2.498977 | 0.0354897768 | 3.160074 | 3.385969 | 0.0451024073 | 1.395316 | 0.790357022 | 2.747687 | 1.67735 | 2.181658 | 91.45721 | 2.149039 | 96.75823 | 3.044102 | 251.2958 | 1.698508 | 162.2974 | 4.9238 | 4.37132 | 1379.02 | 1.57983 | 1284.26 | 0 | 0.61462 | 0.3890419 | 30.7692 | 0 | 0 | 61.5385 | 0 | 7.6923 | 0 | 0 | 100 | 48.79424 | 48.65800674 | 12.58339
2013[Eu][nan]3[FSR]2 | 5.60354 | 0.41414 | 0.6131877541 | 0.6362001946 | 0.0055943017 | 1.024153 | 1.054567 | 0.0113374186 | 1.253522 | 1.360217 | 0.0138989915 | 0.4109656143 | 0.2293689498 | 0.8293326662 | 0.5350184495 | 2.241937 | 122.2336 | 2.128558 | 125.3683 | 0.921359 | 101.3723 | 0.4882252 | 67.07434 | 5.60354 | 4.23143 | 5445.82 | 1.80861 | 165.785 | 136.396 | 0.41414 | 0.2289825 | 44.4444 | 26.2626 | 4.0404 | 18.1818 | 0 | 3.0303 | 4.0404 | 0 | 99.9999 | 41.36505 | 40.93036 | 16.69166
2013[Eu][nan]3[FSR]3 | 6.11208 | 0.43728 | 0.527002801 | 0.5938109109 | 0.0057646679 | 1.046388 | 1.096086 | 0.0118876586 | 1.304263 | 1.384932 | 0.0144699751 | 0.5193847256 | 0.2578759247 | 1.021659 | 0.5467226044 | 2.203637 | 120.1511 | 2.174701 | 123.8977 | 1.144535 | 122.7535 | 0.560803 | 67.73769 | 6.11208 | 4.16896 | 6328.49 | 1.66775 | 231.231 | 32.9425 | 0.43728 | 0.2621976 | 35.9184 | 35.9184 | 3.2653 | 19.1837 | 0 | 2.449 | 3.2653 | 0 | 100.0001 | 39.14228 | 37.81921 | 15.30681
2013[Fe][nan]3[ASR]1 | 4.64748 | 0.51886 | 0.9661574158 | 0.8232145049 | 0.0170894681 | 1.997324 | 1.766520172 | 0.0341061366 | 2.683568 | 2.577739 | 0.0429590383 | 1.031166 | 0.6862439018 | 1.974472 | 1.497462 | 2.588223 | 73.5712 | 2.38931 | 81.64842 | 2.668888 | 145.2643 | 1.639649 | 122.2654 | 4.64748 | 4.08107 | 2134.03 | 1.14596 | 556.462 | 0 | 0.51886 | 0.4527732 | 48.6486 | 32.4324 | 16.2162 | 0 | 0 | 2.7027 | 0 | 0 | 99.9999 | 30.00928 | 30.46823 | 17.13001
2013[Fe][pts]3[ASR]1 | 8.77279 | 0.64642 | 0.0419673193 | 0.0386594656 | 0.010982705 | 0.4244887865 | 0.3901232246 | 0.1079696071 | 4.651691 | 4.347824 | 0.8547247538 | 0.3825214672 | 4.227202 | 0.7339852262 | 8.184903 | 1.988533 | 5.029885 | 2.086275 | 7.019425 | 0.7606564 | 3.691861 | 8.819104 | 57.45331 | 8.77279 | 6.36373 | 8053.78 | 1.30494 | 1235.71 | 0 | 0.64642 | 0.4953638 | 51.8868 | 37.7358 | 5.6604 | 0 | 0 | 0.9434 | 3.7736 | 0 | 100 | 13.29504 | 13.51165 | 6.403219
2013[In][nan]3[ASR]1 | 7.02334 | 0.53406 | 0.6616701482 | 0.583453168 | 0.0229435843 | 2.448745 | 2.278519 | 0.0348790958 | 3.11249 | 3.121171 | 0.0328520684 | 1.787075 | 0.6637447839 | 3.482141 | 1.506396 | 2.469846 | 90.35525 | 2.302608 | 126.4996 | 4.413801 | 314.6297 | 1.528344 | 190.5585 | 7.02334 | 6.38689 | 1731.89 | 1.685 | 779.343 | 0 | 0.53406 | 0.3169496 | 42.5532 | 12.766 | 0 | 38.2979 | 0 | 6.383 | 0 | 0 | 100.0001 | 25.10299222 | 25.23118 | 13.79996
2013[In][nan]3[FSR]1 | 7.02334 | 0.53406 | 0.6625331406 | 0.5853862076 | 0.0229657123 | 2.442607 | 2.27973 | 0.0349093234 | 3.120442 | 3.113365 | 0.0329640884 | 1.780074 | 0.6778344023 | 3.474418 | 1.511469 | 2.462335 | 90.18292 | 2.314135 | 126.0727 | 4.383138 | 313.3332 | 1.5686 | 190.5549 | 7.02334 | 6.38689 | 1731.89 | 1.685 | 779.343 | 0 | 0.53406 | 0.3169496 | 42.5532 | 12.766 | 0 | 38.2979 | 0 | 6.383 | 0 | 0 | 100.0001 | 25.04901 | 25.14458 | 13.79727
2013[In][ncb]3[ASR]1 | 12.47057 | 0.76164 | 0.0855024976 | 0.0781420057 | 0.0136249874 | 0.815380818 | 0.7450438007 | 0.1259604546 | 6.864769 | 6.449448 | 0.6282806699 | 0.7298783204 | 6.049389 | 1.39678 | 11.75379 | 2.184324 | 8.258807 | 2.263127 | 14.12767 | 1.594291 | 11.53574 | 13.69053 | 166.0538 | 12.47057 | 8.65653 | 13604.6 | 0.642206 | 3160.08 | 0 | 0.76164 | 1.185975 | 50.8929 | 32.1429 | 2.6786 | 11.6071 | 0 | 2.6786 | 0 | 0 | 100.0001 | 17.02257 | 17.30031 | 8.144389
2013[In][ncb]3[ASR]2 | 13.59444 | 0.73316 | 0.1831638487 | 0.1587100909 | 0.0153497914 | 1.10446 | 0.9849283814 | 0.1085651653 | 5.552294 | 5.154924 | 0.5221603735 | 0.9212958632 | 4.447834 | 1.747514 | 8.617829 | 2.356733 | 12.83032 | 2.282043 | 13.67041 | 2.171249 | 22.42116 | 10.15015 | 117.8092 | 13.59444 | 8.32164 | 10693.9 | 0.746103 | 2530.36 | 0 | 0.73316 | 0.9826525 | 49.4845 | 30.9278 | 3.0928 | 13.4021 | 0 | 3.0928 | 0 | 0 | 100 | 22.05227 | 22.51371 | 10.69199
2013[In][ncb]3[ASR]3 | 8.31452 | 0.62132 | 0.3658627552 | 0.3124935992 | 0.019441096 | 1.808196 | 1.562642 | 0.0951458125 | 3.657567 | 3.365154 | 0.1581513284 | 1.442333 | 1.849371 | 2.692482 | 3.651882 | 2.545032 | 23.61876 | 2.422249 | 29.60338 | 3.670784 | 63.59308 | 4.479638 | 108.1081 | 8.31452 | 4.5521 | 5428.96 | 1.19035 | 875.14 | 302.998 | 0.62132 | 0.5219641 | 44.7761 | 26.8657 | 4.4776 | 19.403 | 0 | 4.4776 | 0 | 0 | 100 | 25.80389 | 26.37467 | 13.8799
2013[In][ncb]3[FSR]1 | 12.47057 | 0.76164 | 0.0859850316 | 0.0780992428 | 0.013586976 | 0.8301157787 | 0.7551272414 | 0.1273276404 | 6.886902 | 6.453932 | 0.6241696099 | 0.7441307471 | 6.056786 | 1.421159 | 11.75559 | 2.194941 | 8.300073 | 2.270303 | 14.24915 | 1.633323 | 11.79572 | 13.75074 | 167.5072 | 12.47057 | 8.65653 | 13604.6 | 0.642206 | 3160.08 | 0 | 0.76164 | 1.185975 | 50.8929 | 32.1429 | 2.6786 | 11.6071 | 0 | 2.6786 | 0 | 0 | 100.0001 | 17.08737 | 17.48266 | 8.167208
2013[In][ncb]3[FSR]2 | 13.59444 | 0.73316 | 0.1868665985 | 0.1608664152 | 0.0154642558 | 1.11694 | 0.9881541067 | 0.1076169581 | 5.56301 | 5.173955 | 0.5193872903 | 0.9300732883 | 4.44607 | 1.757361 | 8.631872 | 2.37841 | 13.04066 | 2.279919 | 13.78158 | 2.212096 | 22.91714 | 10.13668 | 118.9608 | 13.59444 | 8.32164 | 10693.9 | 0.746103 | 2530.36 | 0 | 0.73316 | 0.9826525 | 49.4845 | 30.9278 | 3.0928 | 13.4021 | 0 | 3.0928 | 0 | 0 | 100 | 22.17232 | 22.5139 | 10.69273
2013[In][ncb]3[FSR]3 | 8.31452 | 0.62132 | 0.3656393517 | 0.3101467924 | 0.0194567985 | 1.792747 | 1.550046 | 0.0965525727 | 3.651821 | 3.376313 | 0.1591453747 | 1.427108 | 1.859073827 | 2.667007 | 3.685341 | 2.540436 | 23.08099 | 2.410131 | 29.44115 | 3.625476 | 61.55716 | 4.480611 | 108.5007 | 8.31452 | 4.5521 | 5428.96 | 1.19035 | 875.14 | 302.998 | 0.62132 | 0.5219641 | 44.7761 | 26.8657 | 4.4776 | 19.403 | 0 | 4.4776 | 0 | 0 | 100 | 25.67476 | 26.32276 | 13.87415
2013[In][qtz]3[ASR]1 | 6.9686 | 0.6558 | 0.8031966961 | 0.7267762849 | 0.0262931046 | 3.477173 | 3.140335 | 0.0995047665 | 5.646749 | 5.359416 | 0.1418969011 | 2.673977 | 2.169575 | 5.087536 | 4.388656 | 2.504261 | 44.33629 | 2.395019 | 51.70968 | 6.696336 | 225.5625 | 5.196173 | 226.936 | 6.9686 | 6.75464 | 2273.41 | 0.970836 | 1964.81 | 0 | 0.6558 | 0.6755003 | 48.4848 | 24.2424 | 0 | 24.2424 | 0 | 3.0303 | 0 | 0 | 99.9999 | 27.92100875 | 27.98785 | 14.69001
2013[In][scu]3[ASR]1 | 10.60386 | 0.72914 | 0.3803269765 | 0.3417626626 | 0.0209451123 | 2.304708 | 2.17561 | 0.1364231426 | 7.965285 | 7.804447 | 0.2736987372 | 1.924381 | 5.660578 | 3.758227945 | 11.28942 | 2.325941 | 21.89422 | 2.300734 | 38.41141 | 4.475996 | 82.28347 | 13.02348 | 433.6424 | 10.60386 | 6.67891 | 4384.59 | 0.768186 | 2546.87 | 0 | 0.72914 | 0.9491712 | 46.8354 | 25.3165 | 0 | 25.3165 | 0 | 2.5316 | 0 | 0 | 100 | 24.91127 | 25.32576 | 12.63088
2013[In][scu]3[FSR]1 | 10.60386 | 0.72914 | 0.3823017075 | 0.3437036141 | 0.0212619092 | 2.319779 | 2.177559 | 0.1362382734 | 7.976936 | 7.794366 | 0.2730023968 | 1.937477 | 5.657157 | 3.771333 | 11.27396 | 2.339365 | 22.00722 | 2.307178 | 38.51322 | 4.532467 | 82.99653 | 13.05207 | 434.1967 | 10.60386 | 6.67891 | 4384.59 | 0.768186 | 2546.87 | 0 | 0.72914 | 0.9491712 | 46.8354 | 25.3165 | 0 | 25.3165 | 0 | 2.5316 | 0 | 0 | 100 | 24.87532 | 25.35934 | 12.63151
2013[In][sod]3[ASR]1 | 11.98562 | 0.77744 | 0.1749271961 | 0.1605212034 | 0.0185091222 | 1.709639 | 1.585217 | 0.1615831982 | 8.603791 | 8.402434 | 0.5902671306 | 1.534712 | 6.894152 | 2.959408 | 13.71137 | 2.283694 | 13.59406 | 2.232423 | 19.20738 | 3.504813 | 40.23036 | 15.39066 | 263.3594 | 11.98562 | 10.1757 | 9595.97 | 0.581642 | 4071.12 | 0 | 0.77744 | 1.33663 | 48.9796 | 30.6122 | 2.0408 | 16.3265 | 0 | 2.0408 | 0 | 0 | 99.9999 | 19.29979 | 19.53072 | 8.986375
2013[In][sod]3[FSR]1 | 11.98562 | 0.77744 | 0.1744346553 | 0.1606724366 | 0.0183173949 | 1.689593 | 1.587075 | 0.1618788384 | 8.629685 | 8.400878 | 0.5886513358 | 1.515159 | 6.940092 | 2.941561 | 13.75389 | 2.254139 | 13.49432 | 2.239932 | 19.28766 | 3.415378 | 39.69438 | 15.54533 | 265.2805 | 11.98562 | 10.1757 | 9595.97 | 0.581642 | 4071.12 | 0 | 0.77744 | 1.33663 | 48.9796 | 30.6122 | 2.0408 | 16.3265 | 0 | 2.0408 | 0 | 0 | 99.9999 | 19.33569 | 19.57154 | 8.984350076
2013[In][unc]3[ASR]1 | 8.14572 | 0.71832 | 0.2002578284 | 0.1840903279 | 0.0212659 | 2.235285 | 2.057765858 | 0.1734643686 | 7.574153 | 7.403138 | 0.2296861244 | 2.035028 | 5.338868 | 3.908703 | 10.68424 | 2.337574 | 16.49926 | 2.315398 | 43.47176 | 4.757028 | 64.49072 | 12.3616 | 464.4628 | 8.14572 | 7.95332 | 3603.25 | 0.812993 | 2816.42 | 0 | 0.71832 | 0.88355 | 51.6129 | 19.3548 | 0 | 25.8065 | 0 | 3.2258 | 0 | 0 | 100 | 18.24813 | 18.45633 | 9.927356
2013[In][unc]3[FSR]1 | 8.14572 | 0.71832 | 0.204350614 | 0.184880753 | 0.0214632439 | 2.278628 | 2.096465698 | 0.1737406949 | 7.576867 | 7.424597 | 0.2287248871 | 2.074278 | 5.298238597 | 3.985863 | 10.62637 | 2.34199 | 16.78783 | 2.310024 | 43.72491 | 4.857937 | 66.91399 | 12.23906 | 464.6371 | 8.14572 | 7.95332 | 3603.25 | 0.812993 | 2816.42 | 0 | 0.71832 | 0.88355 | 51.6129 | 19.3548 | 0 | 25.8065 | 0 | 3.2258 | 0 | 0 | 100 | 18.26371 | 18.49112 | 9.932016
2013[Mn][ant]3[ASR]3 | 4.94421 | 0.43246 | 0.2790111091 | 0.2234062403 | 0.0133134662 | 0.846188688 | 0.6905082353 | 0.0345855699 | 1.125087 | 0.9469805687 | 0.0434939044 | 0.5671775789 | 0.2788985653 | 1.03428 | 0.5353708987 | 2.723014 | 29.62116 | 2.650451 | 31.76028 | 1.544432 | 30.63656 | 0.7392068 | 17.00353 | 4.94421 | 4.65579 | 1189.31 | 1.26034 | 350.831 | 0 | 0.43246 | 0.3431296 | 51.0638 | 34.0426 | 4.2553 | 8.5106 | 0 | 2.1277 | 0 | 0 | 100 | 25.94888 | 26.57799 | 16.51979
2013[Mn][bcg]3[ASR]1 | 7.36563 | 0.65354 | 0.2945564736 | 0.270489197 | 0.0139980079 | 1.654437 | 1.51612 | 0.0959852802 | 4.9904 | 4.764008 | 0.2195195167 | 1.359881 | 3.335963 | 2.605512 | 6.58385 | 2.394603 | 22.02114 | 2.336551 | 29.62351 | 3.256374 | 57.37633 | 7.794647 | 195.0367 | 7.36563 | 5.39992 | 3102.2 | 0.881381 | 2450.58 | 0 | 0.65354 | 0.7414954 | 46.3768 | 26.087 | 0 | 23.1884 | 0 | 4.3478 | 0 | 0 | 100 | 25.39275 | 25.62479 | 11.53903
2013[Mn][bcu]3[ASR]1 | 6.72204 | 0.51564 | 0.2300239441 | 0.196196038 | 0.0159128332 | 1.467958 | 1.293715 | 0.0681225791 | 2.663941 | 2.49685 | 0.0809533518 | 1.237934 | 1.195983 | 2.335453 | 2.399118 | 2.515158 | 27.02651 | 2.411302 | 42.50012 | 3.1136 | 63.11913 | 2.883877 | 101.9628 | 6.72204 | 5.80169 | 2847.06 | 1.15116 | 921.323 | 0 | 0.51564 | 0.4479308 | 44.4444 | 31.1111 | 8.8889 | 8.8889 | 0 | 2.2222 | 4.4444 | 0 | 99.9999 | 21.8199 | 22.16256 | 12.77777
2013[Mn][bpq]3[ASR]1 | 4.62316 | 0.55986 | 0.9429250487 | 0.8047061462 | 0.0222459157 | 2.998271 | 2.626653 | 0.0624148839 | 4.237992 | 3.97543 | 0.0741558637 | 2.055345796 | 1.239721 | 3.877293 | 2.588498 | 2.601632 | 60.08101 | 2.441891 | 73.83927 | 5.347253 | 232.9517 | 3.027265 | 191.1328 | 4.62316 | 3.64817 | 1757.42 | 1.07758 | 995.577 | 0 | 0.55986 | 0.5195531 | 50 | 25 | 0 | 20.8333 | 0 | 4.1667 | 0 | 0 | 100 | 28.49736 | 28.94833 | 15.16761
2013[Mn][nan]3[ASR]10 | 4.69435 | 0.59156 | 0.4101492897 | 0.3488659647 | 0.0226861101 | 2.392868 | 2.062525 | 0.102859745 | 3.872776 | 3.544102 | 0.1406679951 | 1.982719 | 1.479908 | 3.696378 | 2.961485 | 2.578461 | 28.87682 | 2.452386 | 35.15075 | 5.112363 | 106.7396 | 3.629304 | 104.0984 | 4.69435 | 4.11355 | 3171.98 | 1.09749 | 1223.6 | 0 | 0.59156 | 0.5390117 | 47.3684 | 15.7895 | 0 | 31.5789 | 0 | 5.2632 | 0 | 0 | 100 | 24.03367 | 24.45077 | 14.15379
2013[Mn][nan]3[ASR]4 | 4.56317 | 0.33976 | 0.0626906536 | 0.0507250411 | 0.0014542995 | 0.2147303323 | 0.174546165 | 0.0057920764 | 0.304577313 | 0.254415827 | 0.0116730634 | 0.1520396787 | 0.0898469807 | 0.2758608026 | 0.1697166427 | 2.778321 | 44.80564 | 2.670838 | 31.92496 | 0.422415 | 12.36012 | 0.2399668 | 5.418197 | 4.56317 | 3.83077 | 1789.32 | 1.68791 | 52.9456 | 0 | 0.33976 | 0.2012904 | 37.037 | 29.6296 | 14.8148 | 14.8148 | 0 | 3.7037 | 0 | 0 | 99.9999 | 30.67092 | 31.40772 | 16.74317
2013[Mn][nan]3[FSR]3 | 4.56317 | 0.33976 | 0.0591606652 | 0.0481077603 | 0.0015138612 | 0.2093540312 | 0.1700422189 | 0.0059265161 | 0.3040683319 | 0.2512829086 | 0.0126089873 | 0.150193366 | 0.0947143007 | 0.2721278246 | 0.1759549904 | 2.77602 | 42.67783 | 2.688574 | 29.36272 | 0.4169398 | 11.61382 | 0.2546464 | 5.166517 | 4.56317 | 3.83077 | 1789.32 | 1.68791 | 52.9456 | 0 | 0.33976 | 0.2012904 | 37.037 | 29.6296 | 14.8148 | 14.8148 | 0 | 3.7037 | 0 | 0 | 99.9999 | 30.4423 | 31.24526 | 16.72187
2013[Mn][nan]3[FSR]5 | 6.45963 | 0.48306 | 0.0282450431 | 0.0239139765 | 0.0037416883 | 0.194080162 | 0.1668785297 | 0.0265441011 | 0.5918865161 | 0.5207080477 | 0.0896382959 | 0.1658351189 | 0.3978063541 | 0.3087996721 | 0.7516358721 | 2.341265 | 9.065635 | 2.262762 | 8.274697 | 0.388264 | 2.799465 | 0.9001411 | 6.219559 | 6.45963 | 5.79828 | 3054.51 | 1.27332 | 708.817 | 0 | 0.48306 | 0.3793705 | 33.3333 | 38.0952 | 4.7619 | 14.2857 | 0 | 4.7619 | 4.7619 | 0 | 99.9999 | 19.09886 | 19.52297 | 11.79469
2013[Mn][sur]3[ASR]1 | 6.51581 | 0.54156 | 0.443139016 | 0.384125846 | 0.0205842103 | 2.30891 | 2.057645 | 0.0740781475 | 3.59366 | 3.349507 | 0.0993909495 | 1.865771 | 1.28475 | 3.53929 | 2.576612 | 2.527278 | 39.29683 | 2.431271 | 46.57142 | 4.715321 | 139.0829 | 3.123576 | 119.9965 | 6.51581 | 4.03787 | 3268.63 | 1.05137 | 1375.48 | 0 | 0.54156 | 0.5150993 | 50 | 30.7692 | 9.6154 | 7.6923 | 0 | 1.9231 | 0 | 0 | 100 | 24.33227 | 24.58545 | 13.42662
2013[Mn][sur]3[FSR]1 | 6.51581 | 0.54156 | 0.441186093 | 0.3858130104 | 0.0205922636 | 2.321011 | 2.051554 | 0.0751381324 | 3.598341 | 3.34421 | 0.0994513475 | 1.879825 | 1.27733 | 3.545565 | 2.569986 | 2.546533 | 38.79579 | 2.43814 | 46.53901 | 4.787035 | 137.553 | 3.11431 | 119.6046 | 6.51581 | 4.03787 | 3268.63 | 1.05137 | 1375.48 | 0 | 0.54156 | 0.5150993 | 50 | 30.7692 | 9.6154 | 7.6923 | 0 | 1.9231 | 0 | 0 | 100 | 24.26205 | 24.52118 | 13.42329
2013[Nd][dia]3[ASR]1 | 5.01302 | 0.61518 | 0.9353136046 | 1.099101 | 0.0090550186 | 2.291466 | 2.441663862 | 0.0418229492 | 3.311298 | 3.54891 | 0.0539809723 | 1.356152 | 1.01983211 | 2.698715 | 2.127078 | 2.152922 | 75.44709 | 2.144489 | 84.72378 | 2.91969 | 203.6102 | 2.187019 | 180.2141 | 5.01302 | 4.40434 | 1415.25 | 1.50314 | 1361.68 | 0 | 0.61518 | 0.4092633 | 30.7692 | 0 | 0 | 61.5385 | 0 | 7.6923 | 0 | 0 | 100 | 48.84302 | 47.53726 | 12.21745
2013[Ni][dia]3[ASR]1 | 6.5148 | 0.55666 | 0.2989982684 | 0.2573603991 | 0.0168193536 | 1.708812 | 1.512392 | 0.0621102339 | 2.953701008 | 2.764833 | 0.0780731662 | 1.409814 | 1.244889 | 2.664845 | 2.49733 | 2.532375 | 34.57513 | 2.424269 | 48.83055 | 3.570177 | 92.13735 | 3.017946 | 121.946 | 6.5148 | 4.30697 | 2771.05 | 1.19602 | 877.542 | 0 | 0.55666 | 0.465427 | 45.5696 | 30.3797 | 5.0633 | 11.3924 | 2.5316 | 2.5316 | 2.5316 | 0 | 99.9998 | 23.26163 | 23.56601 | 13.365
2013[Ni][dia]3[ASR]3 | 5.37405 | 0.51922 | 1.116603 | 0.8978111986 | 0.0282027676 | 2.019447 | 1.689885 | 0.0416769539 | 2.454102 | 2.192216 | 0.0440483807 | 0.9028437155 | 0.4346551958 | 1.694917 | 0.9369868394 | 2.721268 | 59.33465 | 2.560626 | 70.32144 | 2.45688 | 100.5673 | 1.11299 | 65.89026 | 5.37405 | 4.09966 | 824.335 | 1.22032 | 647.41 | 0 | 0.51922 | 0.4254786 | 44.4444 | 29.6296 | 7.4074 | 14.8148 | 0 | 3.7037 | 0 | 0 | 99.9999 | 29.03117 | 29.61347 | 17.73007
2013[Ni][dia]3[FSR]1 | 6.5148 | 0.55666 | 0.2982032182 | 0.2588358606 | 0.0170803841 | 1.7165 | 1.520573 | 0.0622354879 | 2.956423 | 2.777843 | 0.0773030857 | 1.418297 | 1.239923 | 2.680034 | 2.497194 | 2.530418 | 34.67553 | 2.4161 | 49.45268 | 3.588883 | 92.9316 | 2.995779 | 123.4929 | 6.5148 | 4.30697 | 2771.05 | 1.19602 | 877.542 | 0 | 0.55666 | 0.465427 | 45.5696 | 30.3797 | 5.0633 | 11.3924 | 2.5316 | 2.5316 | 2.5316 | 0 | 99.9998 | 23.24164 | 23.62453 | 13.35222
2013[Ni][hms]3[ASR]1 | 5.17168 | 0.5452 | 2.59135 | 2.578581255 | 0.0108443484 | 3.299528538 | 3.328563 | 0.0120176758 | 3.498571 | 3.6542 | 0.0147293 | 0.7081787793 | 0.1990425833 | 1.458160282 | 0.5246799865 | 2.304659 | 367.6857 | 2.22499 | 323.7434 | 1.632111 | 536.1447 | 0.4428678 | 169.8617 | 5.17168 | 3.75443 | 1684.09 | 1.1181 | 771.793 | 0 | 0.5452 | 0.4876129 | 38.4615 | 38.4615 | 5.1282 | 15.3846 | 0 | 2.5641 | 0 | 0 | 99.9999 | 37.06452 | 36.39423 | 17.65214
2013[Ni][hms]3[ASR]2 | 7.63944 | 0.6114 | 0.9662749512 | 0.9761338013 | 0.0196366813 | 3.293364 | 3.324561 | 0.0891256151 | 5.071137 | 5.244776 | 0.1310647833 | 2.327089 | 1.777773 | 4.675516 | 3.697988 | 2.25109 | 49.50261 | 2.201079 | 52.47234 | 5.238487 | 231.4502 | 3.913019 | 194.0421 | 7.63944 | 4.92164 | 4317.85 | 0.922962 | 1743.84 | 29.7366 | 0.6114 | 0.6624325 | 43.5897 | 33.3333 | 5.1282 | 15.3846 | 0 | 2.5641 | 0 | 0 | 99.9999 | 31.73806 | 31.72463 | 14.48699
2013[Ni][nan]3[ASR]1 | 5.63863 | 0.68946 | 0.0861731402 | 0.0802741929 | 0.0128474099 | 0.8734499723 | 0.8037136455 | 0.1200017037 | 6.561547 | 6.275284 | 0.3926102572 | 0.7872768321 | 5.688097 | 1.510716 | 11.15967 | 2.206361 | 9.317443 | 2.296119 | 21.79741 | 1.737017 | 14.07601 | 13.06055 | 243.2519 | 5.63863 | 4.47173 | 2453.04 | 1.05911 | 2230.3 | 0 | 0.68946 | 0.6509805 | 43.9024 | 32.9268 | 14.6341 | 3.6585 | 0 | 4.878 | 0 | 0 | 99.9998 | 16.39473 | 16.55053 | 8.394232
2013[Ni][nan]3[ASR]7 | 5.40217 | 0.5077 | 0.3536822349 | 0.3123311357 | 0.0107624754 | 1.157519 | 1.062759 | 0.031807236 | 1.862148 | 1.768489 | 0.0614737906 | 0.8038371113 | 0.7046288264 | 1.554265 | 1.410359 | 2.467534 | 46.53612 | 2.374372 | 39.37328 | 1.983495 | 72.32946 | 1.673051 | 55.53047 | 5.40217 | 3.92306 | 5082.08 | 1.30752 | 535.128 | 0.371109 | 0.5077 | 0.3882923 | 42.5287 | 31.0345 | 5.7471 | 16.092 | 0 | 4.5977 | 0 | 0 | 100 | 28.44505 | 28.64053 | 15.1757
2013[Ni][nan]3[ASR]8 | 5.1863 | 0.49954 | 0.3799470468 | 0.3275746718 | 0.0125366625 | 1.204316 | 1.048111 | 0.0448846911 | 1.855263 | 1.737309 | 0.0688033804 | 0.8243693718 | 0.6509467961 | 1.544906 | 1.340145 | 2.570981 | 33.45502 | 2.396831 | 34.81004 | 2.119438 | 51.68486 | 1.56021 | 46.6505 | 5.1863 | 3.81963 | 5185.74 | 1.31984 | 549.377 | 0 | 0.49954 | 0.3784853 | 41.7582 | 31.8681 | 5.4945 | 16.4835 | 0 | 4.3956 | 0 | 0 | 99.9999 | 28.50249 | 28.8872 | 15.80018
2013[Ni][nan]3[ASR]9 | 6.12032 | 0.47396 | 0.4347928595 | 0.3833738164 | 0.0108698433 | 1.158172 | 1.061647 | 0.0264896779 | 1.626842 | 1.529903 | 0.0401534366 | 0.7233793888 | 0.4686695758 | 1.401652 | 0.9369256341 | 2.483514 | 55.86627 | 2.417725 | 52.41137 | 1.796523 | 78.30509 | 1.133114 | 49.10555 | 6.12032 | 3.85018 | 5131.44 | 1.37267 | 490.319 | 0 | 0.47396 | 0.3452833 | 41.0526 | 32.6316 | 5.2632 | 16.8421 | 0 | 4.2105 | 0 | 0 | 100 | 28.96552 | 29.01199 | 15.30429
2013[Ni][nan]3[FSR]1 | 5.7015 | 0.69332 | 0.0865133174 | 0.0789302641 | 0.0129236828 | 0.8716667115 | 0.8009388368 | 0.1199483127 | 6.569748 | 6.214636 | 0.3937040108 | 0.7851533941 | 5.698081051 | 1.507162 | 11.11178 | 2.208619 | 9.296257 | 2.319707 | 21.64805 | 1.734105 | 14.01097 | 13.21788 | 240.5483 | 5.7015 | 4.56687 | 2481.5 | 1.04697 | 2373.2 | 0 | 0.69332 | 0.6622157 | 43.9024 | 32.9268 | 14.6341 | 3.6585 | 0 | 4.878 | 0 | 0 | 99.9998 | 16.35188 | 16.4942 | 8.375607
2013[Ni][sit]3[ASR]1 | 7.18366 | 0.54442 | 0.508563483 | 0.4644076 | 0.0169081386 | 2.381925 | 2.253717 | 0.0511087156 | 3.468873 | 3.446871 | 0.0587303595 | 1.873361 | 1.086949 | 3.662670507 | 2.280103 | 2.411386 | 60.46772 | 2.308887 | 78.50278 | 4.517396 | 221.4734 | 2.509641 | 178.9944 | 7.18366 | 5.99831 | 2275.93 | 1.10602 | 1019.34 | 0 | 0.54442 | 0.4922334 | 48.5714 | 28.5714 | 8.5714 | 11.4286 | 0 | 2.8571 | 0 | 0 | 99.9999 | 26.10221 | 26.29861 | 13.34459
2013[Ni][sit]3[ASR]2 | 7.03389 | 0.53774 | 0.5601149206 | 0.5152444027 | 0.0171243614 | 2.390887431 | 2.229618 | 0.0476510784 | 3.413152 | 3.346908 | 0.0566552275 | 1.830773 | 1.022265 | 3.545146 | 2.139555 | 2.449749 | 64.64359 | 2.339908 | 79.54618 | 4.484933 | 229.171 | 2.392006 | 170.1934 | 7.03389 | 6.04351 | 2249.79 | 1.11887 | 986.383 | 0 | 0.53774 | 0.4806099 | 48.5714 | 28.5714 | 8.5714 | 11.4286 | 0 | 2.8571 | 0 | 0 | 99.9999 | 26.63881 | 26.81555 | 13.57501
2013[Ni][sit]3[ASR]3 | 7.02864 | 0.53786 | 0.5783081803 | 0.536566175 | 0.0169850992 | 2.382862 | 2.258329 | 0.046526934 | 3.404429 | 3.37562966 | 0.0559983314 | 1.804554 | 1.021567 | 3.526316495 | 2.138867 | 2.412303 | 66.50185 | 2.314839 | 80.71738 | 4.35313 | 234.5066 | 2.364763 | 172.6438 | 7.02864 | 6.04523 | 2249.79 | 1.11887 | 985.507 | 0 | 0.53786 | 0.4807172 | 48.5714 | 28.5714 | 8.5714 | 11.4286 | 0 | 2.8571 | 0 | 0 | 99.9999 | 26.78432 | 26.95678 | 13.5968
2013[Ni][sit]3[ASR]4 | 7.14228 | 0.5435 | 0.4660616438 | 0.4229331247 | 0.0165770855 | 2.251656 | 2.123665 | 0.0510097689 | 3.330301 | 3.351874208 | 0.0582521172 | 1.785594047 | 1.078645 | 3.486326 | 2.306854 | 2.41593 | 57.18279 | 2.278714 | 76.47419 | 4.31387 | 199.3579 | 2.457924 | 176.4148 | 7.14228 | 5.90681 | 2264.46 | 1.11162 | 973.636 | 0 | 0.5435 | 0.4889261 | 48.5714 | 28.5714 | 8.5714 | 11.4286 | 0 | 2.8571 | 0 | 0 | 99.9999 | 25.43042 | 25.65347 | 13.23792
2013[Ni][sit]3[ASR]5 | 7.13167 | 0.5439 | 0.4858087762 | 0.4418776672 | 0.0165318864 | 2.274773 | 2.163835 | 0.0499763257 | 3.373112 | 3.357195 | 0.057372591 | 1.788965 | 1.09833853 | 3.510922 | 2.291699 | 2.397587 | 59.20948 | 2.305005 | 78.20584 | 4.289198 | 207.8799 | 2.531675 | 179.2242 | 7.13167 | 5.90618 | 2264.46 | 1.11162 | 975.786 | 0 | 0.5439 | 0.4892859 | 48.5714 | 28.5714 | 8.5714 | 11.4286 | 0 | 2.8571 | 0 | 0 | 99.9999 | 25.64785 | 25.79778 | 13.26995
2013[Ni][sit]3[FSR]1 | 7.18366 | 0.54442 | 0.5258942945 | 0.4789971455 | 0.0168666042 | 2.394705 | 2.253887 | 0.0514192983 | 3.487813 | 3.483022553 | 0.0580734634 | 1.868811 | 1.093108 | 3.643701 | 2.322243 | 2.423819 | 60.2704 | 2.298224 | 80.02319 | 4.529658 | 219.6073 | 2.512207 | 185.8333 | 7.18366 | 5.99831 | 2275.93 | 1.10602 | 1019.34 | 0 | 0.54442 | 0.4922334 | 48.5714 | 28.5714 | 8.5714 | 11.4286 | 0 | 2.8571 | 0 | 0 | 99.9999 | 26.15325 | 26.34363 | 13.35327
2013[Ni][xmz]3[ASR]1 | 6.7503 | 0.65424 | 0.4652193392 | 0.4047190226 | 0.0289280942 | 3.499813 | 3.156191 | 0.148135893 | 6.328318 | 6.014936 | 0.1791952175 | 3.034594 | 2.828504 | 5.786066 | 5.687248 | 2.471375 | 29.9545 | 2.383881 | 45.92107 | 7.499619 | 173.3187 | 6.742819 | 261.1645 | 6.7503 | 5.16444 | 5726.71 | 0.798707 | 2910.69 | 0 | 0.65424 | 0.8191239 | 52.1739 | 31.8841 | 4.3478 | 9.4203 | 0 | 2.1739 | 0 | 0 | 100 | 22.24583 | 22.50633 | 11.90789
2013[Ni][xmz]3[ASR]2 | 6.63869 | 0.6502 | 0.4998199053 | 0.4385864532 | 0.0294161789 | 3.620264 | 3.240312 | 0.1419167675 | 6.249656133 | 5.914962 | 0.1681319356 | 3.120444 | 2.629392 | 5.922169 | 5.304043 | 2.497549 | 32.22817 | 2.397223 | 48.23442 | 7.793462 | 190.8607 | 6.303238 | 255.8374 | 6.63869 | 5.02652 | 5659.3 | 0.80822 | 2800.76 | 0 | 0.6502 | 0.8044839 | 52.1739 | 31.8841 | 4.3478 | 9.4203 | 0 | 2.1739 | 0 | 0 | 100 | 22.50418 | 22.78074 | 12.18957
2013[Ni][xmz]3[ASR]3 | 7.18709 | 0.6704 | 0.3693348991 | 0.3294440597 | 0.0266954092 | 3.014547 | 2.7224 | 0.1684223581 | 6.681959 | 6.318718 | 0.2204488254 | 2.645212 | 3.667412 | 5.038168 | 7.26373 | 2.433198 | 22.70857 | 2.384285 | 39.31578 | 6.436324 | 114.4096 | 8.744157 | 285.5792 | 7.18709 | 5.45353 | 5968.99 | 0.766288 | 3029.77 | 0 | 0.6704 | 0.8748669 | 52.1739 | 31.8841 | 4.3478 | 9.4203 | 0 | 2.1739 | 0 | 0 | 100 | 21.87523 | 22.05648 | 11.16355
2013[Ni][xmz]3[ASR]4 | 6.7485 | 0.65394 | 0.469519325 | 0.4149264468 | 0.0289069169 | 3.535077 | 3.174851 | 0.1484762319 | 6.364053 | 6.00851 | 0.178845803 | 3.065558 | 2.828976 | 5.825482369 | 5.662635 | 2.482004 | 30.12796 | 2.399968 | 46.12004 | 7.608728 | 175.5099 | 6.789452 | 261.161 | 6.7485 | 5.16332 | 5726.71 | 0.798707 | 2923.16 | 0 | 0.65394 | 0.8187483 | 52.1739 | 31.8841 | 4.3478 | 9.4203 | 0 | 2.1739 | 0 | 0 | 100 | 22.3939 | 22.58456 | 11.93461
2013[Ni][xmz]3[ASR]5 | 5.8679 | 0.61998 | 0.5461550389 | 0.4644984079 | 0.0256422045 | 3.198465 | 2.797645345 | 0.1055686949 | 5.305089173 | 4.938003 | 0.1606508769 | 2.65231 | 2.106624 | 4.985457 | 4.246982 | 2.570629 | 37.86546 | 2.427806 | 42.50664 | 6.818105 | 188.7766 | 5.114473 | 180.5249 | 5.8679 | 4.14232 | 5292.33 | 0.863629 | 2242.36 | 0 | 0.61998 | 0.7178777 | 52.5547 | 31.3869 | 4.3796 | 9.4891 | 0 | 2.1898 | 0 | 0 | 100.0001 | 23.32407 | 23.7794 | 13.26393
2013[Ni][xmz]3[ASR]8 | 5.69957 | 0.61754 | 1.046038 | 0.9093219562 | 0.0316831507 | 4.267788 | 3.839254 | 0.0913809844 | 5.868824 | 5.425233 | 0.1142676384 | 3.22175 | 1.601036 | 6.151682 | 3.187015 | 2.533477 | 59.14463 | 2.47205 | 65.89242 | 8.162229 | 363.8389 | 3.95784 | 210.0001 | 5.69957 | 4.25875 | 5169.95 | 0.884721 | 1958 | 0 | 0.61754 | 0.6980054 | 52.1739 | 31.8841 | 4.3478 | 9.4203 | 0 | 2.1739 | 0 | 0 | 100 | 25.73192 | 26.0725 | 14.24164
2013[Ni][xmz]3[FSR]1 | 6.7503 | 0.65424 | 0.4601236946 | 0.4014042822 | 0.0286790096 | 3.502728994 | 3.141811 | 0.1492612802 | 6.338305 | 5.998447 | 0.1790431995 | 3.042605 | 2.835576 | 5.783012 | 5.692213 | 2.483396 | 29.67744 | 2.394076 | 45.93585 | 7.555993 | 171.625 | 6.788584 | 261.4766 | 6.7503 | 5.16444 | 5726.71 | 0.798707 | 2910.69 | 0 | 0.65424 | 0.8191239 | 52.1739 | 31.8841 | 4.3478 | 9.4203 | 0 | 2.1739 | 0 | 0 | 100 | 22.25398 | 22.4961 | 11.90841
2013[Ni][xmz]3[FSR]2 | 6.63869 | 0.6502 | 0.4970073676 | 0.4356871898 | 0.0295109722 | 3.596708 | 3.212034 | 0.1433144258 | 6.251267 | 5.865409 | 0.1714831389 | 3.099701 | 2.654559 | 5.876048 | 5.307934 | 2.501176 | 31.67275 | 2.416192 | 47.10541 | 7.752897 | 186.1106 | 6.413924 | 250.0324 | 6.63869 | 5.02652 | 5659.3 | 0.80822 | 2800.76 | 0 | 0.6502 | 0.8044839 | 52.1739 | 31.8841 | 4.3478 | 9.4203 | 0 | 2.1739 | 0 | 0 | 100 | 22.46349 | 22.7241 | 12.18193
2013[Ni][xmz]3[FSR]3 | 7.18709 | 0.6704 | 0.3784481664 | 0.3386097658 | 0.0266520463 | 3.072563 | 2.776861 | 0.1659946075 | 6.653300292 | 6.390289 | 0.2168049307 | 2.694115 | 3.580737 | 5.132366506 | 7.194165 | 2.436176 | 23.49243 | 2.349651 | 40.10853 | 6.563339 | 120.5717 | 8.413484 | 288.5473 | 7.18709 | 5.45353 | 5968.99 | 0.766288 | 3029.77 | 0 | 0.6704 | 0.8748669 | 52.1739 | 31.8841 | 4.3478 | 9.4203 | 0 | 2.1739 | 0 | 0 | 100 | 22.00053 | 22.20261 | 11.16699
2013[Ni][xmz]3[FSR]4 | 6.7485 | 0.65394 | 0.468296088 | 0.4177420097 | 0.0289331364 | 3.53291 | 3.172299 | 0.149204557 | 6.329579 | 6.00684 | 0.1785894143 | 3.064614 | 2.796669 | 5.819171 | 5.631211 | 2.481845 | 29.9598 | 2.387711 | 46.05133 | 7.605899 | 174.3412 | 6.677637 | 259.3247 | 6.7485 | 5.16332 | 5726.71 | 0.798707 | 2923.16 | 0 | 0.65394 | 0.8187483 | 52.1739 | 31.8841 | 4.3478 | 9.4203 | 0 | 2.1739 | 0 | 0 | 100 | 22.35932 | 22.54802 | 11.91871
2013[Ni][xmz]3[FSR]7 | 5.69957 | 0.61754 | 1.055643 | 0.9074986977 | 0.0320703915 | 4.277363 | 3.825497 | 0.0917372057 | 5.840768 | 5.415606 | 0.1167475742 | 3.221719 | 1.563406 | 6.139718 | 3.153514 | 2.547847 | 58.88458 | 2.463411 | 64.27756 | 8.208448 | 361.5347 | 3.85131 | 202.7002 | 5.69957 | 4.25875 | 5169.95 | 0.884721 | 1958 | 0 | 0.61754 | 0.6980054 | 52.1739 | 31.8841 | 4.3478 | 9.4203 | 0 | 2.1739 | 0 | 0 | 100 | 25.70069 | 26.069 | 14.23744
2013[SiCu][pcu]3[ASR]1 | 4.80901 | 0.48782 | 0.0952023032 | 0.0928737726 | 0.0127345349 | 0.923263594 | 0.8952009976 | 0.1237458185 | 8.551405 | 8.228669 | 0.5430677981 | 0.8280612908 | 7.628141 | 1.630389 | 14.96161 | 2.114224 | 9.796773 | 2.274724 | 20.59911 | 1.750707 | 15.97255 | 17.35191 | 308.1959 | 4.80901 | 3.83618 | 2131.22 | 1.59406 | 384.686 | 0 | 0.48782 | 0.3060236 | 46.1538 | 30.7692 | 7.6923 | 0 | 11.5385 | 1.9231 | 0 | 1.9231 | 100 | 19.7321 | 19.34255 | 7.718226
2013[Sm][dia]3[ASR]1 | 4.9535 | 0.61228 | 0.9347632683 | 1.11716513 | 0.0092617616 | 2.330685 | 2.418871 | 0.0380601026 | 3.229908 | 3.401596673 | 0.0484654666 | 1.395921 | 0.8992236423 | 2.697627 | 1.88195 | 2.213438 | 83.19394 | 2.18444 | 91.21966 | 3.089785 | 224.4262 | 1.9643 | 171.6708 | 4.9535 | 4.39274 | 1392.79 | 1.55657 | 1315.53 | 0 | 0.61228 | 0.393352 | 30.7692 | 0 | 0 | 61.5385 | 0 | 7.6923 | 0 | 0 | 100 | 48.79148 | 48.23904 | 12.36414
2013[Tb][msw]3[ASR]1 | 4.76681 | 0.42796 | 0.4291077874 | 0.3418118189 | 0.0085501819 | 0.8691893605 | 0.7300694453 | 0.0179165682 | 1.191592 | 1.069605 | 0.0277263252 | 0.4400815731 | 0.3224026922 | 0.8283391995 | 0.6619379607 | 2.711426 | 59.50763 | 2.533767 | 54.36943 | 1.193248 | 49.2925 | 0.8168934 | 35.98919 | 4.76681 | 4.06422 | 3980.09 | 1.71947 | 253.576 | 0 | 0.42796 | 0.2488906 | 48.5714 | 22.8571 | 0 | 25.7143 | 0 | 2.8571 | 0 | 0 | 99.9999 | 31.6495 | 32.17718 | 17.98633
2013[Tb][tcs]3[ASR]1 | 6.35207 | 0.52922 | 0.7993566893 | 0.7786689765 | 0.0102940693 | 2.068421 | 2.110063 | 0.0307444395 | 3.001264 | 3.104166 | 0.0353833987 | 1.269064 | 0.9328432998 | 2.600459 | 1.926946 | 2.254437 | 90.60683 | 2.230559 | 115.0338 | 2.861025 | 235.6193 | 2.080762 | 221.6639 | 6.35207 | 4.70837 | 1303.68 | 1.32653 | 880.548 | 0 | 0.52922 | 0.3989506 | 50.6494 | 27.2727 | 3.8961 | 15.5844 | 0 | 2.5974 | 0 | 0 | 100 | 35.80378 | 35.21054 | 13.20311
2013[Tm][nan]3[FSR]1 | 6.76173 | 0.49186 | 0.1322720603 | 0.1137504042 | 0.0078995918 | 0.8263220401 | 0.7119316305 | 0.0347309091 | 1.355171 | 1.228210212 | 0.0448833688 | 0.6940499798 | 0.5288493165 | 1.292231 | 1.045127898 | 2.582271 | 29.52708 | 2.483766 | 38.37177 | 1.792225 | 38.15582 | 1.313538 | 40.10341 | 6.76173 | 4.64919 | 3776.39 | 1.62049 | 455.383 | 0 | 0.49186 | 0.3035255 | 41.5385 | 32.3077 | 1.5385 | 21.5385 | 0 | 3.0769 | 0 | 0 | 100.0001 | 23.51241 | 23.88667 | 13.28303
2013[U][fcu]3[ASR]1 | 9.15829 | 0.62476 | 0.0817500856 | 0.0715324586 | 0.0073574429 | 0.607684454 | 0.5433998776 | 0.0496599027 | 2.127964 | 1.983812 | 0.1432754513 | 0.5259343684 | 1.52028 | 0.9978017874 | 2.960691 | 2.390873 | 15.4529 | 2.334295 | 19.13226 | 1.257442 | 15.41893 | 3.548781 | 56.64473 | 9.15829 | 4.1058 | 2489.85 | 1.69456 | 931.481 | 0 | 0.62476 | 0.3686857 | 43.6364 | 21.8182 | 0 | 29.0909 | 0 | 5.4545 | 0 | 0 | 100 | 19.61641 | 19.98525 | 11.2048
2013[Yb][nia]3[FSR]1 | 7.11646 | 0.57908 | 0.0531612674 | 0.056667833 | 0.0107049822 | 0.5491039427 | 0.5779426316 | 0.1093044143 | 7.836023 | 7.8478 | 0.7782653695 | 0.4959426753 | 7.286919 | 1.017217 | 14.55678 | 1.864311 | 6.874053 | 2.119628 | 13.43485 | 0.9245916 | 6.992407 | 15.44556 | 195.5682 | 7.11646 | 6.19226 | 3214.25 | 1.03097 | 1336.51 | 0 | 0.57908 | 0.5616846 | 54.5455 | 29.7521 | 0 | 13.2231 | 0 | 2.4793 | 0 | 0 | 100 | 14.92236 | 14.22225 | 6.202458788
2013[Zn][apo]3[ASR]1 | 6.56154 | 0.62504 | 0.8691621793 | 0.8452219822 | 0.0203566626 | 3.40294 | 3.40245 | 0.047432431 | 4.552841 | 4.802357 | 0.0653587972 | 2.533778 | 1.149900771 | 5.091006 | 2.549808 | 2.301584 | 95.65031 | 2.182398 | 95.42401 | 5.831702 | 486.9563 | 2.509542 | 243.3129 | 6.56154 | 4.20373 | 2993.31 | 1.08955 | 1325.52 | 0 | 0.62504 | 0.573668 | 44.4444 | 22.2222 | 0 | 27.7778 | 0 | 5.5556 | 0 | 0 | 100 | 27.06445 | 26.93336 | 13.0891
2013[Zn][bor]3[ASR]1 | 7.633 | 0.58626 | 0.378912704 | 0.3224496627 | 0.0239392708 | 2.411603 | 2.114536 | 0.0932497914 | 4.146548 | 3.827123 | 0.1844262181 | 2.03269 | 1.734945 | 3.824776 | 3.447533 | 2.548741 | 32.35852 | 2.411856 | 28.82335 | 5.180802 | 123.7641 | 4.184439 | 99.36943 | 7.633 | 5.32795 | 8743.04 | 0.98867 | 1450.57 | 0 | 0.58626 | 0.5929784 | 44.4444 | 35.5556 | 17.7778 | 0 | 0 | 2.2222 | 0 | 0 | 100 | 21.25047 | 21.66788 | 12.73744
2013[Zn][crb]3[ASR]1 | 7.2447 | 0.4509 | 0.0584463394 | 0.0627544381 | 0.0025762941 | 0.8834093756 | 0.9283901543 | 0.0142148659 | 1.507621 | 1.655167 | 0.0154218364 | 0.8249630362 | 0.624211632 | 1.690599 | 1.350988703 | 2.1868 | 84.97205 | 2.105714 | 136.7234 | 1.804029 | 143.6536 | 1.314411 | 184.7117 | 7.2447 | 5.77835 | 1839.73 | 1.33475 | 350.94 | 0 | 0.4509 | 0.3378161 | 50 | 33.3333 | 5.5556 | 8.3333 | 0 | 2.7778 | 0 | 0 | 100 | 27.24749 | 26.50749 | 10.83543
2013[Zn][crb]3[ASR]2 | 5.84482 | 0.52292 | 0.0545867818 | 0.0567355719 | 0.0026161144 | 0.8379590167 | 0.8681863325 | 0.0154607702 | 1.546776 | 1.625833 | 0.0167876105 | 0.7833722349 | 0.7088167318 | 1.594823 | 1.466464 | 2.212691 | 73.56879 | 2.197186 | 125.9901 | 1.73336 | 117.3292 | 1.557402 | 184.7599 | 5.84482 | 4.53722 | 823.33 | 1.58678 | 785.682 | 0 | 0.52292 | 0.3295479 | 50 | 33.3333 | 5.5556 | 8.3333 | 0 | 2.7778 | 0 | 0 | 100 | 26.59345 | 26.15359 | 10.91019
2013[Zn][crb]3[ASR]3 | 5.346 | 0.48628 | 0.0173045222 | 0.0156020193 | 0.0026311409 | 0.2114980465 | 0.1887058449 | 0.0226930266 | 1.402197 | 1.3288 | 0.0402364703 | 0.1941935243 | 1.190699 | 0.3672973499 | 2.330793 | 2.334428 | 11.75703 | 2.389851 | 45.24911 | 0.4533308 | 4.318326 | 2.845592 | 105.4663 | 5.346 | 4.52846 | 3844.52 | 1.54964 | 490.312 | 0 | 0.48628 | 0.3138019 | 50 | 33.3333 | 5.5556 | 8.3333 | 0 | 2.7778 | 0 | 0 | 100 | 19.88721 | 20.00116 | 10.6504
2013[Zn][crb]3[ASR]6 | 8.23002 | 0.45058 | 0.2130367605 | 0.2188046841 | 0.0060301361 | 1.305068 | 1.351621 | 0.0163465042 | 1.691378 | 1.810767 | 0.0175298085 | 1.092031 | 0.3863099857 | 2.224848 | 0.8454557342 | 2.226046 | 108.3489 | 2.158593 | 133.1882 | 2.430912 | 241.0598 | 0.8338862 | 112.6047 | 8.23002 | 7.90173 | 1850.86 | 1.32672 | 464.095 | 0 | 0.45058 | 0.3396195 | 50 | 33.3333 | 5.5556 | 8.3333 | 0 | 2.7778 | 0 | 0 | 100 | 26.95261 | 26.38752 | 11.20824
2013[Zn][crs]3[ASR]1 | 9.72908 | 0.70118 | 0.1302709098 | 0.115827425 | 0.0144645186 | 1.138628 | 1.024495 | 0.1201960784 | 5.548733 | 5.200745114 | 0.3658855703 | 1.008357 | 4.410104855 | 1.917025 | 8.586354 | 2.320973 | 11.99775 | 2.325831 | 19.58623 | 2.340369 | 22.99998 | 10.25716 | 168.1743 | 9.72908 | 7.23668 | 8702.22 | 0.781152 | 2569.4 | 0 | 0.70118 | 0.897623 | 43.4783 | 30.4348 | 2.1739 | 8.6957 | 13.0435 | 2.1739 | 0 | 0 | 100.0001 | 19.29526 | 19.57586 | 9.633987
2013[Zn][dia]3[ASR]10 | 5.3812 | 0.56372 | 0.4291894134 | 0.3808909945 | 0.0189506401 | 1.939123792 | 1.803395 | 0.0612537577 | 3.195083 | 3.102097 | 0.0929793945 | 1.509934 | 1.255959 | 2.932438 | 2.554662 | 2.426528 | 40.7324 | 2.333338 | 45.15108 | 3.663899 | 119.4452 | 2.930578 | 115.3457 | 5.3812 | 4.44826 | 3966.15 | 1.14422 | 924.809 | 0 | 0.56372 | 0.4926675 | 43.8017 | 29.7521 | 6.6116 | 16.5289 | 0 | 3.3058 | 0 | 0 | 100.0001 | 25.78455 | 25.90981 | 14.52212
2013[Zn][dia]3[ASR]15 | 4.58777 | 0.5236 | 0.3922250926 | 0.3756792273 | 0.0077852513 | 1.825444099 | 1.792793 | 0.0243868087 | 2.691502 | 2.755287 | 0.0530101784 | 1.433219 | 0.8660583857 | 2.850333 | 1.828552 | 2.343945 | 98.91241 | 2.236292 | 68.49992 | 3.359387 | 281.9333 | 1.93676 | 125.2557 | 4.58777 | 4.03966 | 3115.96 | 1.03988 | 868.409 | 0 | 0.5236 | 0.5035196 | 50.9804 | 35.2941 | 3.9216 | 7.8431 | 0 | 1.9608 | 0 | 0 | 100 | 27.39636 | 27.4715 | 13.37743
2013[Zn][dia]3[ASR]2 | 5.34275 | 0.48974 | 0.3184395512 | 0.2839933615 | 0.0123120878 | 1.293583 | 1.180226 | 0.0424716819 | 2.074238 | 2.020524 | 0.0591017572 | 0.9751433891 | 0.7806548184 | 1.871376 | 1.620953 | 2.468607 | 38.83072 | 2.327288 | 46.18883 | 2.407246 | 72.66688 | 1.816808 | 74.86993 | 5.34275 | 3.72662 | 7568.56 | 1.18992 | 608.769 | 0 | 0.48974 | 0.4115739 | 50.7463 | 29.8507 | 5.9701 | 11.9403 | 0 | 1.4925 | 0 | 0 | 99.9999 | 26.37841 | 26.69926 | 14.72736
2013[Zn][dia]3[ASR]5 | 4.56561 | 0.44138 | 0.5811515165 | 0.5876987625 | 0.008704127 | 1.455043 | 1.558608 | 0.0127945514 | 1.691619 | 1.876045 | 0.0162445991 | 0.8738918654 | 0.2365755562 | 1.844801 | 0.5540129169 | 2.160555 | 157.0278 | 2.085891 | 146.4144 | 1.888091 | 289.6851 | 0.4934709 | 81.11545 | 4.56561 | 3.7707 | 1419.33 | 1.30097 | 347.177 | 0 | 0.44138 | 0.3392699 | 45.614 | 38.5965 | 3.5088 | 7.0175 | 0 | 1.7544 | 3.5088 | 0 | 100 | 33.44996 | 33.2147 | 16.66314
2013[Zn][dia]3[ASR]7 | 4.83068 | 0.49794 | 0.4523831837 | 0.3661789652 | 0.0243873065 | 1.795673 | 1.463586 | 0.0850615442 | 2.545952 | 2.149182 | 0.1333073413 | 1.34329 | 0.750278697 | 2.440697 | 1.435875 | 2.705525 | 25.54432 | 2.602665 | 23.48025 | 3.634305 | 62.34593 | 1.952724 | 33.7147 | 4.83068 | 3.84014 | 1506.11 | 1.13311 | 752.534 | 0 | 0.49794 | 0.4394454 | 50.9091 | 36.3636 | 3.6364 | 7.2727 | 0 | 1.8182 | 0 | 0 | 100 | 27.03233 | 27.62866 | 16.63556
2013[Zn][dia]3[ASR]8 | 4.77526 | 0.49288 | 0.4400471886 | 0.3560204404 | 0.0240900102 | 1.762097 | 1.419037 | 0.0841230599 | 2.518075 | 2.119246 | 0.1300196057 | 1.32204937 | 0.7559785197 | 2.385066 | 1.456187152 | 2.735277 | 25.21016 | 2.61219 | 23.77755 | 3.616171 | 60.12789 | 1.97476 | 34.62456 | 4.77526 | 3.75703 | 1495.31 | 1.1413 | 721.848 | 0 | 0.49288 | 0.4318584 | 50.9091 | 36.3636 | 3.6364 | 7.2727 | 0 | 1.8182 | 0 | 0 | 100 | 27.43418 | 28.03015 | 16.79442985
2013[Zn][dia]3[FSR]2 | 5.34275 | 0.48974 | 0.322489634 | 0.2813373513 | 0.0125241179 | 1.276697 | 1.149994 | 0.0431169731 | 2.067817 | 2.004110741 | 0.0606781113 | 0.9542074192 | 0.7911200584 | 1.822864 | 1.645236667 | 2.4968 | 37.52105 | 2.336755 | 44.73802 | 2.382465 | 68.39578 | 1.848654 | 73.60463 | 5.34275 | 3.72662 | 7568.56 | 1.18992 | 608.769 | 0 | 0.48974 | 0.4115739 | 50.7463 | 29.8507 | 5.9701 | 11.9403 | 0 | 1.4925 | 0 | 0 | 99.9999 | 26.40582 | 26.65721 | 14.72399
2013[Zn][dia]3[FSR]6 | 4.56561 | 0.44138 | 0.5974280407 | 0.599714148 | 0.0086155336 | 1.468981 | 1.567606 | 0.0126446796 | 1.7074 | 1.86281 | 0.0160932286 | 0.871553414 | 0.2384189788 | 1.839445 | 0.5336228653 | 2.169038 | 160.0983 | 2.120351 | 147.897 | 1.890432 | 294.4921 | 0.5055319 | 78.92122 | 4.56561 | 3.7707 | 1419.33 | 1.30097 | 347.177 | 0 | 0.44138 | 0.3392699 | 45.614 | 38.5965 | 3.5088 | 7.0175 | 0 | 1.7544 | 3.5088 | 0 | 100 | 33.70478 | 33.34719 | 16.66474
2013[Zn][dmp]3[ASR]1 | 4.96082 | 0.51208 | 1.045745 | 0.8539438525 | 0.0193820611 | 1.668077 | 1.404676 | 0.0275128512 | 2.192767 | 2.017091 | 0.0403699214 | 0.6223327245 | 0.5246893391 | 1.173065 | 1.137105 | 2.717646 | 74.45619 | 2.486781 | 69.52137 | 1.69128 | 87.34192 | 1.304788 | 79.0531 | 4.96082 | 3.85849 | 1729.11 | 1.29312 | 515.554 | 0 | 0.51208 | 0.3960035 | 36.6667 | 30 | 23.3333 | 6.6667 | 0 | 3.3333 | 0 | 0 | 100 | 30.99822 | 31.51076 | 18.27921
2013[Zn][fsc]3[ASR]1 | 8.2616 | 0.65888 | 0.161872534 | 0.1445674334 | 0.0184055598 | 1.910557118 | 1.713499 | 0.1546913291 | 5.888542 | 5.509341 | 0.214048836 | 1.748684584 | 3.977985 | 3.317616 | 7.773827 | 2.386249 | 15.61844 | 2.400663 | 35.49932 | 4.172797 | 51.81598 | 9.549801 | 275.9656 | 8.2616 | 4.77363 | 3130.94 | 0.841576 | 2234.16 | 0 | 0.65888 | 0.7829121 | 51.3514 | 29.7297 | 5.4054 | 10.8108 | 0 | 2.7027 | 0 | 0 | 100 | 19.06013 | 19.2812 | 10.52684
2013[Zn][fsc]3[ASR]2 | 4.6267 | 0.48114 | 0.8336312328 | 0.7489892847 | 0.010022909 | 1.749478 | 1.633990773 | 0.0230780833 | 2.212088 | 2.153856 | 0.0573658931 | 0.9158462778 | 0.4626107872 | 1.800848 | 0.9824755264 | 2.463455 | 97.73973 | 2.334248 | 50.73797 | 2.256146 | 176.0144 | 1.079848 | 49.84882 | 4.6267 | 3.86158 | 1249.15 | 1.41831 | 417.188 | 0.600634 | 0.48114 | 0.3392347 | 31.4607 | 29.2135 | 20.2247 | 13.4831 | 0 | 3.3708 | 2.2472 | 0 | 100 | 32.79604 | 32.93515 | 17.1418
2013[Zn][fsc]3[FSR]1 | 8.2616 | 0.65888 | 0.1621817829 | 0.1437482156 | 0.0183285393 | 1.912579 | 1.70485 | 0.1541084403 | 5.867671 | 5.495439 | 0.2183627381 | 1.750397 | 3.955092 | 3.311499 | 7.745681 | 2.400637 | 15.64885 | 2.396169 | 34.69185 | 4.202068 | 51.82113 | 9.477068 | 268.712 | 8.2616 | 4.77363 | 3130.94 | 0.841576 | 2234.16 | 0 | 0.65888 | 0.7829121 | 51.3514 | 29.7297 | 5.4054 | 10.8108 | 0 | 2.7027 | 0 | 0 | 100 | 18.98384 | 19.2491 | 10.52566
2013[Zn][lon]3[ASR]1 | 5.23537 | 0.50468 | 1.503117 | 1.408122 | 0.0070715508 | 1.751827 | 1.652335 | 0.0078521764 | 1.814294 | 1.756109 | 0.0096575776 | 0.2487096041 | 0.0624673603 | 0.4929228627 | 0.1662407651 | 2.462129 | 289.0207 | 2.397459 | 246.4664 | 0.6123551 | 142.4649 | 0.1497629 | 40.97276 | 5.23537 | 3.8043 | 745.463 | 1.29023 | 462.987 | 0 | 0.50468 | 0.3911551 | 31.0345 | 41.3793 | 13.7931 | 10.3448 | 0 | 3.4483 | 0 | 0 | 100 | 35.53946 | 35.66077 | 18.11532
2013[Zn][lon]3[ASR]3 | 4.65883 | 0.48404 | 1.601773 | 1.47238 | 0.0048105407 | 1.768934 | 1.644025 | 0.0050691493 | 1.796989 | 1.669881 | 0.0060617603 | 0.1671601133 | 0.0280556466 | 0.3388051557 | 0.0539120844 | 2.502897 | 448.8535 | 2.50186 | 381.2831 | 0.4183845 | 152.0739 | 0.07019131 | 20.55577 | 4.65883 | 3.97179 | 713.842 | 1.34738 | 392.125 | 0 | 0.48404 | 0.3592454 | 31.0345 | 41.3793 | 13.7931 | 10.3448 | 0 | 3.4483 | 0 | 0 | 100 | 38.66379 | 38.89274 | 19.4819
2013[Zn][lon]3[ASR]4 | 4.4591 | 0.47452 | 0.8747719385 | 0.8290349038 | 0.0039119444 | 1.354665 | 1.318008 | 0.0124771683 | 1.858976 | 1.924239 | 0.0298406681 | 0.4798927341 | 0.5043111269 | 0.9688654264 | 1.110542 | 2.375739 | 142.8034 | 2.219772 | 84.52033 | 1.1401 | 138.3572 | 1.119456 | 93.8634 | 4.4591 | 3.68692 | 1417.24 | 1.35731 | 126.336 | 20.7786 | 0.47452 | 0.3496033 | 31.0345 | 41.3793 | 13.7931 | 10.3448 | 0 | 3.4483 | 0 | 0 | 100 | 40.57942 | 40.7144 | 18.85157
2013[Zn][lon]3[FSR]1 | 5.23537 | 0.50468 | 1.514049 | 1.413495 | 0.0068914586 | 1.755780219 | 1.654404 | 0.0078641645 | 1.817677 | 1.764939 | 0.0099668695 | 0.2417309201 | 0.0618967288 | 0.4826403878 | 0.172431397 | 2.464596 | 289.0907 | 2.389561 | 239.635 | 0.5957691 | 139.5268 | 0.147906 | 41.3206 | 5.23537 | 3.8043 | 745.463 | 1.29023 | 462.987 | 0 | 0.50468 | 0.3911551 | 31.0345 | 41.3793 | 13.7931 | 10.3448 | 0 | 3.4483 | 0 | 0 | 100 | 35.62082 | 35.73483 | 18.11041
2013[Zn][lon]3[FSR]2 | 4.7784 | 0.49526 | 1.385757 | 1.211427 | 0.0121002803 | 1.811667935 | 1.626729 | 0.0144701826 | 1.977441 | 1.865963 | 0.0227059768 | 0.4259109117 | 0.1657732309 | 0.8412128408 | 0.4050068691 | 2.575692 | 158.413 | 2.443006 | 112.8456 | 1.097015 | 133.259 | 0.404985 | 45.70324 | 4.7784 | 4.2474 | 726.863 | 1.32324 | 508.54 | 0 | 0.49526 | 0.3742783 | 31.0345 | 41.3793 | 13.7931 | 10.3448 | 0 | 3.4483 | 0 | 0 | 100 | 34.25868 | 34.62594 | 18.6879
2013[Zn][lon]3[FSR]3 | 4.65883 | 0.48404 | 1.603437 | 1.472603 | 0.0047434058 | 1.777407 | 1.635828 | 0.0050619565 | 1.792567 | 1.678811 | 0.0063099131 | 0.1739692827 | 0.0151606945 | 0.3371943082 | 0.0581432686 | 2.527459 | 449.5278 | 2.482111 | 366.7645 | 0.4397002 | 151.5782 | 0.03763053 | 21.32489 | 4.65883 | 3.97179 | 713.842 | 1.34738 | 392.125 | 0 | 0.48404 | 0.3592454 | 31.0345 | 41.3793 | 13.7931 | 10.3448 | 0 | 3.4483 | 0 | 0 | 100 | 38.60817 | 38.72272 | 19.49632
2013[Zn][lon]3[FSR]4 | 4.4591 | 0.47452 | 0.8817816826 | 0.8196093663 | 0.0038853036 | 1.351279 | 1.309309 | 0.0125251205 | 1.897155 | 1.901531 | 0.0297231851 | 0.4694975631 | 0.5458761134 | 0.9591972597 | 1.138098 | 2.38531 | 141.6135 | 2.292135 | 85.20142 | 1.119897 | 135.8352 | 1.251222 | 96.96757 | 4.4591 | 3.68692 | 1417.24 | 1.35731 | 126.336 | 20.7786 | 0.47452 | 0.3496033 | 31.0345 | 41.3793 | 13.7931 | 10.3448 | 0 | 3.4483 | 0 | 0 | 100 | 40.24377 | 40.49304 | 18.83126
2013[Zn][mer]3[ASR]1 | 6.84998 | 0.6162 | 0.7227565311 | 0.646739127 | 0.0211560099 | 3.144459 | 2.986116 | 0.0472669177 | 4.080805 | 4.048279 | 0.065880088 | 2.421702541 | 0.9363463372 | 4.761079 | 1.998510026 | 2.418775 | 86.46745 | 2.314417 | 82.26142 | 5.857554 | 411.6784 | 2.167096 | 164.4003 | 6.84998 | 6.23273 | 6030.01 | 1.16526 | 1435.91 | 3.48322 | 0.6162 | 0.528809 | 38.8889 | 22.2222 | 0 | 27.7778 | 0 | 5.5556 | 5.5556 | 0 | 100.0001 | 27.92418 | 28.28888 | 14.90603
2013[Zn][nan]3[ASR]14 | 6.86442 | 0.55924 | 0.5573349573 | 0.4779746734 | 0.0199538471 | 2.186925 | 1.990197 | 0.0406080309 | 3.180771373 | 3.064308 | 0.0384076123 | 1.62959 | 0.9938468244 | 3.141812318 | 2.067958 | 2.512709 | 68.57629 | 2.392033 | 108.4 | 4.094685 | 215.4538 | 2.377315 | 224.1667 | 6.86442 | 5.88081 | 1267.62 | 1.44731 | 861.538 | 0 | 0.55924 | 0.3863996 | 37.8378 | 21.6216 | 16.2162 | 16.2162 | 0 | 8.1081 | 0 | 0 | 99.9999 | 24.54329 | 24.89119 | 13.87545
2013[Zn][nan]3[ASR]15 | 5.07168 | 0.48552 | 1.035912961 | 0.8901595263 | 0.0086492244 | 1.436426 | 1.289271 | 0.0110205279 | 1.679122 | 1.606103 | 0.0134941135 | 0.4005129678 | 0.2426962908 | 0.7996244869 | 0.5595280883 | 2.577622 | 164.8861 | 2.419091 | 162.3041 | 1.032371 | 131.8469 | 0.5871043 | 90.81371 | 5.07168 | 4.55252 | 1097.74 | 1.67128 | 425.563 | 0 | 0.48552 | 0.2905079 | 37.8378 | 21.6216 | 16.2162 | 16.2162 | 0 | 8.1081 | 0 | 0 | 99.9999 | 32.32733 | 32.74477 | 17.657
2013[Zn][nan]3[ASR]22 | 7.54781 | 0.64196 | 0.3377802009 | 0.2987741146 | 0.0180097465 | 2.060021 | 1.818333 | 0.1122065556 | 4.521322 | 4.215956 | 0.1530946178 | 1.722240597 | 2.461301 | 3.2418 | 4.858925 | 2.48983 | 23.04294 | 2.414655 | 38.0474 | 4.288086 | 74.7006 | 5.943194 | 184.8695 | 7.54781 | 6.22346 | 5480.74 | 1.12902 | 1533.87 | 0 | 0.64196 | 0.5685993 | 45.3782 | 15.1261 | 0 | 31.9328 | 0 | 7.563 | 0 | 0 | 100.0001 | 25.7801 | 26.30066 | 13.06188
2013[Zn][nan]3[ASR]29 | 5.40721 | 0.54272 | 1.313195 | 1.298826 | 0.0161365331 | 2.688088 | 2.640314 | 0.0300708526 | 3.3549 | 3.402671 | 0.0330286413 | 1.374893 | 0.6668119718 | 2.716381 | 1.429169657 | 2.348802 | 118.1299 | 2.278458 | 136.3982 | 3.22935 | 320.8859 | 1.519303 | 194.9362 | 5.40721 | 5.27542 | 1364.15 | 1.18423 | 1091.35 | 0 | 0.54272 | 0.4582894 | 44.7059 | 28.2353 | 14.1176 | 9.4118 | 0 | 3.5294 | 0 | 0 | 100 | 34.3378 | 34.07796 | 16.15485
2013[Zn][nan]3[ASR]33 | 4.66042 | 0.4927 | 1.025239 | 0.8892445877 | 0.0100097446 | 1.570235 | 1.385964 | 0.0191686873 | 1.923014 | 1.757556 | 0.0305325345 | 0.5449958414 | 0.3527787731 | 1.041716 | 0.7243706797 | 2.607498 | 102.8135 | 2.509401 | 80.36389 | 1.421075 | 107.1024 | 0.8852634 | 58.21325 | 4.66042 | 4.09731 | 1979.47 | 1.34338 | 389.458 | 0 | 0.4927 | 0.3667615 | 42.2535 | 33.8028 | 2.8169 | 16.9014 | 0 | 4.2254 | 0 | 0 | 100 | 34.27512 | 34.65221 | 18.08494
2013[Zn][nan]3[ASR]6 | 12.5848 | 0.70538 | 0.1361710567 | 0.1187580883 | 0.0146272803 | 1.042517508 | 0.916528473 | 0.1130185354 | 4.688286 | 4.329723063 | 0.4903545256 | 0.9063464513 | 3.645769 | 1.704116836 | 7.058963 | 2.362729 | 11.5559 | 2.269535 | 12.26053 | 2.141451 | 19.6926 | 8.274199 | 86.54663 | 12.5848 | 12.05657 | 2082.31 | 0.73279 | 2214.6 | 0 | 0.70538 | 0.962595 | 48.3516 | 37.3626 | 0 | 10.989 | 0 | 3.2967 | 0 | 0 | 99.9999 | 20.76418 | 21.18608 | 10.41239
2013[Zn][pcu]3[ASR]12 | 5.41093 | 0.43972 | 0.0408161097 | 0.0380684848 | 0.0105429401 | 0.3973236756 | 0.3721241419 | 0.1018878446 | 4.454184 | 4.215431 | 0.8753662902 | 0.3565075659 | 4.05686 | 0.690563223 | 7.900167 | 1.955834 | 5.034607 | 2.041546 | 6.602657 | 0.6972695 | 3.476714 | 8.282266 | 52.1621 | 5.41093 | 5.12638 | 5922.86 | 1.51529 | 130.111 | 125.33 | 0.43972 | 0.2901887 | 38.2979 | 0 | 0 | 27.6596 | 0 | 8.5106 | 25.5319 | 0 | 100 | 13.45596 | 13.62889 | 6.198828
2013[Zn][pcu]3[ASR]4 | 6.10579 | 0.61408 | 0.037974523 | 0.0353482509 | 0.010185823 | 0.3917961386 | 0.3631073632 | 0.1033517416 | 5.226162 | 4.918685 | 0.8450823968 | 0.3538216156 | 4.834366 | 0.6815807279 | 9.389943 | 1.959852 | 4.869478 | 2.115696 | 8.003044 | 0.6934381 | 3.318942 | 10.22805 | 75.14813 | 6.10579 | 4.68665 | 1278.41 | 0.93956 | 1565.62 | 0 | 0.61408 | 0.6535825 | 45.283 | 22.6415 | 0 | 24.5283 | 0 | 7.5472 | 0 | 0 | 100 | 12.71175 | 12.87916 | 6.347914
2013[Zn][pcu]3[ASR]5 | 14.9112 | 0.80218 | 0.0386558926 | 0.0364904808 | 0.0096613803 | 0.3845696341 | 0.3622710664 | 0.0946456408 | 4.805414 | 4.56638 | 0.7894898311 | 0.3459137415 | 4.420845 | 0.6716943271 | 8.624954 | 1.963879 | 5.26061 | 2.093522 | 7.913798 | 0.6793327 | 3.533522 | 9.255138 | 68.25614 | 14.9112 | 7.78421 | 16883.6 | 0.605776 | 3626.92 | 0 | 0.80218 | 1.324219 | 45.283 | 22.6415 | 0 | 24.5283 | 0 | 7.5472 | 0 | 0 | 100 | 13.68686 | 13.74012 | 6.236779
2013[Zn][pcu]3[ASR]6 | 14.80084 | 0.8074 | 0.039153279 | 0.0366392909 | 0.0101515516 | 0.3871142154 | 0.3636691657 | 0.0998545245 | 5.039196 | 4.764498 | 0.8149133233 | 0.3479609364 | 4.652082 | 0.6749908112 | 9.052911 | 1.948695 | 5.012515 | 2.107413 | 8.020235 | 0.6780699 | 3.383401 | 9.803859 | 72.60647 | 14.80084 | 7.88362 | 16665.4 | 0.613708 | 3614.92 | 0 | 0.8074 | 1.315609 | 45.283 | 22.6415 | 0 | 24.5283 | 0 | 7.5472 | 0 | 0 | 100 | 13.17264 | 13.34158 | 6.385308
2013[Zn][pcu]3[ASR]7 | 5.31565 | 0.42396 | 0.0518983371 | 0.047085435 | 0.0100734029 | 0.5078505705 | 0.4617162826 | 0.0958019294 | 4.533433 | 4.188045 | 0.4632853106 | 0.4559522334 | 4.025582 | 0.870583081 | 7.75191 | 2.125464 | 6.747024 | 2.27419 | 12.55019 | 0.9691099 | 5.873845 | 9.15494 | 97.28794 | 5.31565 | 4.32169 | 1721.92 | 1.8177 | 171.822 | 0 | 0.42396 | 0.2332398 | 36.9231 | 0 | 0 | 56.9231 | 0 | 6.1538 | 0 | 0 | 100 | 15.22644 | 15.5794 | 8.215898
2013[Zn][pts]3[ASR]1 | 7.40174 | 0.6253 | 0.0759294495 | 0.067445077 | 0.0111493286 | 0.855141143 | 0.7583250509 | 0.101651123 | 4.158741 | 3.779988 | 0.2243148879 | 0.7792116935 | 3.3036 | 1.470092 | 6.325263 | 2.320215 | 10.58172 | 2.423325 | 23.594 | 1.807938 | 15.5561 | 8.005698 | 149.2383 | 7.40174 | 6.74911 | 3892.6 | 0.954242 | 1508.57 | 0 | 0.6253 | 0.6552845 | 44.4444 | 37.037 | 7.4074 | 7.4074 | 0 | 3.7037 | 0 | 0 | 99.9999 | 17.7695 | 18.07609 | 10.24138
2013[Zn][pts]3[ASR]3 | 6.47723 | 0.5291 | 0.8804324497 | 0.7276412595 | 0.026881389 | 2.164843 | 1.876497 | 0.0470011402 | 2.895721 | 2.705257 | 0.0577182684 | 1.28441 | 0.730878154 | 2.433266 | 1.559638 | 2.626101 | 57.32258 | 2.445437 | 64.6933 | 3.372991 | 139.4811 | 1.787316 | 100.8982 | 6.47723 | 4.9888 | 5257.36 | 1.38224 | 895.817 | 0 | 0.5291 | 0.3827845 | 45 | 20 | 0 | 30 | 0 | 5 | 0 | 0 | 100 | 26.63971 | 27.09055 | 15.62297
2013[Zn][pts]3[FSR]1 | 7.40174 | 0.6253 | 0.0755337623 | 0.0665035953 | 0.0110218477 | 0.8466581099 | 0.7478205924 | 0.1016536063 | 4.145239 | 3.773997 | 0.2257850154 | 0.7711243476 | 3.298581 | 1.452441 | 6.324758 | 2.325598 | 10.45694 | 2.418188 | 23.38282 | 1.793325 | 15.18809 | 7.976589 | 147.8907 | 7.40174 | 6.74911 | 3892.6 | 0.954242 | 1508.57 | 0 | 0.6253 | 0.6552845 | 44.4444 | 37.037 | 7.4074 | 7.4074 | 0 | 3.7037 | 0 | 0 | 99.9999 | 17.71802 | 18.0281 | 10.23782
2013[Zn][sit]3[ASR]1 | 7.39565 | 0.55822 | 0.6496200813 | 0.5994163498 | 0.0182761988 | 2.731808 | 2.585283 | 0.0487226734 | 3.716613 | 3.689207 | 0.0546047189 | 2.082188 | 0.9848051122 | 4.068055 | 2.088728 | 2.419971 | 72.75314 | 2.316382 | 90.41733 | 5.038834 | 295.9637 | 2.281185 | 188.8572 | 7.39565 | 6.26875 | 2338.56 | 1.09542 | 1076.54 | 0 | 0.55822 | 0.5095945 | 48.5714 | 28.5714 | 8.5714 | 11.4286 | 0 | 2.8571 | 0 | 0 | 99.9999 | 27.32883 | 27.5526 | 13.67147
2013[Zn][sod]3[ASR]3 | 7.17239 | 0.52586 | 0.7665320467 | 0.7517592554 | 0.0124731663 | 2.477328 | 2.523934 | 0.0248411738 | 3.107992437 | 3.31257 | 0.0277445341 | 1.710796 | 0.6306648358 | 3.48297 | 1.419301 | 2.267925 | 134.2197 | 2.171048 | 154.2781 | 3.879957 | 467.4831 | 1.369203 | 218.9671 | 7.17239 | 4.81517 | 2709.44 | 1.15152 | 962.333 | 0 | 0.52586 | 0.456666 | 48.8372 | 27.907 | 4.6512 | 16.2791 | 0 | 2.3256 | 0 | 0 | 100.0001 | 29.74669 | 29.56549 | 12.85465
2013[Zn][sod]3[FSR]2 | 7.17239 | 0.52586 | 0.7473505456 | 0.7324956248 | 0.0127826301 | 2.454308 | 2.510453 | 0.0254250981 | 3.129111 | 3.302843 | 0.0279914084 | 1.706957 | 0.6748035985 | 3.484915 | 1.467193 | 2.258278 | 130.18 | 2.192021 | 153.1888 | 3.854784 | 453.6664 | 1.479184 | 224.7575 | 7.17239 | 4.81517 | 2709.44 | 1.15152 | 962.333 | 0 | 0.52586 | 0.456666 | 48.8372 | 27.907 | 4.6512 | 16.2791 | 0 | 2.3256 | 0 | 0 | 100.0001 | 29.56376 | 29.50274 | 12.82346
2013[Zn][ths]3[ASR]1 | 8.59288 | 0.63318 | 0.0947547194 | 0.0897050784 | 0.0078066239 | 0.790359222 | 0.7506724102 | 0.0652652147 | 2.988610855 | 2.961034 | 0.1224275736 | 0.6956045026 | 2.198251633 | 1.356572 | 4.408613 | 2.260187 | 15.74122 | 2.261557 | 32.39817 | 1.572196 | 21.3541 | 4.971472 | 142.831 | 8.59288 | 6.09326 | 7867.43 | 1.33584 | 1178.47 | 0 | 0.63318 | 0.4739939 | 44.4444 | 29.6296 | 14.8148 | 0 | 7.4074 | 3.7037 | 0 | 0 | 99.9999 | 21.07721 | 21.00175 | 9.7869
2013[Zn][ths]3[ASR]11 | 9.20335 | 0.6395 | 0.1013114409 | 0.0973475648 | 0.007688129 | 0.8394996945 | 0.7905389343 | 0.0633634233 | 3.101934 | 3.0974 | 0.1144412347 | 0.7381882536 | 2.262435 | 1.43138 | 4.569296 | 2.293977 | 17.15015 | 2.253488 | 36.11364 | 1.693387 | 24.54838 | 5.09837 | 165.0139 | 9.20335 | 5.95365 | 7876.14 | 1.33437 | 1210.81 | 0 | 0.6395 | 0.4792524 | 44.4444 | 29.6296 | 14.8148 | 0 | 7.4074 | 3.7037 | 0 | 0 | 99.9999 | 21.61931 | 21.44615 | 9.70838
2013[Zn][ths]3[ASR]12 | 8.55686 | 0.63288 | 0.1011332596 | 0.0960344651 | 0.007843489 | 0.8199742413 | 0.7766852826 | 0.0630652192 | 2.888882 | 2.869704459 | 0.1200063937 | 0.7188409817 | 2.068908 | 1.399492 | 4.161927 | 2.278383 | 16.8784 | 2.254641 | 31.99044 | 1.637795 | 23.62118 | 4.664646 | 133.1419 | 8.55686 | 6.21371 | 7779.86 | 1.35088 | 1182.2 | 0 | 0.63288 | 0.4684946 | 44.4444 | 29.6296 | 14.8148 | 0 | 7.4074 | 3.7037 | 0 | 0 | 99.9999 | 21.42839 | 21.36908 | 9.878617
2013[Zn][ths]3[ASR]13 | 8.10683 | 0.6323 | 0.1081955596 | 0.1036962618 | 0.0078882538 | 0.8523343178 | 0.8044478821 | 0.0640032783 | 2.917638 | 2.875252 | 0.117269236 | 0.7441387582 | 2.065304 | 1.44489 | 4.136108 | 2.290031 | 17.25726 | 2.274946 | 32.93214 | 1.704101 | 24.93485 | 4.698454 | 136.2109 | 8.10683 | 6.17658 | 7754.9 | 1.35523 | 1154.91 | 0 | 0.6323 | 0.4665629 | 44.4444 | 29.6296 | 14.8148 | 0 | 7.4074 | 3.7037 | 0 | 0 | 99.9999 | 22.24748 | 22.08215 | 10.00292
2013[Zn][ths]3[ASR]3 | 8.08493 | 0.62726 | 0.1347270215 | 0.1269704287 | 0.0084236755 | 0.9230679233 | 0.8592364579 | 0.0616196208 | 2.728891 | 2.697232 | 0.1082381955 | 0.7883409018 | 1.805823 | 1.520606931 | 3.643818 | 2.338938 | 19.28287 | 2.269642 | 33.42088 | 1.84388 | 29.32166 | 4.098571 | 121.7796 | 8.08493 | 5.69316 | 7617.33 | 1.3797 | 1138.42 | 0 | 0.62726 | 0.4546351 | 44.4444 | 29.6296 | 14.8148 | 0 | 7.4074 | 3.7037 | 0 | 0 | 99.9999 | 22.90444 | 22.9769 | 10.31694
2013[Zn][ths]3[ASR]4 | 8.74552 | 0.64316 | 0.0957886977 | 0.0908250752 | 0.007755715 | 0.8010076738 | 0.7548492418 | 0.0628776074 | 2.972701 | 2.965446 | 0.1222557607 | 0.7052189761 | 2.171693699 | 1.369243 | 4.38229 | 2.285626 | 16.49614 | 2.246429 | 32.38101 | 1.611867 | 22.58723 | 4.878556 | 141.903 | 8.74552 | 5.87458 | 7940.69 | 1.32352 | 1211.67 | 0 | 0.64316 | 0.4859466 | 44.4444 | 29.6296 | 14.8148 | 0 | 7.4074 | 3.7037 | 0 | 0 | 99.9999 | 20.66469 | 20.70468 | 9.724656
2013[Zn][ths]3[ASR]5 | 8.63325 | 0.63332 | 0.1187521445 | 0.1118258943 | 0.0083367792 | 0.8853500482 | 0.8351727735 | 0.0638492392 | 2.827558945 | 2.766702 | 0.1166708531 | 0.7665979037 | 1.942209 | 1.489945 | 3.873738 | 2.297849 | 17.96443 | 2.288167 | 31.96606 | 1.761526 | 26.76601 | 4.444098 | 123.8281 | 8.63325 | 5.56003 | 7718.43 | 1.36163 | 1164.81 | 0 | 0.63332 | 0.465119 | 44.4444 | 29.6296 | 14.8148 | 0 | 7.4074 | 3.7037 | 0 | 0 | 99.9999 | 22.15915 | 22.09747 | 10.1652
2013[Zn][ths]3[ASR]6 | 10.31141 | 0.64704 | 0.0889862089 | 0.0838444051 | 0.0081147109 | 0.8183252322 | 0.7674212085 | 0.0669477965 | 3.190583865 | 3.113446 | 0.1400235874 | 0.7293390233 | 2.372259 | 1.412916 | 4.718283 | 2.288467 | 15.79088 | 2.288233 | 30.01413 | 1.669068 | 22.31118 | 5.42828 | 141.6152 | 10.31141 | 5.59349 | 16365.7 | 1.28435 | 1290.95 | 0 | 0.64704 | 0.5037879 | 44.4444 | 29.6296 | 14.8148 | 0 | 7.4074 | 3.7037 | 0 | 0 | 99.9999 | 19.55601 | 19.57265 | 9.544151
2013[Zn][ths]3[ASR]7 | 8.90498 | 0.6492 | 0.0786604697 | 0.0745719545 | 0.0075441795 | 0.6993793389 | 0.6580632666 | 0.0657253574 | 3.232086 | 3.163445 | 0.1445894666 | 0.6207188692 | 2.532706 | 1.20421 | 5.038088 | 2.254643 | 13.76884 | 2.279762 | 29.48823 | 1.3995 | 16.58057 | 5.773968 | 148.5643 | 8.90498 | 7.0924 | 8174.26 | 1.2857 | 1263.63 | 0 | 0.6492 | 0.5049389 | 44.4444 | 29.6296 | 14.8148 | 0 | 7.4074 | 3.7037 | 0 | 0 | 99.9999 | 20.14863 | 20.18955 | 9.341841
2013[Zn][ths]3[ASR]8 | 10.39698 | 0.66214 | 0.0849872232 | 0.0809978927 | 0.0077688811 | 0.779612027 | 0.7420620152 | 0.066456056 | 3.349989 | 3.250712 | 0.1485668372 | 0.6946248038 | 2.570377 | 1.355689 | 5.079027 | 2.249912 | 15.26496 | 2.299499 | 29.61945 | 1.562845 | 20.69454 | 5.910579 | 150.438 | 10.39698 | 6.23971 | 8322.85 | 1.26275 | 1265.74 | 0 | 0.66214 | 0.5243635 | 44.4444 | 29.6296 | 14.8148 | 0 | 7.4074 | 3.7037 | 0 | 0 | 99.9999 | 19.8571 | 19.84392 | 9.336163
2013[Zn][ths]3[ASR]9 | 8.63644 | 0.63566 | 0.1070395754 | 0.1019837901 | 0.0082612935 | 0.879802663 | 0.8392390128 | 0.0639440325 | 2.981225 | 2.942154 | 0.1111906131 | 0.7727630876 | 2.101422 | 1.510018 | 4.204337417 | 2.272931 | 17.92236 | 2.27822 | 35.51486 | 1.756437 | 27.06309 | 4.787502 | 149.3165 | 8.63644 | 5.66677 | 7730.41 | 1.35952 | 1171.79 | 0 | 0.63566 | 0.4675621 | 44.4444 | 29.6296 | 14.8148 | 0 | 7.4074 | 3.7037 | 0 | 0 | 99.9999 | 21.48602 | 21.33674 | 10.01371
2013[Zn][uni]3[ASR]3 | 10.22761 | 0.61652 | 0.0672707606 | 0.0695310458 | 0.0053614274 | 0.6541699185 | 0.6613729311 | 0.0483209328 | 3.162504381 | 3.303428 | 0.1237727998 | 0.5868991579 | 2.508334 | 1.178741 | 5.15039 | 2.150782 | 18.15008 | 2.153121 | 34.82689 | 1.262292 | 21.39424 | 5.400747 | 179.372 | 10.22761 | 10.11211 | 2755.23 | 1.01266 | 1061.12 | 0 | 0.61652 | 0.6088124 | 34.6154 | 42.3077 | 7.6923 | 7.6923 | 3.8462 | 3.8462 | 0 | 0 | 100.0001 | 20.1552 | 19.80062 | 8.284712
2013[Zn][uni]3[ASR]4 | 10.05903 | 0.6104 | 0.0660408833 | 0.0686824745 | 0.0051421213 | 0.6310086996 | 0.646711515 | 0.0475423627 | 3.105775 | 3.259687 | 0.1151837341 | 0.5649678163 | 2.474767 | 1.142997 | 5.087742 | 2.120771 | 17.91694 | 2.147285 | 36.84237 | 1.198167 | 20.479 | 5.31403 | 187.4445 | 10.05903 | 9.94007 | 2731.41 | 1.02149 | 1038.73 | 0 | 0.6104 | 0.5975585 | 34.6154 | 42.3077 | 7.6923 | 7.6923 | 3.8462 | 3.8462 | 0 | 0 | 100.0001 | 20.12924 | 19.80336 | 8.266247
2013[Zn][uni]3[ASR]7 | 10.31257 | 0.60804 | 0.0533625267 | 0.0535727165 | 0.0051482232 | 0.5239457875 | 0.5174426866 | 0.0470132039 | 2.685068 | 2.680018 | 0.1182498702 | 0.4705832608 | 2.161122 | 0.9344532309 | 4.323698 | 2.165874 | 14.76732 | 2.238942 | 30.24717 | 1.019224 | 13.79937 | 4.838627 | 130.7796 | 10.31257 | 10.20611 | 2773.44 | 1.1657 | 886.175 | 0 | 0.60804 | 0.5216093 | 34.6154 | 42.3077 | 7.6923 | 7.6923 | 3.8462 | 3.8462 | 0 | 0 | 100.0001 | 19.19933 | 18.88879 | 8.429075
2013[Zn][uni]3[ASR]8 | 9.89386 | 0.60892 | 0.0729903511 | 0.0765323095 | 0.0049911417 | 0.7052976706 | 0.7219005527 | 0.0455091544 | 3.09342 | 3.290963 | 0.1055061582 | 0.6323073195 | 2.388122 | 1.277676 | 4.957185 | 2.14448 | 20.90712 | 2.125142 | 40.3413 | 1.35597 | 26.71252 | 5.075099 | 199.9793 | 9.89386 | 9.77943 | 2704.29 | 1.03174 | 1037.89 | 0 | 0.60892 | 0.5901875 | 34.6154 | 42.3077 | 7.6923 | 7.6923 | 3.8462 | 3.8462 | 0 | 0 | 100.0001 | 20.66875 | 20.27289 | 8.308669
2013[Zn][uni]3[FSR]10 | 9.61883 | 0.5362 | 0.0314914005 | 0.0284856291 | 0.0054296862 | 0.3517422341 | 0.3201079537 | 0.0516354082 | 2.270785 | 2.155515 | 0.1337560352 | 0.3202508336 | 1.919043 | 0.6118731582 | 3.754449 | 2.207792 | 8.674283 | 2.314492 | 22.06156 | 0.7070471 | 5.307561 | 4.441608 | 82.82899 | 9.61883 | 9.49812 | 2816.98 | 1.11995 | 811.454 | 0 | 0.5362 | 0.4787714 | 35.2941 | 44.1176 | 5.8824 | 11.7647 | 0 | 2.9412 | 0 | 0 | 100 | 16.05468 | 16.16936 | 8.810953617
2013[Zn][uni]3[FSR]3 | 10.22761 | 0.61652 | 0.0675837401 | 0.0688003929 | 0.0053724478 | 0.6600215914 | 0.6845043956 | 0.0491788475 | 3.208266 | 3.295816 | 0.1207874548 | 0.5924378513 | 2.548245 | 1.208141854 | 5.159556 | 2.099067 | 18.22635 | 2.191052 | 35.89822 | 1.243567 | 22.02001 | 5.583337 | 185.2189 | 10.22761 | 10.11211 | 2755.23 | 1.01266 | 1061.12 | 0 | 0.61652 | 0.6088124 | 34.6154 | 42.3077 | 7.6923 | 7.6923 | 3.8462 | 3.8462 | 0 | 0 | 100.0001 | 20.19434 | 19.82504 | 8.307155
2013[Zn][uni]3[FSR]4 | 10.05903 | 0.6104 | 0.0663725975 | 0.0683672909 | 0.0053426927 | 0.6460246873 | 0.6628457674 | 0.046959675 | 3.097439 | 3.241467 | 0.1166045005 | 0.5796520898 | 2.451415 | 1.174131 | 5.030036 | 2.123668 | 18.58148 | 2.152235 | 36.24163 | 1.230988 | 21.81708 | 5.276019 | 182.2967 | 10.05903 | 9.94007 | 2731.41 | 1.02149 | 1038.73 | 0 | 0.6104 | 0.5975585 | 34.6154 | 42.3077 | 7.6923 | 7.6923 | 3.8462 | 3.8462 | 0 | 0 | 100.0001 | 20.12267 | 19.72904 | 8.266959
2013[Zn][uni]3[FSR]5 | 8.14408 | 0.55124 | 0.021930923 | 0.0198790738 | 0.003785519 | 0.2227683417 | 0.2022876415 | 0.0353903562 | 1.477357 | 1.402995 | 0.1232008419 | 0.2008374187 | 1.254589 | 0.3832459864 | 2.455295 | 2.186962 | 8.007002 | 2.258666 | 15.58621 | 0.4392238 | 3.068651 | 2.833697 | 38.26875 | 8.14408 | 8.04133 | 2716.47 | 1.10994 | 713.47 | 0 | 0.55124 | 0.4966395 | 35.4839 | 41.9355 | 6.4516 | 12.9032 | 0 | 3.2258 | 0 | 0 | 100 | 16.02218 | 16.16451 | 8.916717
2013[Zn][uni]3[FSR]7 | 10.31257 | 0.60804 | 0.0501906582 | 0.0499909303 | 0.0049618105 | 0.5028593919 | 0.4865385132 | 0.0468548527 | 2.64508 | 2.669928 | 0.122328485 | 0.4526687337 | 2.142221 | 0.8892163166 | 4.325611 | 2.199762 | 14.07749 | 2.210346 | 28.96577 | 0.9957636 | 12.51793 | 4.735049 | 125.2947 | 10.31257 | 10.20611 | 2773.44 | 1.1657 | 886.175 | 0 | 0.60804 | 0.5216093 | 34.6154 | 42.3077 | 7.6923 | 7.6923 | 3.8462 | 3.8462 | 0 | 0 | 100.0001 | 18.98041 | 18.70483 | 8.396764
2013[Zn][uni]3[FSR]8 | 9.89386 | 0.60892 | 0.0747921875 | 0.0785699826 | 0.0051432233 | 0.7056423242 | 0.7392324143 | 0.0459207551 | 3.11252 | 3.285779 | 0.1036985863 | 0.6308501367 | 2.406877 | 1.291513 | 4.953424 | 2.097041 | 20.97635 | 2.142674 | 41.13395 | 1.322919 | 27.09122 | 5.157154 | 203.7539 | 9.89386 | 9.77943 | 2704.29 | 1.03174 | 1037.89 | 0 | 0.60892 | 0.5901875 | 34.6154 | 42.3077 | 7.6923 | 7.6923 | 3.8462 | 3.8462 | 0 | 0 | 100.0001 | 20.75438 | 20.33245 | 8.321212
2013[Zn][uni]3[FSR]9 | 7.71851 | 0.489 | 0.0416696446 | 0.0385070169 | 0.0046364737 | 0.4032887381 | 0.3610947892 | 0.0383105565 | 1.61094 | 1.551261 | 0.0785115191 | 0.3616190935 | 1.20765132 | 0.6842068658 | 2.397818 | 2.35602 | 13.30153 | 2.30637 | 26.85127 | 0.8519819 | 9.100998 | 2.785291 | 64.38447 | 7.71851 | 7.60093 | 2742.63 | 1.20493 | 658.782 | 0 | 0.489 | 0.4058327 | 34.2105 | 47.3684 | 5.2632 | 10.5263 | 0 | 2.6316 | 0 | 0 | 100 | 18.9264 | 18.98476 | 9.992247344
2013[Zr][sqc]3[ASR]1 | 11.4181 | 0.74002 | 0.6455923408 | 0.653307477 | 0.0179652693 | 2.977053754 | 2.987891 | 0.12705548 | 8.46324 | 8.379752 | 0.3553727009 | 2.331461 | 5.486186 | 4.666045 | 10.87805 | 2.230041 | 31.29837 | 2.260707 | 31.59686 | 5.199254 | 146.0396 | 12.40266 | 343.7121 | 11.4181 | 8.43924 | 10763.8 | 0.695104 | 3095.35 | 0 | 0.74002 | 1.064618 | 50.5263 | 29.4737 | 4.2105 | 12.6316 | 0 | 3.1579 | 0 | 0 | 100 | 29.59837 | 27.86796 | 10.62399
2014[Al][nan]3[ASR]4 | 6.89803 | 0.57706 | 1.880091 | 1.658278 | 0.0390666773 | 4.690744 | 4.305658 | 0.0447099399 | 5.345027 | 5.264068 | 0.0421079515 | 2.810653 | 0.6542838434 | 5.458033379 | 1.612694 | 2.515895 | 134.1447 | 2.350418 | 167.9666 | 7.071307 | 732.1662 | 1.53784 | 270.8788 | 6.89803 | 6.73824 | 1295.43 | 1.06186 | 1352.79 | 0 | 0.57706 | 0.5434426 | 44.4444 | 22.2222 | 0 | 27.7778 | 0 | 5.5556 | 0 | 0 | 100 | 27.29378083 | 27.29692 | 14.27584
2014[Al][nan]3[ASR]5 | 6.97709 | 0.57456 | 1.650661 | 1.463661 | 0.0378114737 | 4.604408 | 4.284675 | 0.0418112041 | 5.225711 | 5.290656 | 0.0388537895 | 2.953747 | 0.6213035286 | 5.774761 | 1.627284721 | 2.48322 | 141.7337 | 2.287889 | 180.4435 | 7.334804 | 818.478 | 1.421473 | 293.6329 | 6.97709 | 6.8707 | 2586.69 | 1.06358 | 1337.05 | 0 | 0.57456 | 0.5402132 | 44.4444 | 22.2222 | 0 | 27.7778 | 0 | 5.5556 | 0 | 0 | 100 | 26.41737 | 26.60198 | 14.01869
2014[Al][nan]3[ASR]6 | 6.99894 | 0.57424 | 1.683403 | 1.46861 | 0.0395137668 | 4.619618 | 4.248714 | 0.0444461645 | 5.257005 | 5.303221 | 0.0407421311 | 2.936215 | 0.6373865665 | 5.716319 | 1.691894 | 2.510763 | 133.0198 | 2.295365 | 172.7978 | 7.372141 | 760.3837 | 1.463035 | 292.3555 | 6.99894 | 6.85859 | 1286.97 | 1.06885 | 1300.84 | 0 | 0.57424 | 0.5372503 | 44.4444 | 22.2222 | 0 | 27.7778 | 0 | 5.5556 | 0 | 0 | 100 | 26.12957 | 26.35266 | 14.12414
2014[Al][nan]3[ASR]7 | 6.96098 | 0.57398 | 1.616187 | 1.405422 | 0.0391868947 | 4.586141 | 4.238706 | 0.0458857525 | 5.255804 | 5.223626 | 0.0427003286 | 2.969954 | 0.6696632938 | 5.803239 | 1.654583 | 2.497553 | 128.2148 | 2.328671 | 163.612 | 7.417618 | 744.0609 | 1.559426 | 270.7096 | 6.96098 | 6.81538 | 1288.98 | 1.06718 | 1305.24 | 0 | 0.57398 | 0.5378474 | 44.4444 | 22.2222 | 0 | 27.7778 | 0 | 5.5556 | 0 | 0 | 100 | 25.95485 | 26.15993 | 14.11981
2014[Al][nan]3[ASR]8 | 6.99413 | 0.57522 | 1.739829 | 1.51796 | 0.0388779062 | 4.606394 | 4.286072 | 0.0437420181 | 5.266711 | 5.24714 | 0.0402503464 | 2.866565 | 0.6603171481 | 5.634676 | 1.62138526 | 2.482382 | 135.529 | 2.324207 | 174.141 | 7.115909 | 763.6618 | 1.534714 | 282.3496 | 6.99413 | 6.85174 | 1289.19 | 1.067 | 1299.94 | 0 | 0.57522 | 0.5391003 | 44.4444 | 22.2222 | 0 | 27.7778 | 0 | 5.5556 | 0 | 0 | 100 | 26.12663 | 26.36883 | 14.1468
2014[Cd][bbf]3[ASR]1 | 5.24244 | 0.46572 | 0.5076285126 | 0.4018051564 | 0.0129802686 | 1.040347 | 0.8561387661 | 0.027770556 | 1.45082 | 1.269291 | 0.0480211265 | 0.5327184185 | 0.4104725917 | 0.9870520282 | 0.8236247765 | 2.746295 | 45.52749 | 2.569813 | 37.76269 | 1.463002 | 44.938 | 1.054838 | 31.10229 | 5.24244 | 3.69297 | 4509.4 | 1.21845 | 334.336 | 0 | 0.46572 | 0.3822233 | 54.5455 | 36.3636 | 3.4091 | 4.5455 | 0 | 1.1364 | 0 | 0 | 100.0001 | 29.75577 | 30.36524 | 17.94757
2014[Cd][deh]3[FSR]1 | 9.47254 | 0.55852 | 0.0213082642 | 0.0197176155 | 0.0043141243 | 0.2317033453 | 0.2105214185 | 0.0414530132 | 1.861451 | 1.75527 | 0.1643070161 | 0.2103950811 | 1.629748 | 0.4011988841 | 3.174495912 | 2.145619 | 7.112065 | 2.262679 | 14.67464 | 0.4514277 | 2.853352 | 3.687596 | 46.5846 | 9.47254 | 5.83769 | 4439.75 | 1.1959 | 978.081 | 0 | 0.55852 | 0.467029 | 42.8571 | 37.1429 | 2.8571 | 14.2857 | 0 | 2.8571 | 0 | 0 | 99.9999 | 14.89294 | 14.97593 | 8.118694
2014[Cd][dia]3[ASR]2 | 5.91842 | 0.5607 | 0.5266182434 | 0.4634318121 | 0.0204390959 | 1.809479 | 1.634148 | 0.0475387591 | 2.437838 | 2.323386 | 0.0585247344 | 1.282861 | 0.6283584659 | 2.453578 | 1.317596 | 2.510645 | 48.29221 | 2.38812 | 54.23603 | 3.220809 | 118.4887 | 1.500595 | 71.46118 | 5.91842 | 5.02419 | 2808.35 | 1.15595 | 940.743 | 0 | 0.5607 | 0.4850556 | 43.9024 | 29.2683 | 14.6341 | 9.7561 | 0 | 2.439 | 0 | 0 | 99.9999 | 25.03425 | 25.09385 | 13.9733
2014[Cd][dia]3[ASR]4 | 6.17331 | 0.58266 | 0.5054958486 | 0.4484829648 | 0.0205501273 | 2.362149 | 2.127859 | 0.0688850483 | 3.723039 | 3.545535 | 0.0897960076 | 1.856653 | 1.36089 | 3.536029 | 2.778566 | 2.509022 | 43.45411 | 2.389628 | 53.9636 | 4.658384 | 153.655 | 3.252021 | 149.9414 | 6.17331 | 4.53778 | 2957.42 | 1.09324 | 1322.37 | 0 | 0.58266 | 0.5329662 | 46.5116 | 32.5581 | 9.3023 | 9.3023 | 0 | 2.3256 | 0 | 0 | 99.9999 | 24.89913 | 25.07465 | 13.27051
2014[Cd][dia]3[ASR]7 | 10.81376 | 0.66394 | 0.2912256978 | 0.254290827 | 0.0166046694 | 1.650178 | 1.480357077 | 0.1054876684 | 5.120387 | 4.812439 | 0.2291215628 | 1.358953 | 3.470209 | 2.585019 | 6.802291018 | 2.42799 | 19.78453 | 2.369816 | 28.90118 | 3.299524 | 51.14337 | 8.223755 | 196.5943 | 10.81376 | 5.37633 | 9496.19 | 0.944323 | 1829.79 | 0 | 0.66394 | 0.7030857 | 52.3364 | 26.1682 | 3.7383 | 14.9533 | 0 | 2.8037 | 0 | 0 | 99.9999 | 25.3136 | 25.61334 | 12.26362
2014[Cd][dia]3[ASR]8 | 5.09744 | 0.5671 | 0.4200363004 | 0.3824310975 | 0.0138593996 | 1.922003 | 1.756497 | 0.0681139126 | 3.181077 | 3.035785 | 0.1444107405 | 1.501966965 | 1.259073718 | 2.876033 | 2.538362 | 2.45788 | 36.00341 | 2.33398 | 28.69991 | 3.691654 | 103.547 | 2.938653 | 72.85074 | 5.09744 | 4.00589 | 3962.16 | 1.07778 | 916.248 | 21.1476 | 0.5671 | 0.5261742 | 47.4576 | 30.5085 | 13.5593 | 6.7797 | 0 | 1.6949 | 0 | 0 | 100 | 29.52079 | 29.66987 | 15.31186
2014[Cd][etb]3[ASR]1 | 11.88579 | 0.72196 | 0.0820230894 | 0.0805275224 | 0.0098666748 | 0.7802859113 | 0.7698391341 | 0.0945313665 | 6.075024 | 5.8813 | 0.440651258 | 0.6982628219 | 5.294739 | 1.387574 | 10.4062 | 2.10635 | 10.932 | 2.242197 | 18.08887 | 1.470786 | 15.16896 | 11.87184 | 188.2364 | 11.88579 | 6.24021 | 8310 | 0.709616 | 2758.32 | 0 | 0.72196 | 1.017395 | 46.2963 | 31.4815 | 12.963 | 7.4074 | 0 | 1.8519 | 0 | 0 | 100.0001 | 19.48897 | 19.38489 | 8.17328
2014[Cd][nan]3[ASR]11 | 4.95048 | 0.38244 | 0.1165435058 | 0.0920303717 | 0.007934694 | 0.4990106337 | 0.4142786412 | 0.0261155966 | 0.8830690448 | 0.7519612426 | 0.0363610513 | 0.3824671279 | 0.3840584111 | 0.7047153974 | 0.7217410125 | 2.6439 | 23.31402 | 2.613772 | 29.97769 | 1.011205 | 16.42975 | 1.003841 | 21.63613 | 4.95048 | 4.59357 | 2188.06 | 1.61734 | 255.391 | 0 | 0.38244 | 0.2364623 | 47.9167 | 33.3333 | 0 | 16.6667 | 0 | 2.0833 | 0 | 0 | 100 | 24.42511 | 25.03105 | 15.67251
2014[Cd][nan]3[ASR]12 | 4.89061 | 0.35776 | 0.5682207168 | 0.4340392661 | 0.0076586397 | 0.7152012792 | 0.5648193806 | 0.0102075338 | 0.8512494227 | 0.7361096877 | 0.0137114362 | 0.1469805624 | 0.1360481435 | 0.2777606769 | 0.3073384506 | 2.90213 | 83.59973 | 2.648963 | 77.17933 | 0.4265567 | 23.22072 | 0.3603865 | 23.72017 | 4.89061 | 4.05163 | 1657.44 | 1.7261 | 194.117 | 0 | 0.35776 | 0.2072649 | 51.3514 | 32.4324 | 2.7027 | 10.8108 | 0 | 2.7027 | 0 | 0 | 100 | 34.03621 | 34.77125 | 20.30425
2014[Cd][nan]3[ASR]8 | 9.51377 | 0.59134 | 0.2804522934 | 0.2365108265 | 0.0160412607 | 1.301663 | 1.105088 | 0.0840784936 | 3.446326 | 3.175075 | 0.1739597883 | 1.02121 | 2.144664 | 1.889788 | 4.21465 | 2.554068 | 19.08337 | 2.401118 | 25.37522 | 2.60824 | 36.06351 | 5.14959 | 106.9477 | 9.51377 | 4.6893 | 10628.3 | 0.958816 | 1461.92 | 0 | 0.59134 | 0.6167398 | 53.1646 | 35.443 | 3.7975 | 6.3291 | 0 | 1.2658 | 0 | 0 | 100 | 24.44772 | 24.98458 | 13.29255
2014[Cd][nan]3[ASR]9 | 7.53691 | 0.57284 | 0.1625178875 | 0.1499679215 | 0.0111977811 | 1.464424 | 1.352587 | 0.0771528437 | 3.559338 | 3.472899 | 0.0975325641 | 1.301906 | 2.094913376 | 2.504525 | 4.215226 | 2.389938 | 24.34139 | 2.326083 | 48.06762 | 3.111476 | 60.96363 | 4.872943 | 202.6159 | 7.53691 | 6.70518 | 8121.7 | 1.04834 | 1158.01 | 0 | 0.57284 | 0.5464258 | 52.459 | 32.7869 | 3.2787 | 9.8361 | 0 | 1.6393 | 0 | 0 | 100 | 22.37207 | 22.53201 | 11.48601
2014[Cd][nan]3[FSR]7 | 9.51377 | 0.59134 | 0.2849297243 | 0.2382661315 | 0.015574145 | 1.293727 | 1.115199 | 0.0841782961 | 3.448848 | 3.165592 | 0.1739679354 | 1.008798 | 2.15512 | 1.885730384 | 4.205513373 | 2.516887 | 19.07797 | 2.409692 | 25.34735 | 2.539029 | 35.9759 | 5.193177 | 106.5986 | 9.51377 | 4.6893 | 10628.3 | 0.958816 | 1461.92 | 0 | 0.59134 | 0.6167398 | 53.1646 | 35.443 | 3.7975 | 6.3291 | 0 | 1.2658 | 0 | 0 | 100 | 24.50788 | 25.02665 | 13.30677
2014[Cd][pcu]3[ASR]1 | 6.43551 | 0.54716 | 0.3321355431 | 0.2972432864 | 0.0165718688 | 2.011377 | 1.877486 | 0.0559222258 | 3.038186 | 2.989462 | 0.0647068952 | 1.679241 | 1.026809 | 3.259484227 | 2.138784 | 2.427429 | 46.36038 | 2.321122 | 62.10206 | 4.076239 | 151.1109 | 2.383349 | 132.8229 | 6.43551 | 5.54818 | 2727.64 | 1.21213 | 961.284 | 0 | 0.54716 | 0.4514037 | 48.8372 | 30.2326 | 9.3023 | 9.3023 | 0 | 2.3256 | 0 | 0 | 100 | 23.97281 | 24.06442 | 12.92063
2014[Cd][pts]3[ASR]1 | 4.97341 | 0.43022 | 0.2273839975 | 0.2105732248 | 0.0062351481 | 0.6511605024 | 0.5967850174 | 0.0144172196 | 0.8287150699 | 0.8050966832 | 0.0160457608 | 0.4237765049 | 0.1775545675 | 0.8099882975 | 0.3858662333 | 2.485879 | 57.70625 | 2.354851 | 67.88135 | 1.053457 | 46.74139 | 0.4181146 | 26.19312 | 4.97341 | 3.65389 | 4925.49 | 1.54737 | 179.956 | 0 | 0.43022 | 0.278033 | 39.2157 | 41.1765 | 7.8431 | 7.8431 | 1.9608 | 1.9608 | 0 | 0 | 100 | 31.82185 | 31.61693 | 16.59234
2014[Cd][pts]3[FSR]1 | 4.97341 | 0.43022 | 0.2282369225 | 0.2096476761 | 0.006202064 | 0.6404070467 | 0.5895101404 | 0.0150363194 | 0.8295720058 | 0.7955324076 | 0.0158750998 | 0.4121701242 | 0.1891649591 | 0.7920325885 | 0.3951872263 | 2.471742 | 54.53095 | 2.385568 | 68.24543 | 1.018778 | 43.19029 | 0.4512659 | 26.96972 | 4.97341 | 3.65389 | 4925.49 | 1.54737 | 179.956 | 0 | 0.43022 | 0.278033 | 39.2157 | 41.1765 | 7.8431 | 7.8431 | 1.9608 | 1.9608 | 0 | 0 | 100 | 31.8454 | 31.55305 | 16.60513
2014[Cd][pyr]3[ASR]1 | 8.51649 | 0.66468 | 0.3980877877 | 0.3533000399 | 0.0219354495 | 3.23888 | 2.877923 | 0.1422545814 | 6.09132346 | 5.605592 | 0.186699887 | 2.840792 | 2.852443 | 5.365416 | 5.580112 | 2.502299 | 28.666 | 2.453793 | 41.76727 | 7.108511 | 153.805 | 6.999306 | 233.066 | 8.51649 | 4.04507 | 5398.06 | 0.818285 | 2317.98 | 0 | 0.66468 | 0.8122842 | 44.7761 | 35.8209 | 17.9104 | 0 | 0 | 1.4925 | 0 | 0 | 99.9999 | 23.36682 | 23.76732 | 12.0617
2014[Cd][rtl]3[ASR]2 | 6.15189 | 0.51012 | 0.3639819603 | 0.2987573387 | 0.0173030897 | 1.443757 | 1.251683 | 0.0547639458 | 2.173829 | 1.963598 | 0.0664991661 | 1.079775418 | 0.7300712838 | 2.032701 | 1.441986 | 2.578572 | 32.81283 | 2.498534 | 41.47848 | 2.784279 | 66.69868 | 1.824108 | 59.81141 | 6.15189 | 4.73456 | 6849.95 | 1.21563 | 843.45 | 0 | 0.51012 | 0.4196343 | 46.5517 | 36.2069 | 12.069 | 0 | 3.4483 | 1.7241 | 0 | 0 | 100 | 25.64912 | 26.27526 | 14.89277
2014[Cd][svg]3[ASR]1 | 7.98934 | 0.46566 | 0.1200201085 | 0.1034731358 | 0.0094251753 | 1.157968 | 1.013240516 | 0.0453068868 | 1.868512 | 1.735913 | 0.0444695467 | 1.037947 | 0.7105445422 | 1.947714786 | 1.433217 | 2.552483 | 31.94817 | 2.448834 | 54.03586 | 2.649343 | 62.22592 | 1.740005 | 77.44512 | 7.98934 | 7.37951 | 2562.44 | 1.64643 | 538.498 | 0 | 0.46566 | 0.2828301 | 39.1304 | 30.4348 | 13.0435 | 13.0435 | 0 | 4.3478 | 0 | 0 | 100 | 20.79767 | 21.14561 | 12.0537
2014[Cd][svg]3[ASR]2 | 7.93272 | 0.46078 | 0.1190759292 | 0.1024996558 | 0.0094164288 | 1.133917 | 0.9905880566 | 0.043874258 | 1.831633 | 1.702405828 | 0.0432159965 | 1.014840935 | 0.6977158234 | 1.902929 | 1.409534 | 2.557663 | 32.28172 | 2.448302 | 54.51744 | 2.595621 | 61.42984 | 1.708219 | 76.84417 | 7.93272 | 7.29381 | 2543.65 | 1.6586 | 513.898 | 0 | 0.46078 | 0.2778126 | 39.1304 | 30.4348 | 13.0435 | 13.0435 | 0 | 4.3478 | 0 | 0 | 100 | 20.77852 | 21.1464371 | 12.10648
2014[Cd][ttt]3[ASR]1 | 9.5424 | 0.6194 | 0.1776585025 | 0.151090876 | 0.0195011881 | 1.330387 | 1.143452 | 0.1261969627 | 3.760509 | 3.409402 | 0.2351176907 | 1.152729 | 2.430121 | 2.14509 | 4.696071 | 2.444957 | 13.06867 | 2.407593 | 20.32999 | 2.818372 | 28.03347 | 5.850744 | 95.47106 | 9.5424 | 4.85786 | 4094.91 | 0.929325 | 1674.6 | 28.9651 | 0.6194 | 0.6665053 | 46.5517 | 37.931 | 12.069 | 1.7241 | 0 | 1.7241 | 0 | 0 | 99.9999 | 21.61671 | 22.27425 | 14.06402
2014[Cd][ttt]3[ASR]2 | 9.79583 | 0.63378 | 0.1830946905 | 0.1517296432 | 0.0191351393 | 1.236561 | 1.067786 | 0.1249152215 | 4.161574 | 3.818181 | 0.2448316524 | 1.053466 | 2.925012 | 1.969523 | 5.675408 | 2.419139 | 12.29819 | 2.389935 | 21.72855 | 2.548482 | 24.22157 | 6.99059 | 123.3184 | 9.79583 | 5.23389 | 4245.65 | 0.89633 | 1770.77 | 30.3692 | 0.63378 | 0.7070833 | 46.5517 | 37.931 | 12.069 | 1.7241 | 0 | 1.7241 | 0 | 0 | 99.9999 | 23.84831 | 24.84064 | 14.38406
2014[Ce][fit]3[ASR]1 | 4.86414 | 0.44988 | 0.5337637345 | 0.4265921545 | 0.0168500458 | 1.294397 | 1.066117 | 0.0372207608 | 1.745666 | 1.587122 | 0.0390814993 | 0.7606334924 | 0.4512690318 | 1.400159 | 0.9722738333 | 2.737384 | 42.27953 | 2.504742 | 56.85194 | 2.082146 | 59.19806 | 1.130313 | 55.27565 | 4.86414 | 4.41815 | 1673.27 | 1.38069 | 437.387 | 0 | 0.44988 | 0.3258371 | 54.8387 | 30.6452 | 0 | 12.9032 | 0 | 1.6129 | 0 | 0 | 100 | 28.93662 | 29.57378 | 17.39855
2014[Ce][fit]3[ASR]2 | 4.56431 | 0.42712 | 0.4520060948 | 0.3613180816 | 0.0146795675 | 1.1102 | 0.9033745974 | 0.0380533015 | 1.443885 | 1.228620518 | 0.0530570036 | 0.6581939863 | 0.3336851286 | 1.200251 | 0.6589310492 | 2.751636 | 35.27639 | 2.628637 | 33.58031 | 1.81111 | 42.34051 | 0.8771372 | 22.12711 | 4.56431 | 4.15493 | 1611.72 | 1.43341 | 200.284 | 120.359 | 0.42712 | 0.2979748 | 54.8387 | 30.6452 | 0 | 12.9032 | 0 | 1.6129 | 0 | 0 | 100 | 30.04113 | 30.67434 | 18.07216
2014[Ce][fit]3[FSR]1 | 4.86414 | 0.44988 | 0.528521222 | 0.423581348 | 0.0168074526 | 1.282608 | 1.063771 | 0.0377398509 | 1.737648 | 1.569783 | 0.0407765284 | 0.7540866688 | 0.4550404215 | 1.394277 | 0.9610515034 | 2.716951 | 41.44831 | 2.517457 | 54.0741 | 2.048816 | 57.79041 | 1.145545 | 51.96799 | 4.86414 | 4.41815 | 1673.27 | 1.38069 | 437.387 | 0 | 0.44988 | 0.3258371 | 54.8387 | 30.6452 | 0 | 12.9032 | 0 | 1.6129 | 0 | 0 | 100 | 28.88846 | 29.50047 | 17.4005
2014[Ce][fit]3[FSR]2 | 4.56431 | 0.42712 | 0.4516307423 | 0.3604688798 | 0.0144861234 | 1.109212 | 0.9011325272 | 0.0371888168 | 1.446141 | 1.230387421 | 0.0513460026 | 0.657581071 | 0.3369294421 | 1.198245 | 0.6661843359 | 2.758288 | 36.03851 | 2.63263 | 34.75154 | 1.813798 | 43.18295 | 0.8870105 | 23.15093 | 4.56431 | 4.15493 | 1611.72 | 1.43341 | 200.284 | 120.359 | 0.42712 | 0.2979748 | 54.8387 | 30.6452 | 0 | 12.9032 | 0 | 1.6129 | 0 | 0 | 100 | 30.01598 | 30.68008 | 18.06365
2014[Co][bcg]3[ASR]1 | 7.19013 | 0.64028 | 0.2040288138 | 0.1886167012 | 0.013386055 | 1.46521 | 1.345925 | 0.0972386179 | 4.542537 | 4.318171 | 0.2180431127 | 1.261180702 | 3.077327831 | 2.418489 | 6.049573 | 2.368977 | 19.2731 | 2.336586 | 27.09161 | 2.987709 | 46.61178 | 7.190441 | 163.8927 | 7.19013 | 5.43034 | 2949.18 | 0.93834 | 2075.1 | 0 | 0.64028 | 0.6823539 | 47.7612 | 23.8806 | 0 | 23.8806 | 0 | 4.4776 | 0 | 0 | 100 | 22.86271 | 23.05443 | 11.57055
2014[Co][bcg]3[FSR]1 | 7.19013 | 0.64028 | 0.2062748857 | 0.1901960631 | 0.0133023459 | 1.484849 | 1.349455209 | 0.0980103133 | 4.549841 | 4.319436 | 0.2178831067 | 1.278574 | 3.064992372 | 2.437833 | 6.034973 | 2.393595 | 19.27895 | 2.339773 | 27.13772 | 3.060388 | 46.99886 | 7.171386 | 163.7754 | 7.19013 | 5.43034 | 2949.18 | 0.93834 | 2075.1 | 0 | 0.64028 | 0.6823539 | 47.7612 | 23.8806 | 0 | 23.8806 | 0 | 4.4776 | 0 | 0 | 100 | 22.86157 | 23.05084 | 11.57221
2014[Co][dia]3[ASR]2 | 5.2178 | 0.50776 | 1.080187 | 0.864613985 | 0.0331711389 | 2.23628 | 1.876119 | 0.0535941379 | 2.688236 | 2.307584 | 0.0626786522 | 1.156093 | 0.4519560517 | 2.167599 | 0.8834206296 | 2.704022 | 51.15484 | 2.646353 | 53.13686 | 3.126101 | 110.8832 | 1.196035 | 46.9422 | 5.2178 | 4.72077 | 2071.82 | 1.1388 | 808.957 | 0 | 0.50776 | 0.4458728 | 45.7143 | 34.2857 | 5.7143 | 11.4286 | 0 | 2.8571 | 0 | 0 | 100 | 27.7464 | 28.31142 | 16.96848
2014[Co][dia]3[ASR]4 | 9.1373 | 0.59134 | 0.2629450864 | 0.2295176147 | 0.0204980547 | 2.514014 | 2.213805 | 0.1185930839 | 4.704442 | 4.34768 | 0.1344931105 | 2.251069 | 2.190428 | 4.235356 | 4.324303 | 2.515022 | 26.57726 | 2.449042 | 44.87031 | 5.661486 | 112.5642 | 5.36445 | 194.0328 | 9.1373 | 5.98664 | 6533.46 | 0.92582 | 1472.5 | 0 | 0.59134 | 0.6387203 | 51.0638 | 34.0426 | 4.2553 | 8.5106 | 0 | 2.1277 | 0 | 0 | 100 | 21.42298 | 21.74892 | 11.72178
2014[Co][dia]3[FSR]2 | 5.2178 | 0.50776 | 1.076232592 | 0.8672936034 | 0.0334005226 | 2.234693 | 1.86672 | 0.0540046712 | 2.663448 | 2.353878 | 0.0612789293 | 1.15846 | 0.4287550585 | 2.157887 | 0.9159133586 | 2.714748 | 50.63035 | 2.573212 | 54.58457 | 3.144927 | 109.2546 | 1.103278 | 49.99474 | 5.2178 | 4.72077 | 2071.82 | 1.1388 | 808.957 | 0 | 0.50776 | 0.4458728 | 45.7143 | 34.2857 | 5.7143 | 11.4286 | 0 | 2.8571 | 0 | 0 | 100 | 27.72526 | 28.29699 | 16.96577
2014[Co][dia]3[FSR]4 | 9.1373 | 0.59134 | 0.2638520215 | 0.2309857921 | 0.0205077138 | 2.52693 | 2.223515 | 0.1191695614 | 4.713162 | 4.338758 | 0.1346406613 | 2.263078 | 2.186232 | 4.255607 | 4.301476 | 2.516843 | 26.57527 | 2.458394 | 44.82014 | 5.695811 | 113.0939 | 5.374621 | 192.7928 | 9.1373 | 5.98664 | 6533.46 | 0.92582 | 1472.5 | 0 | 0.59134 | 0.6387203 | 51.0638 | 34.0426 | 4.2553 | 8.5106 | 0 | 2.1277 | 0 | 0 | 100 | 21.4766 | 21.78692 | 11.73838
2014[Co][etb]3[ASR]1 | 7.61402 | 0.52054 | 0.2140183593 | 0.1771991956 | 0.0151151586 | 1.083965 | 0.9114354767 | 0.0712510833 | 2.337608 | 2.068544 | 0.1232183964 | 0.869946732 | 1.253643 | 1.604183 | 2.410751 | 2.573813 | 18.67013 | 2.488599 | 23.83925 | 2.239081 | 29.95031 | 3.119814 | 57.4705 | 7.61402 | 3.96171 | 1701.86 | 1.31765 | 805.885 | 0 | 0.52054 | 0.3950518 | 31.5789 | 31.5789 | 21.0526 | 10.5263 | 0 | 5.2632 | 0 | 0 | 99.9999 | 23.19495 | 23.75707 | 13.67026
2014[Co][etb]3[FSR]1 | 7.61402 | 0.52054 | 0.21906284 | 0.1795998492 | 0.0148805174 | 1.095037867 | 0.924696754 | 0.0713744951 | 2.320204 | 2.062631171 | 0.1227549168 | 0.875975027 | 1.225166 | 1.621072 | 2.3631 | 2.565166 | 18.86514 | 2.477278 | 23.80263 | 2.247022 | 30.58175 | 3.035077 | 56.24801 | 7.61402 | 3.96171 | 1701.86 | 1.31765 | 805.885 | 0 | 0.52054 | 0.3950518 | 31.5789 | 31.5789 | 21.0526 | 10.5263 | 0 | 5.2632 | 0 | 0 | 99.9999 | 23.32341 | 23.86735 | 13.67338
2014[Co][fsc]3[ASR]1 | 6.95809 | 0.50894 | 0.3762791473 | 0.3152137859 | 0.0182142208 | 1.618268 | 1.392002 | 0.058544431 | 2.568472 | 2.346585 | 0.0776790459 | 1.241989 | 0.9502033779 | 2.318777 | 1.904787 | 2.603129 | 34.27904 | 2.472132 | 42.18261 | 3.233059 | 79.48546 | 2.349028 | 80.34887 | 6.95809 | 4.53426 | 10051.6 | 1.13212 | 807.982 | 0 | 0.50894 | 0.449546 | 52.2727 | 34.0909 | 2.2727 | 9.0909 | 0 | 2.2727 | 0 | 0 | 99.9999 | 24.8181 | 25.34754 | 14.51007
2014[Co][hex]3[ASR]1 | 6.83089 | 0.57468 | 0.3338926942 | 0.2823437336 | 0.0196584699 | 1.73188 | 1.501660517 | 0.0813417411 | 3.225746 | 2.985453938 | 0.1084153142 | 1.397988 | 1.493866 | 2.617305 | 2.977659 | 2.552779 | 26.50169 | 2.432792 | 38.19387 | 3.568753 | 69.363 | 3.634266 | 113.7283 | 6.83089 | 5.91201 | 3982.17 | 1.07301 | 1301.5 | 11.2962 | 0.57468 | 0.5355775 | 47.3214 | 35.7143 | 3.5714 | 10.7143 | 0 | 2.6786 | 0 | 0 | 100 | 24.71428 | 25.27087 | 13.85552
2014[Co][hms]3[ASR]1 | 6.83882 | 0.5735 | 1.180705599 | 0.9622015753 | 0.022331441 | 2.184429 | 1.853073 | 0.039531606 | 2.652372 | 2.341139 | 0.0483910053 | 1.003724 | 0.4679425312 | 1.894595 | 0.9560093501 | 2.693115 | 68.08901 | 2.589993 | 68.79393 | 2.703144 | 129.0011 | 1.211968 | 65.76764 | 6.83882 | 6.00167 | 3971.39 | 1.07592 | 1347.5 | 1.63977 | 0.5735 | 0.5330322 | 50 | 33.871 | 8.0645 | 6.4516 | 0 | 1.6129 | 0 | 0 | 100 | 31.43977 | 32.01871 | 18.29292
2014[Co][nan]2[FSR]1 | 6.85488 | 0.5797 | 0.1870308363 | 0.1625217422 | 0.0100041466 | 0.77169379 | 0.6813742677 | 0.0330504994 | 1.210064 | 1.165062 | 0.0459983843 | 0.5846629537 | 0.4383705661 | 1.103515 | 0.9220579688 | 2.520376 | 29.31006 | 2.331415 | 34.42333 | 1.47357 | 32.3441 | 1.022024 | 31.7403 | 6.85488 | 5.9701 | 3967.47 | 1.07699 | 1317.62 | 2.73296 | 0.5797 | 0.5382594 | 46.1538 | 38.4615 | 9.2308 | 1.5385 | 0 | 1.5385 | 3.0769 | 0 | 100 | 24.97844 | 25.25003 | 14.75645
2014[Co][nan]3[ASR]13 | 6.80389 | 0.5895 | 0.0138968872 | 0.0118223631 | 0.0016589155 | 0.1055962466 | 0.090429857 | 0.0123458814 | 0.3446251308 | 0.3061952175 | 0.0372526815 | 0.0916993594 | 0.2390288842 | 0.1703068533 | 0.4547942447 | 2.397368 | 10.58524 | 2.341331 | 11.64695 | 0.2198371 | 1.802738 | 0.5596458 | 5.296967 | 6.80389 | 5.83468 | 4713.52 | 1.01234 | 1481.43 | 7.66818 | 0.5895 | 0.5823142 | 54.321 | 37.037 | 7.4074 | 0 | 0 | 1.2346 | 0 | 0 | 100 | 18.97761 | 19.4531 | 11.88686
2014[Co][nan]3[ASR]16 | 6.78379 | 0.56944 | 0.0526725343 | 0.0478330668 | 0.006851433 | 0.4844703601 | 0.439812325 | 0.0608862839 | 2.766324 | 2.583722 | 0.1670663506 | 0.4317978258 | 2.281853 | 0.823777084 | 4.425763 | 2.257707 | 10.12032 | 2.346511 | 21.34899 | 0.974873 | 8.336885 | 5.354394 | 94.48557 | 6.78379 | 5.65976 | 3902.39 | 1.09495 | 1313.16 | 1.09318 | 0.56944 | 0.5200603 | 43.4783 | 34.7826 | 2.8986 | 14.4928 | 0 | 4.3478 | 0 | 0 | 100.0001 | 18.36378 | 18.66324 | 9.384479
2014[Co][nan]3[ASR]17 | 6.81602 | 0.57756 | 0.0499367802 | 0.0442613878 | 0.0068162167 | 0.456689296 | 0.4079582123 | 0.0598835447 | 2.737366 | 2.56248 | 0.1721680872 | 0.4067525158 | 2.280676 | 0.7704493403 | 4.435199 | 2.277711 | 9.625878 | 2.335652 | 20.52198 | 0.9264647 | 7.416251 | 5.326866 | 91.01908 | 6.81602 | 5.85966 | 3990.54 | 1.07076 | 1331.39 | 16.9443 | 0.57756 | 0.5393926 | 43.4783 | 34.7826 | 2.8986 | 14.4928 | 0 | 4.3478 | 0 | 0 | 100.0001 | 18.00822 | 18.28014 | 9.32234
2014[Co][nan]3[ASR]18 | 6.83089 | 0.57468 | 0.0548911642 | 0.0491944566 | 0.0069672762 | 0.5006402239 | 0.4472225859 | 0.0608047302 | 2.796307 | 2.600458476 | 0.1704276582 | 0.4457490597 | 2.295667 | 0.843777189 | 4.448902 | 2.299405 | 10.39242 | 2.35474 | 21.11068 | 1.024958 | 8.76889 | 5.405697 | 93.91935 | 6.83089 | 5.91201 | 3982.17 | 1.07301 | 1301.5 | 11.2962 | 0.57468 | 0.5355775 | 43.4783 | 34.7826 | 2.8986 | 14.4928 | 0 | 4.3478 | 0 | 0 | 100.0001 | 18.57269 | 18.80942 | 9.36704
2014[Co][nan]3[ASR]19 | 6.83882 | 0.5735 | 0.0466774146 | 0.0413838416 | 0.0065289254 | 0.4418752616 | 0.3949374314 | 0.0594980184 | 2.655278 | 2.485907 | 0.1708382067 | 0.395197847 | 2.213403 | 0.7487514368 | 4.304373 | 2.268842 | 9.376365 | 2.332045 | 20.06259 | 0.8966415 | 7.020567 | 5.161755 | 86.35687 | 6.83882 | 6.00167 | 3971.39 | 1.07592 | 1347.5 | 1.63977 | 0.5735 | 0.5330322 | 43.4783 | 34.7826 | 2.8986 | 14.4928 | 0 | 4.3478 | 0 | 0 | 100.0001 | 17.68765 | 18.05366 | 9.336342
2014[Co][nan]3[ASR]20 | 6.85488 | 0.5797 | 0.0511999349 | 0.0459721609 | 0.0067439305 | 0.4736088973 | 0.4254523961 | 0.0602468292 | 2.727946 | 2.550125 | 0.1661275569 | 0.4224089624 | 2.254337 | 0.8018891976 | 4.37901 | 2.275251 | 9.948643 | 2.343379 | 21.1808 | 0.9610862 | 7.977709 | 5.282766 | 92.75093 | 6.85488 | 5.9701 | 3967.47 | 1.07699 | 1317.62 | 2.73296 | 0.5797 | 0.5382594 | 43.4783 | 34.7826 | 2.8986 | 14.4928 | 0 | 4.3478 | 0 | 0 | 100.0001 | 18.35969 | 18.57109 | 9.399239
2014[Co][nan]3[ASR]29 | 6.80389 | 0.5895 | 1.05876 | 1.044587607 | 0.0152283596 | 2.542023 | 2.494448 | 0.0328132219 | 3.294037 | 3.338356 | 0.0381434067 | 1.483263 | 0.7520135472 | 2.933123 | 1.595921 | 2.346963 | 102.3261 | 2.276348 | 115.9203 | 3.481163 | 300.135 | 1.711844 | 184.9997 | 6.80389 | 5.83468 | 4713.52 | 1.01234 | 1481.43 | 7.66818 | 0.5895 | 0.5823142 | 44.7059 | 28.2353 | 14.1176 | 9.4118 | 0 | 3.5294 | 0 | 0 | 100 | 33.05495 | 32.97031 | 15.84019
2014[Co][nan]3[ASR]30 | 4.68858 | 0.57938 | 0.4999465657 | 0.4544245805 | 0.0172720476 | 1.939955 | 1.774653 | 0.0727140021 | 3.100497 | 2.927534 | 0.1237223162 | 1.440008 | 1.160542219 | 2.760237 | 2.313423 | 2.450277 | 34.05679 | 2.370988 | 32.4815 | 3.528418 | 94.00479 | 2.751632 | 75.14345 | 4.68858 | 3.88753 | 2458.32 | 1.1029 | 782.276 | 0 | 0.57938 | 0.5253241 | 49.5726 | 32.4786 | 8.547 | 6.8376 | 0 | 2.5641 | 0 | 0 | 99.9999 | 28.86895 | 28.8224 | 14.4675
2014[Co][nan]3[ASR]31 | 6.53092 | 0.53858 | 0.5481015799 | 0.4782730883 | 0.0205739966 | 2.183996 | 1.950405 | 0.0882868719 | 3.612232 | 3.352292 | 0.1343753948 | 1.635895 | 1.428236 | 3.108026 | 2.830123 | 2.499639 | 31.21945 | 2.417363 | 34.55258 | 4.089146 | 97.03086 | 3.452565 | 97.78804 | 6.53092 | 4.30379 | 2402.41 | 1.22706 | 515.232 | 226.803 | 0.53858 | 0.438919 | 51.7007 | 34.0136 | 6.8027 | 5.4422 | 0 | 2.0408 | 0 | 0 | 100 | 28.43322 | 28.64192 | 14.69717
2014[Co][nan]3[ASR]32 | 4.30514 | 0.40856 | 0.2096720912 | 0.1689066105 | 0.005774451 | 0.5699875728 | 0.4717562433 | 0.0182707339 | 0.8020642462 | 0.6888241138 | 0.0307905381 | 0.3603154816 | 0.2320766734 | 0.6631651144 | 0.4491445439 | 2.714077 | 38.01138 | 2.600674 | 32.28023 | 0.977924 | 25.20782 | 0.6035558 | 14.49849 | 4.30514 | 3.72097 | 6184.61 | 1.43263 | 33.2762 | 33.0417 | 0.40856 | 0.2851818 | 44.0367 | 36.6972 | 3.6697 | 11.9266 | 0 | 1.8349 | 1.8349 | 0 | 100 | 30.17392 | 30.8706 | 18.11772213
2014[Co][nan]3[ASR]35 | 4.30514 | 0.40856 | 0.1466319718 | 0.1314669384 | 0.0164158139 | 1.369666 | 1.235118 | 0.1451569435 | 6.655885 | 6.234547 | 0.338899471 | 1.223033655 | 5.28622 | 2.326685 | 10.28565 | 2.315398 | 11.96307 | 2.362596 | 25.35743 | 2.83181 | 27.83429 | 12.4892 | 260.8177 | 4.30514 | 3.72097 | 6184.61 | 1.43263 | 33.2762 | 33.0417 | 0.40856 | 0.2851818 | 49.4118 | 32.9412 | 4.7059 | 10.5882 | 0 | 2.3529 | 0 | 0 | 100 | 19.25941 | 19.5075 | 9.584813
2014[Co][nan]3[ASR]9 | 5.8822 | 0.55774 | 0.9303906489 | 0.7949944137 | 0.0181974357 | 2.162342 | 1.935639 | 0.0295968037 | 2.842534 | 2.682238 | 0.0399102537 | 1.231951717 | 0.6801918363 | 2.372596 | 1.426791 | 2.567359 | 92.30685 | 2.436524 | 92.2866 | 3.162862 | 219.0069 | 1.657304 | 131.6737 | 5.8822 | 5.07216 | 1947.96 | 1.56345 | 827.378 | 0 | 0.55774 | 0.3567367 | 51.4851 | 31.6832 | 5.9406 | 8.9109 | 0 | 1.9802 | 0 | 0 | 100 | 28.32744 | 28.78635 | 15.74861
2014[Co][nan]3[FSR]12 | 5.00653 | 0.51004 | 0.0539078867 | 0.0486078264 | 0.0069394739 | 0.4927601029 | 0.43998748 | 0.0606332822 | 2.77661 | 2.591286 | 0.1656604769 | 0.4388522162 | 2.28385 | 0.8302318698 | 4.435148 | 2.296696 | 10.25562 | 2.349976 | 21.602 | 1.00791 | 8.51454 | 5.366991 | 95.80804 | 5.00653 | 4.09363 | 1362.02 | 1.25793 | 588.878 | 0 | 0.51004 | 0.4054598 | 43.4783 | 34.7826 | 2.8986 | 14.4928 | 0 | 4.3478 | 0 | 0 | 100.0001 | 18.50882 | 18.74137 | 9.391491
2014[Co][nan]3[FSR]13 | 4.40423 | 0.47514 | 0.0491759217 | 0.0440973538 | 0.0067235421 | 0.4591525868 | 0.4127467088 | 0.0602922397 | 2.745787073 | 2.558752 | 0.171449859 | 0.4099766651 | 2.286634 | 0.7786260201 | 4.43264 | 2.264837 | 9.640813 | 2.346653 | 20.6262 | 0.9285303 | 7.506588 | 5.365938 | 91.42853 | 4.40423 | 3.86566 | 2559.2 | 1.37767 | 315.158 | 11.3913 | 0.47514 | 0.3448867 | 43.4783 | 34.7826 | 2.8986 | 14.4928 | 0 | 4.3478 | 0 | 0 | 100.0001 | 17.99255 | 18.23238 | 9.317999652
2014[Co][nan]3[FSR]14 | 10.57696 | 0.65686 | 0.0543582852 | 0.049222259 | 0.0068143632 | 0.4969434342 | 0.4457221841 | 0.061086461 | 2.793007 | 2.623534 | 0.1698030314 | 0.442585149 | 2.296063 | 0.8390850741 | 4.473875 | 2.287914 | 10.28777 | 2.333058 | 21.26597 | 1.012597 | 8.632318 | 5.356848 | 95.1413 | 10.57696 | 9.68881 | 9672.77 | 0.819796 | 1905.73 | 0 | 0.65686 | 0.8012481 | 43.4783 | 34.7826 | 2.8986 | 14.4928 | 0 | 4.3478 | 0 | 0 | 100.0001 | 18.5047 | 18.78668 | 9.370629362
2014[Co][nan]3[FSR]15 | 9.13686 | 0.74312 | 0.0475809919 | 0.0421252383 | 0.0065094637 | 0.4442894348 | 0.3979400883 | 0.0587594019 | 2.652215 | 2.478021 | 0.1697909837 | 0.3967084429 | 2.207926 | 0.7525232929 | 4.288007 | 2.269929 | 9.555685 | 2.337213 | 20.14334 | 0.9004999 | 7.190876 | 5.160394 | 86.3748 | 9.13686 | 6.67015 | 6613.25 | 0.6407 | 3883.97 | 0 | 0.74312 | 1.159856 | 43.4783 | 34.7826 | 2.8986 | 14.4928 | 0 | 4.3478 | 0 | 0 | 100.0001 | 17.76436 | 18.11367 | 9.346556
2014[Co][nan]3[FSR]16 | 6.26934 | 0.5427 | 0.0506781769 | 0.0454921065 | 0.0067244688 | 0.4750240384 | 0.4270704946 | 0.0599678786 | 2.721567 | 2.550515 | 0.166623366 | 0.4243458615 | 2.246543 | 0.8059242496 | 4.369988 | 2.275774 | 10.02864 | 2.337137 | 21.09381 | 0.9657154 | 8.082325 | 5.250479 | 92.1797 | 6.26934 | 4.04125 | 1935.7 | 1.29242 | 1024.41 | 0 | 0.5427 | 0.4199099 | 43.4783 | 34.7826 | 2.8986 | 14.4928 | 0 | 4.3478 | 0 | 0 | 100.0001 | 18.35342 | 18.6076 | 9.418741
2014[Co][nan]3[FSR]5 | 4.78497 | 0.4758 | 0.9323464093 | 0.7950179604 | 0.0184301324 | 2.158727 | 1.940972 | 0.0302048623 | 2.834326 | 2.706747369 | 0.0388368017 | 1.226381 | 0.6755988467 | 2.372335 | 1.441375 | 2.555342 | 90.48651 | 2.408751 | 95.11723 | 3.133823 | 214.6643 | 1.627349 | 137.0996 | 4.78497 | 3.71291 | 6184.53 | 1.295 | 506.962 | 0 | 0.4758 | 0.3674131 | 51.4851 | 31.6832 | 5.9406 | 8.9109 | 0 | 1.9802 | 0 | 0 | 100 | 28.35281 | 28.77411 | 15.76011
2014[Co][nan]3[FSR]9 | 9.08034 | 0.59736 | 0.0138898496 | 0.0118125887 | 0.0016483591 | 0.1047474355 | 0.0898379178 | 0.0122966183 | 0.3413291945 | 0.3047978656 | 0.0372515086 | 0.0908575859 | 0.236581759 | 0.168882915 | 0.4515417068 | 2.393027 | 10.54953 | 2.328421 | 11.56333 | 0.2174246 | 1.781636 | 0.5508618 | 5.221324 | 9.08034 | 6.91575 | 5091.17 | 0.966756 | 1394.11 | 0 | 0.59736 | 0.6179015 | 54.321 | 37.037 | 7.4074 | 0 | 0 | 1.2346 | 0 | 0 | 100 | 18.98373 | 19.45298 | 11.87193
2014[Co][pcu]3[ASR]1 | 7.22667 | 0.70748 | 0.843928929 | 0.7375037099 | 0.0081900574 | 1.415019 | 1.287043 | 0.0191502916 | 1.858707 | 1.751583 | 0.0446583316 | 0.5710899799 | 0.4436877636 | 1.120629 | 0.9082278491 | 2.527735 | 94.06513 | 2.414476 | 53.89498 | 1.443564 | 105.4121 | 1.071274 | 48.94892 | 7.22667 | 5.61345 | 4078.46 | 0.931665 | 2418.18 | 0 | 0.70748 | 0.7593717 | 38.4615 | 30.7692 | 15.3846 | 7.6923 | 0 | 1.9231 | 5.7692 | 0 | 99.9999 | 32.89233 | 33.18166 | 17.71244
2014[Co][pcu]3[ASR]2 | 9.31886 | 0.69668 | 0.2494462648 | 0.2244082886 | 0.0133798309 | 1.729689 | 1.543109 | 0.096339538 | 4.212215 | 3.9185 | 0.141529602 | 1.480243 | 2.482526 | 2.798944 | 4.857917 | 2.461767 | 22.64767 | 2.420796 | 38.29924 | 3.644013 | 63.38954 | 6.009689 | 186.0545 | 9.31886 | 6.76535 | 11606.2 | 0.981014 | 2086.51 | 0 | 0.69668 | 0.7101632 | 46.3415 | 36.5854 | 4.878 | 9.7561 | 0 | 2.439 | 0 | 0 | 100 | 28.58492 | 28.52888 | 11.94275
2014[Co][pcu]3[ASR]3 | 5.3278 | 0.43296 | 0.4176594577 | 0.3846047783 | 0.0102176276 | 1.131861 | 1.058361 | 0.0399451587 | 1.92755 | 1.877502 | 0.088792589 | 0.7142019966 | 0.795688667 | 1.387959 | 1.614829672 | 2.40462 | 36.55383 | 2.287356 | 28.56884 | 1.717385 | 50.7352 | 1.820023 | 46.13382 | 5.3278 | 5.02308 | 5911.82 | 1.50724 | 126.7 | 132.713 | 0.43296 | 0.2872535 | 33.8462 | 47.6923 | 0 | 15.3846 | 0 | 3.0769 | 0 | 0 | 100 | 28.97418 | 29.0582 | 14.66302
2014[Co][pcu]3[FSR]1 | 5.37491 | 0.43292 | 0.8363125188 | 0.7270540848 | 0.0080576773 | 1.412066 | 1.280205 | 0.0192392455 | 1.855324 | 1.740785 | 0.0450694805 | 0.5757534027 | 0.4432584037 | 1.128904124 | 0.9038382921 | 2.535562 | 93.29093 | 2.424101 | 53.19356 | 1.459858 | 105.3165 | 1.074503 | 48.07837 | 5.37491 | 5.07715 | 5932.11 | 1.50208 | 130.44 | 123.507 | 0.43292 | 0.2882137 | 38.4615 | 30.7692 | 15.3846 | 7.6923 | 0 | 1.9231 | 5.7692 | 0 | 99.9999 | 32.832 | 33.20436 | 17.70949
2014[Co][pcu]3[FSR]2 | 5.48485 | 0.52244 | 0.254666803 | 0.2307939368 | 0.0132230738 | 1.73117 | 1.55374 | 0.0956059502 | 4.23653 | 3.90308 | 0.1408057015 | 1.476503 | 2.505359905 | 2.799449 | 4.8547 | 2.449091 | 22.9059 | 2.44449 | 38.53826 | 3.616091 | 64.1239 | 6.124327 | 187.0917 | 5.48485 | 4.01194 | 4547.44 | 1.11669 | 906.895 | 0 | 0.52244 | 0.4678469 | 46.3415 | 36.5854 | 4.878 | 9.7561 | 0 | 2.439 | 0 | 0 | 100 | 29.01044 | 29.47805 | 11.99405
2014[Co][rtl]3[ASR]1 | 4.78635 | 0.5176 | 0.515018869 | 0.4325600091 | 0.0243616461 | 2.506606 | 2.17011374 | 0.0887435553 | 3.991958 | 3.622075277 | 0.1077804098 | 1.991587 | 1.485352 | 3.729141 | 2.937313 | 2.589251 | 35.13284 | 2.4973 | 47.09596 | 5.156718 | 131.0153 | 3.709368 | 138.3356 | 4.78635 | 3.65039 | 2467.51 | 1.11259 | 561.741 | 2.17885 | 0.5176 | 0.4652208 | 52.0833 | 33.3333 | 4.1667 | 8.3333 | 0 | 2.0833 | 0 | 0 | 99.9999 | 25.73064477 | 26.19636 | 14.55935
2014[Cu][hms]3[ASR]1 | 6.06054 | 0.69944 | 1.000889 | 0.8326053979 | 0.0071545953 | 1.449744 | 1.230276 | 0.0144036031 | 1.683496 | 1.461084 | 0.0241006409 | 0.448854601 | 0.2337520449 | 0.8465255554 | 0.4645598918 | 2.717756 | 124.044 | 2.644895 | 86.98469 | 1.219877 | 105.0064 | 0.6182495 | 40.4096 | 6.06054 | 4.70559 | 2433.22 | 0.665354 | 3831.6 | 0 | 0.69944 | 1.05123 | 50 | 32.6087 | 6.5217 | 8.6957 | 0 | 2.1739 | 0 | 0 | 100 | 37.00191 | 37.61903 | 20.88512
2014[Cu][hms]3[FSR]1 | 9.90179 | 0.53632 | 1.002383 | 0.842387474 | 0.0068914455 | 1.457216 | 1.227063 | 0.0142301787 | 1.683026 | 1.452659387 | 0.0233774811 | 0.4548333919 | 0.2258100089 | 0.839508896 | 0.4514064178 | 2.739216 | 125.7552 | 2.660544 | 89.42182 | 1.245887 | 105.5726 | 0.6007774 | 40.36558 | 9.90179 | 7.31216 | 5293.47 | 1.12245 | 800.947 | 134.891 | 0.53632 | 0.4778119 | 50 | 32.6087 | 6.5217 | 8.6957 | 0 | 2.1739 | 0 | 0 | 100 | 37.23602 | 37.87202 | 20.92145
2014[Cu][nbo]3[ASR]3 | 4.54489 | 0.4738 | 0.0276590172 | 0.0236545478 | 0.0017308782 | 0.1223298676 | 0.1072220282 | 0.0075874497 | 0.267758459 | 0.254350332 | 0.0142044642 | 0.0946708504 | 0.1454285914 | 0.1782383308 | 0.2925568952 | 2.486174 | 20.16944 | 2.326414 | 24.50445 | 0.2353682 | 3.594967 | 0.3383272 | 7.168945 | 4.54489 | 3.93678 | 2970.17 | 1.20992 | 262.666 | 0.296112 | 0.4738 | 0.3915961 | 31.5789 | 39.4737 | 18.4211 | 0 | 5.2632 | 5.2632 | 0 | 0 | 100.0001 | 22.76098 | 23.0679 | 13.2618
2014[Cu][srs]3[ASR]1 | 6.24497 | 0.54738 | 0.0708298931 | 0.0603572377 | 0.008161043 | 0.6122193812 | 0.5232415942 | 0.0634044082 | 2.060433 | 1.811085 | 0.1767644445 | 0.5413894881 | 1.448214 | 1.004274 | 2.736057 | 2.435049 | 11.93882 | 2.418533 | 14.60142 | 1.31831 | 11.98985 | 3.502553 | 39.95033 | 6.24497 | 4.56201 | 14453.2 | 1.01998 | 1107.22 | 0 | 0.54738 | 0.5366576 | 35.5556 | 48.8889 | 4.4444 | 8.8889 | 0 | 2.2222 | 0 | 0 | 100 | 19.96262 | 20.40921 | 11.78917
2014[Dy][pcu]3[FSR]1 | 4.25101 | 0.4431 | 0.3647278042 | 0.3229504982 | 0.0130434496 | 1.575804 | 1.438686 | 0.090090123 | 4.086398 | 3.871542 | 0.1674760213 | 1.211076 | 2.510594 | 2.326812 | 4.94345 | 2.405111 | 22.30722 | 2.360704 | 31.67793 | 2.912773 | 51.90472 | 5.92677 | 156.5983 | 4.25101 | 3.85713 | 894.576 | 1.70958 | 352.04 | 0 | 0.4431 | 0.2591865 | 47.7707 | 35.6688 | 1.2739 | 14.0127 | 0 | 1.2739 | 0 | 0 | 100 | 31.32013 | 31.69097 | 12.65693
2014[Eu][pcu]3[FSR]1 | 6.28759 | 0.57396 | 0.6321106047 | 0.5933513609 | 0.019749404 | 2.705487 | 2.604273 | 0.0648506642 | 4.256212 | 4.263126 | 0.0869575558 | 2.073376 | 1.550725349 | 4.084298 | 3.209578 | 2.365122 | 54.58448 | 2.282982 | 65.31415 | 4.903788 | 222.9393 | 3.540278 | 209.6309 | 6.28759 | 5.71158 | 3058.62 | 1.42432 | 956.885 | 0 | 0.57396 | 0.4029712 | 54.5455 | 20.4545 | 0 | 22.7273 | 0 | 2.2727 | 0 | 0 | 100 | 26.18951 | 26.20875 | 13.5645
2014[Fe][pts]3[ASR]1 | 7.01289 | 0.51136 | 0.0361878711 | 0.0336830465 | 0.0090995018 | 0.3598097688 | 0.3330263974 | 0.0908701374 | 3.971673 | 3.716443 | 0.7328713326 | 0.3236218977 | 3.611863 | 0.6229652486 | 6.99528 | 1.980569 | 5.082977 | 2.082846 | 6.993602 | 0.6409553 | 3.166518 | 7.522956 | 48.92221 | 7.01289 | 6.29482 | 1370.33 | 1.70638 | 735.645 | 0 | 0.51136 | 0.2996753 | 51.8868 | 37.7358 | 5.6604 | 0 | 0 | 0.9434 | 3.7736 | 0 | 100 | 13.40726 | 13.59095965 | 6.361757
2014[In][bwt]3[ASR]1 | 6.83845 | 0.57238 | 0.1400753835 | 0.1311244124 | 0.0140799671 | 1.370369 | 1.289258 | 0.1311645196 | 7.547193 | 7.327792 | 0.3749970872 | 1.230294 | 6.176824 | 2.388428 | 12.21536 | 2.25111 | 13.51802 | 2.2862 | 26.44462 | 2.769526 | 32.28682 | 14.12145 | 323.0305 | 6.83845 | 4.10224 | 1856.68 | 1.10128 | 1237.99 | 0 | 0.57238 | 0.5197407 | 46.1538 | 23.0769 | 7.6923 | 15.3846 | 3.8462 | 3.8462 | 0 | 0 | 100 | 18.78757 | 18.93662 | 9.084777
2014[In][bwt]3[FSR]1 | 6.89794 | 0.50368 | 0.1359018812 | 0.1250611558 | 0.0142805029 | 1.320455 | 1.245103 | 0.130520446 | 7.492704 | 7.272716 | 0.3842217305 | 1.184553 | 6.172249 | 2.304594 | 12.19986 | 2.239756 | 13.10424 | 2.283286 | 25.61962 | 2.65311 | 30.19996 | 14.09301 | 312.5558 | 6.89794 | 6.19086 | 1329.57 | 1.78535 | 685.912 | 0 | 0.50368 | 0.2821184 | 46.1538 | 23.0769 | 7.6923 | 15.3846 | 3.8462 | 3.8462 | 0 | 0 | 100 | 18.63366 | 18.82198 | 9.099442
2014[In][nan]3[ASR]3 | 6.35033 | 0.45942 | 0.2224382259 | 0.214632675 | 0.0165485135 | 1.601792 | 1.526434 | 0.143479926 | 8.32374 | 8.054309 | 0.6168702068 | 1.379353 | 6.721948 | 2.691155 | 13.24982 | 2.238148 | 14.53502 | 2.239841 | 17.70016 | 3.087197 | 39.11599 | 15.05609 | 234.5239 | 6.35033 | 5.67865 | 1329.57 | 1.87535 | 487.454 | 0 | 0.45942 | 0.2449783 | 55.3846 | 30.7692 | 0 | 12.3077 | 0 | 1.5385 | 0 | 0 | 100 | 22.71252 | 22.54084 | 8.96403
2014[In][nan]3[ASR]5 | 7.11309 | 0.5694 | 0.0262584302 | 0.0246333355 | 0.0069061425 | 0.2677491256 | 0.2487088072 | 0.0679175377 | 2.58393311 | 2.442413 | 0.4967610517 | 0.2414906954 | 2.316184 | 0.4655661671 | 4.509888 | 1.97314 | 5.069461 | 2.051317 | 6.745492 | 0.4764948 | 2.360169 | 4.751227 | 30.42142 | 7.11309 | 6.51325 | 4318.67 | 0.934019 | 1355.2 | 0 | 0.5694 | 0.6096236 | 48.6486 | 29.7297 | 0 | 18.9189 | 0 | 2.7027 | 0 | 0 | 99.9999 | 13.06561 | 13.29839 | 6.302184
2014[In][nan]3[ASR]6 | 5.646 | 0.49626 | 0.0281037384 | 0.0261687135 | 0.0070203273 | 0.289992736 | 0.2666521358 | 0.0691756097 | 2.619129 | 2.457327 | 0.4966203597 | 0.2618889976 | 2.329136 | 0.5023724199 | 4.51981 | 2.014871 | 5.364558 | 2.068859 | 6.814669 | 0.5276726 | 2.695006 | 4.818654 | 30.80101 | 5.646 | 5.1371 | 3720.67 | 1.08414 | 888.076 | 0 | 0.49626 | 0.4577453 | 48.6486 | 29.7297 | 0 | 18.9189 | 0 | 2.7027 | 0 | 0 | 99.9999 | 13.60589 | 13.8513 | 6.448731
2014[In][nan]3[ASR]7 | 10.38466 | 0.52566 | 0.0261136601 | 0.0238890952 | 0.006700202 | 0.2624211805 | 0.2445777636 | 0.0673139894 | 2.559294 | 2.38306 | 0.4944671603 | 0.2363075204 | 2.296872477 | 0.4569961888 | 4.435354299 | 1.963233 | 5.021234 | 2.075284 | 6.663541 | 0.4639267 | 2.294685 | 4.766663 | 29.55516 | 10.38466 | 6.55676 | 9269.13 | 1.10657 | 986.984 | 0 | 0.52566 | 0.4750355 | 48.6486 | 29.7297 | 0 | 18.9189 | 0 | 2.7027 | 0 | 0 | 99.9999 | 12.95333 | 13.22904 | 6.300574
2014[In][nan]3[FSR]2 | 6.36112 | 0.46454 | 0.1002270894 | 0.0899093932 | 0.0079998734 | 0.7947662898 | 0.7050151379 | 0.055049666 | 2.186505 | 2.082295 | 0.0833419234 | 0.6945392004 | 1.391738 | 1.309645 | 2.769018 | 2.439864 | 18.16277 | 2.355817 | 34.14688 | 1.694581 | 23.78678 | 3.278681 | 94.55332 | 6.36112 | 5.64696 | 1340.57 | 1.84345 | 497.792 | 0 | 0.46454 | 0.2519949 | 36.3636 | 34.0909 | 9.0909 | 18.1818 | 0 | 2.2727 | 0 | 0 | 99.9999 | 22.45162 | 22.79708 | 11.78116
2014[In][nan]3[FSR]3 | 6.36112 | 0.46454 | 0.2144249531 | 0.2084569424 | 0.0166284065 | 1.588510822 | 1.523827 | 0.1441936372 | 8.299862 | 8.033507 | 0.6206171908 | 1.374086 | 6.711352 | 2.689456 | 13.22103 | 2.22211 | 14.38962 | 2.237817 | 17.5453 | 3.05337 | 38.70025 | 15.01878 | 231.9669 | 6.36112 | 5.64696 | 1340.57 | 1.84345 | 497.792 | 0 | 0.46454 | 0.2519949 | 55.3846 | 30.7692 | 0 | 12.3077 | 0 | 1.5385 | 0 | 0 | 100 | 22.52963 | 22.4588 | 8.956049
2014[In][unc]3[ASR]1 | 4.28105 | 0.4429 | 0.1100849623 | 0.1015258288 | 0.0161320354 | 1.22723 | 1.146378 | 0.1538300064 | 8.559229 | 8.319062 | 0.3416592024 | 1.117145 | 7.331999025 | 2.161997898 | 14.50468 | 2.202368 | 10.28672 | 2.30599 | 32.93397 | 2.460365 | 22.23986 | 16.90752 | 477.6968 | 4.28105 | 3.87397 | 904.286 | 1.66592 | 388.237 | 0 | 0.4429 | 0.2658591 | 48.5714 | 22.8571 | 0 | 25.7143 | 0 | 2.8571 | 0 | 0 | 99.9999 | 16.39651 | 16.52363 | 8.578002
2014[InAg][dia]3[ASR]1 | 6.26212 | 0.46778 | 0.7470192055 | 0.6032901513 | 0.0280348132 | 1.749897 | 1.459726 | 0.0513740092 | 2.28579 | 2.045075 | 0.0614510095 | 1.002878 | 0.5358935207 | 1.859313 | 1.121243 | 2.702067 | 41.65041 | 2.531898 | 46.98448 | 2.709843 | 77.44116 | 1.356828 | 52.68103 | 6.26212 | 5.49879 | 1370.33 | 1.7937 | 476.292 | 0 | 0.46778 | 0.2607905 | 44.4444 | 29.6296 | 7.4074 | 14.8148 | 0 | 3.7037 | 0 | 0 | 99.9999 | 25.94819 | 26.50047 | 15.98857
2014[InCu][dia]3[ASR]1 | 8.59051 | 0.73602 | 1.069172 | 0.8573407381 | 0.0298347961 | 1.97462 | 1.640493 | 0.0456992472 | 2.406479 | 2.12989 | 0.052752926 | 0.9054475801 | 0.4318593058 | 1.6886 | 0.9212564857 | 2.732456 | 52.73774 | 2.572623 | 57.3285 | 2.474096 | 89.05293 | 1.111011 | 52.81425 | 8.59051 | 7.5504 | 2346.19 | 0.613313 | 3599.35 | 0 | 0.73602 | 1.200072 | 44.4444 | 29.6296 | 7.4074 | 14.8148 | 0 | 3.7037 | 0 | 0 | 99.9999 | 27.9813 | 28.5773 | 17.10263
2014[La][nan]3[ASR]3 | 13.29398 | 0.7451 | 0.2011685213 | 0.2108978205 | 0.0090475007 | 1.295389 | 1.3369 | 0.0699328951 | 3.517507 | 3.483464 | 0.1509999739 | 1.094220887 | 2.222118 | 2.220223 | 4.368682 | 2.148496 | 25.09348 | 2.258247 | 30.90937 | 2.35093 | 55.71312 | 5.01809 | 135.0332 | 13.29398 | 6.75832 | 20382.7 | 0.829926 | 2527.43 | 0 | 0.7451 | 0.8977909 | 46.1538 | 28.8462 | 11.5385 | 11.5385 | 0 | 1.9231 | 0 | 0 | 100.0001 | 27.94176 | 26.92658 | 10.59111
2014[Mg][ant]3[ASR]1 | 7.07518 | 0.5963 | 0.2768386498 | 0.221255822 | 0.0131274219 | 0.8569784079 | 0.6965530078 | 0.0369018916 | 1.171875 | 0.9841912986 | 0.0477044672 | 0.5801397581 | 0.3148967288 | 1.055437 | 0.6025350196 | 2.726298 | 28.06598 | 2.649856 | 30.13088 | 1.581634 | 29.62187 | 0.834431 | 18.15491 | 7.07518 | 6.89338 | 1358.47 | 1.12481 | 1329.85 | 0 | 0.5963 | 0.530134 | 51.0638 | 34.0426 | 4.2553 | 8.5106 | 0 | 2.1277 | 0 | 0 | 100 | 26.64561 | 27.34474 | 16.83911
2014[Mg][nan]3[ASR]1 | 7.09696 | 0.58966 | 0.7688103597 | 0.6676624098 | 0.019110903 | 1.829238241 | 1.616282 | 0.0405618719 | 2.545584 | 2.475343 | 0.0524857935 | 1.060428 | 0.7163456872 | 2.009048 | 1.575406 | 2.576116 | 56.62987 | 2.349723 | 63.77505 | 2.731786 | 113.7721 | 1.683214 | 100.4716 | 7.09696 | 6.96662 | 1345.95 | 1.13527 | 1274.85 | 0 | 0.58966 | 0.5194007 | 46.4286 | 28.5714 | 3.5714 | 17.8571 | 0 | 3.5714 | 0 | 0 | 99.9999 | 28.53325 | 28.75811 | 14.81759
2014[Mg][nan]3[ASR]2 | 5.4145 | 0.44114 | 0.7976238331 | 0.679611094 | 0.0188341445 | 1.759087 | 1.515977476 | 0.0366173349 | 2.239903433 | 2.103646482 | 0.0507436716 | 0.9614634105 | 0.4808161894 | 1.79783 | 1.068485 | 2.643663 | 59.62685 | 2.425949 | 57.06524 | 2.541785 | 107.1989 | 1.166436 | 60.97337 | 5.4145 | 5.10722 | 5946.99 | 1.50914 | 132.536 | 125.69 | 0.44114 | 0.2923122 | 46.4286 | 28.5714 | 3.5714 | 17.8571 | 0 | 3.5714 | 0 | 0 | 99.9999 | 28.66034 | 28.95171 | 15.16315
2014[Mg][nan]3[ASR]3 | 5.97202 | 0.54362 | 0.8076505024 | 0.6934373662 | 0.0190023845 | 1.799934 | 1.572326 | 0.0368948217 | 2.389166 | 2.280006 | 0.0497793867 | 0.992283383 | 0.5892319632 | 1.871172 | 1.296911 | 2.609863 | 60.93466 | 2.392804 | 62.53153 | 2.589723 | 114.0192 | 1.409917 | 81.09785 | 5.97202 | 5.0405 | 933.734 | 1.18311 | 938.75 | 0 | 0.54362 | 0.4594839 | 46.4286 | 28.5714 | 3.5714 | 17.8571 | 0 | 3.5714 | 0 | 0 | 99.9999 | 28.81554 | 29.04734 | 15.00563
2014[Mg][nan]3[ASR]4 | 5.84047 | 0.53838 | 0.8566411273 | 0.7340793524 | 0.0185938016 | 1.816565 | 1.585772 | 0.0348701148 | 2.384843 | 2.288491 | 0.046650559 | 0.9599237592 | 0.568277703 | 1.811616 | 1.270997 | 2.615415 | 65.0478 | 2.382996 | 66.78496 | 2.510599 | 117.8416 | 1.354203 | 84.88352 | 5.84047 | 4.91717 | 923.002 | 1.19686 | 868.841 | 0 | 0.53838 | 0.449827 | 46.4286 | 28.5714 | 3.5714 | 17.8571 | 0 | 3.5714 | 0 | 0 | 99.9999 | 29.09027 | 29.38931 | 15.13915
2014[Mg][nan]3[ASR]5 | 5.43446 | 0.52598 | 0.92514614 | 0.7907026856 | 0.0169245108 | 1.757843 | 1.516926 | 0.0290006496 | 2.057516 | 1.853844 | 0.0412493983 | 0.8326971469 | 0.2996726508 | 1.55892 | 0.6365904413 | 2.653189 | 75.28036 | 2.533317 | 63.21481 | 2.209303 | 117.3561 | 0.7591657 | 40.24195 | 5.43446 | 4.33458 | 899.873 | 1.22763 | 843.767 | 0 | 0.52598 | 0.4284516 | 46.4286 | 28.5714 | 3.5714 | 17.8571 | 0 | 3.5714 | 0 | 0 | 99.9999 | 29.99913 | 30.28366 | 15.76668
2014[Mg][nan]3[ASR]6 | 6.00097 | 0.54136 | 1.102623 | 0.9523850032 | 0.0110164451 | 1.768709 | 1.542285 | 0.0142887502 | 1.863345085 | 1.648412 | 0.0157905292 | 0.6660863429 | 0.0946361136 | 1.255986 | 0.2007635316 | 2.651328 | 154.4802 | 2.612545 | 148.2643 | 1.766014 | 194.025 | 0.2472411 | 29.76606 | 6.00097 | 4.9948 | 931.052 | 1.18651 | 884.313 | 0 | 0.54136 | 0.4562625 | 46.4286 | 28.5714 | 3.5714 | 17.8571 | 0 | 3.5714 | 0 | 0 | 99.9999 | 32.30413 | 32.5745 | 16.8898
2014[Mg][nan]3[ASR]7 | 4.9923 | 0.50768 | 0.9771934898 | 0.8444477303 | 0.016170708 | 1.786151 | 1.555416 | 0.025381668 | 2.078738945 | 1.936888 | 0.0356421254 | 0.8089570938 | 0.2925883614 | 1.519926 | 0.6740599011 | 2.636444 | 87.76851 | 2.458969 | 75.11013 | 2.13277 | 133.4016 | 0.7194658 | 50.62872 | 4.9923 | 4.62622 | 872.306 | 1.26642 | 619.696 | 0 | 0.50768 | 0.4008781 | 46.4286 | 28.5714 | 3.5714 | 17.8571 | 0 | 3.5714 | 0 | 0 | 99.9999 | 30.29205 | 30.55468 | 15.67918
2014[Mg][nan]3[FSR]1 | 4.95792 | 0.50446 | 0.7504721956 | 0.6435560159 | 0.0197117602 | 1.819404 | 1.600833 | 0.0410847998 | 2.547856 | 2.457943 | 0.0536073938 | 1.068932 | 0.7284524151 | 2.026209 | 1.585562 | 2.585559 | 55.49882 | 2.367063 | 62.25259 | 2.763786 | 112.4522 | 1.724293 | 98.70533 | 4.95792 | 4.61346 | 872.993 | 1.26542 | 602.956 | 0 | 0.50446 | 0.3986503 | 46.4286 | 28.5714 | 3.5714 | 17.8571 | 0 | 3.5714 | 0 | 0 | 99.9999 | 28.35242 | 28.57044 | 14.79744
2014[Mg][nan]3[FSR]2 | 5.97202 | 0.54362 | 0.7832287494 | 0.667690814 | 0.0191116313 | 1.762788 | 1.513634 | 0.037283012 | 2.233372 | 2.088053 | 0.0513692915 | 0.9795590467 | 0.4705841362 | 1.825503 | 1.045003 | 2.652089 | 58.58651 | 2.435798 | 56.08312 | 2.597878 | 106.9498 | 1.146248 | 58.60703 | 5.97202 | 5.0405 | 933.734 | 1.18311 | 938.75 | 0 | 0.54362 | 0.4594839 | 46.4286 | 28.5714 | 3.5714 | 17.8571 | 0 | 3.5714 | 0 | 0 | 99.9999 | 28.55209 | 28.78773 | 15.14468
2014[Mg][nan]3[FSR]3 | 5.84047 | 0.53838 | 0.7987825773 | 0.6826896682 | 0.0187343657 | 1.796567628 | 1.568948 | 0.0369683812 | 2.393644 | 2.285341 | 0.0497946812 | 0.9977850507 | 0.5970758819 | 1.884044 | 1.313468181 | 2.610342 | 60.69179 | 2.391796 | 62.64369 | 2.60456 | 114.346 | 1.428084 | 82.2805 | 5.84047 | 4.91717 | 923.002 | 1.19686 | 868.841 | 0 | 0.53838 | 0.449827 | 46.4286 | 28.5714 | 3.5714 | 17.8571 | 0 | 3.5714 | 0 | 0 | 99.9999 | 28.79133 | 28.98973 | 14.99372
2014[Mg][nan]3[FSR]4 | 5.43446 | 0.52598 | 0.8467674036 | 0.7325382446 | 0.0188130234 | 1.814398 | 1.587504 | 0.0352182479 | 2.384101168 | 2.295562 | 0.0466206982 | 0.9676307552 | 0.5697030092 | 1.822596 | 1.277762 | 2.608947 | 64.39657 | 2.375093 | 66.91825 | 2.524498 | 117.3689 | 1.353098 | 85.5056 | 5.43446 | 4.33458 | 899.873 | 1.22763 | 843.767 | 0 | 0.52598 | 0.4284516 | 46.4286 | 28.5714 | 3.5714 | 17.8571 | 0 | 3.5714 | 0 | 0 | 99.9999 | 29.13516 | 29.36715 | 15.13707
2014[Mg][nan]3[FSR]5 | 6.00097 | 0.54136 | 0.9409410391 | 0.8093081401 | 0.0166652318 | 1.765676 | 1.521248 | 0.0286073612 | 2.048706 | 1.876456155 | 0.0399289689 | 0.8247345135 | 0.2830299966 | 1.536673914 | 0.638238611 | 2.658255 | 76.59854 | 2.494443 | 65.53574 | 2.192355 | 117.707 | 0.7060021 | 41.82744 | 6.00097 | 4.9948 | 931.052 | 1.18651 | 884.313 | 0 | 0.54136 | 0.4562625 | 46.4286 | 28.5714 | 3.5714 | 17.8571 | 0 | 3.5714 | 0 | 0 | 99.9999 | 30.13444 | 30.44365 | 15.76931
2014[Mg][nan]3[FSR]6 | 4.9923 | 0.50768 | 1.082014 | 0.9273354454 | 0.011368948 | 1.765609 | 1.540734 | 0.0147730776 | 1.8666 | 1.644232 | 0.016137934 | 0.6835942316 | 0.1009913628 | 1.296993 | 0.2044888467 | 2.648495 | 149.2058 | 2.623151 | 145.0343 | 1.810496 | 193.5189 | 0.2649156 | 29.6579 | 4.9923 | 4.62622 | 872.306 | 1.26642 | 619.696 | 0 | 0.50768 | 0.4008781 | 46.4286 | 28.5714 | 3.5714 | 17.8571 | 0 | 3.5714 | 0 | 0 | 99.9999 | 31.99777 | 32.3606 | 16.85661
2014[Mg][nan]3[FSR]7 | 4.95792 | 0.50446 | 0.9697384897 | 0.8454287664 | 0.0159638675 | 1.786672 | 1.550264 | 0.0255200473 | 2.085960157 | 1.931604 | 0.0357841462 | 0.8169335652 | 0.2992881021 | 1.521769 | 0.6806278173 | 2.645604 | 87.17163 | 2.47396 | 74.84812 | 2.161283 | 132.6551 | 0.7404269 | 50.94371 | 4.95792 | 4.61346 | 872.993 | 1.26542 | 602.956 | 0 | 0.50446 | 0.3986503 | 46.4286 | 28.5714 | 3.5714 | 17.8571 | 0 | 3.5714 | 0 | 0 | 99.9999 | 30.23405 | 30.43571 | 15.68937
2014[Mg][pts]3[ASR]2 | 6.24467 | 0.4794 | 2.174394 | 2.065333 | 0.0181972497 | 4.316443 | 4.188073 | 0.0367991628 | 5.400017 | 5.528143 | 0.0449596408 | 2.142049849 | 1.083574 | 4.264789274 | 2.423644 | 2.383907 | 154.0708 | 2.260866 | 162.044 | 5.106447 | 657.0796 | 2.449815 | 392.7369 | 6.24467 | 4.57477 | 4859.13 | 1.26099 | 517.647 | 0 | 0.4794 | 0.3801775 | 42.1053 | 21.0526 | 0 | 31.5789 | 0 | 5.2632 | 0 | 0 | 100 | 33.49302 | 33.55772 | 12.92427
2014[Mn][ant]3[FSR]1 | 5.80176 | 0.46452 | 0.2792374565 | 0.2216611088 | 0.0133209883 | 0.844171818 | 0.6864938505 | 0.0340895579 | 1.11895 | 0.9437578308 | 0.0427078544 | 0.5649343615 | 0.2747782078 | 1.029767 | 0.5320421881 | 2.733527 | 29.9342 | 2.646705 | 32.19873 | 1.544263 | 30.82526 | 0.7272568 | 17.13108 | 5.80176 | 4.21384 | 4765.23 | 1.28583 | 411.277 | 0 | 0.46452 | 0.3612608 | 51.0638 | 34.0426 | 4.2553 | 8.5106 | 0 | 2.1277 | 0 | 0 | 100 | 26.05218 | 26.70688 | 16.5966
2014[Mn][dia]3[ASR]1 | 6.3925 | 0.48336 | 0.0846378225 | 0.0734844411 | 0.0059928935 | 0.5830464414 | 0.5064857193 | 0.0374206345 | 1.154407 | 1.020671 | 0.0698432881 | 0.4984086189 | 0.5713608313 | 0.9314098971 | 1.085546 | 2.501243 | 19.41054 | 2.470043 | 20.76151 | 1.246641 | 18.07917 | 1.411286 | 22.53758 | 6.3925 | 4.80413 | 4904.56 | 1.2493 | 546.731 | 0 | 0.48336 | 0.3869047 | 22.2222 | 22.2222 | 0 | 44.4444 | 0 | 11.1111 | 0 | 0 | 99.9999 | 23.2652 | 23.63984 | 13.10207
2014[Mn][dia]3[FSR]1 | 5.73018 | 0.60852 | 0.0831007465 | 0.0730167896 | 0.0059559923 | 0.5802078891 | 0.4987712439 | 0.0370750408 | 1.152197 | 1.020056 | 0.0702711999 | 0.4971071426 | 0.571988861 | 0.9228615969 | 1.093273 | 2.526505 | 19.40172 | 2.465737 | 20.60828 | 1.255944 | 17.9051 | 1.410374 | 22.53048 | 5.73018 | 4.00184 | 4411.32 | 1.30348 | 1134.62 | 0 | 0.60852 | 0.4668426 | 22.2222 | 22.2222 | 0 | 44.4444 | 0 | 11.1111 | 0 | 0 | 99.9999 | 23.17363 | 23.55295 | 13.09526
2014[Mn][gfy]3[ASR]1 | 5.73018 | 0.60852 | 0.7826409285 | 0.6527201387 | 0.0126368927 | 1.49005 | 1.270462 | 0.0346805244 | 2.264824 | 2.073201 | 0.069541491 | 0.7074095711 | 0.774773884 | 1.325151 | 1.577513 | 2.663912 | 53.06556 | 2.466274 | 41.58692 | 1.884477 | 70.31989 | 1.910805 | 65.6039 | 5.73018 | 4.00184 | 4411.32 | 1.30348 | 1134.62 | 0 | 0.60852 | 0.4668426 | 51.6393 | 31.9672 | 9.8361 | 4.918 | 0 | 1.6393 | 0 | 0 | 99.9999 | 32.87168 | 33.4401 | 17.63302
2014[Mn][gfy]3[ASR]2 | 4.35024 | 0.44448 | 0.7877716612 | 0.6519330781 | 0.0128980591 | 1.459013 | 1.232612 | 0.0374203974 | 2.011555 | 1.752136 | 0.0819516438 | 0.6712415853 | 0.5525414541 | 1.25192 | 1.072066 | 2.680534 | 47.9529 | 2.559108 | 30.61716 | 1.799286 | 60.0332 | 1.414013 | 32.82361 | 4.35024 | 3.97571 | 4295.55 | 1.27955 | 343.044 | 0 | 0.44448 | 0.3473721 | 51.6393 | 31.9672 | 9.8361 | 4.918 | 0 | 1.6393 | 0 | 0 | 99.9999 | 32.8257 | 33.35106 | 17.33787
2014[Mn][nan]3[ASR]12 | 4.50959 | 0.44062 | 0.4340852868 | 0.3734750458 | 0.0172175236 | 2.253613 | 1.937564 | 0.0766458927 | 3.620774 | 3.211062 | 0.1184071323 | 1.819528 | 1.367161 | 3.383617 | 2.640658627 | 2.610667 | 36.4549 | 2.537483 | 38.46523 | 4.750181 | 123.3494 | 3.469148 | 101.5735 | 4.50959 | 3.90254 | 4554.06 | 1.2945 | 240.758 | 0 | 0.44062 | 0.3403785 | 47.3684 | 15.7895 | 0 | 31.5789 | 0 | 5.2632 | 0 | 0 | 100 | 26.01076 | 26.40185 | 14.57151
2014[Mn][nan]3[ASR]13 | 5.04027 | 0.4542 | 0.4144201047 | 0.3572839311 | 0.0182960479 | 2.236408097 | 1.93738 | 0.0839977011 | 3.669902 | 3.233691 | 0.1287056705 | 1.821988 | 1.433494 | 3.402084 | 2.729804 | 2.581549 | 33.12621 | 2.546727 | 35.75907 | 4.70355 | 112.6982 | 3.650718 | 97.61526 | 5.04027 | 4.47556 | 4654.31 | 1.26662 | 377.326 | 0 | 0.4542 | 0.3585922 | 47.3684 | 15.7895 | 0 | 31.5789 | 0 | 5.2632 | 0 | 0 | 100 | 25.49202 | 25.88916 | 14.416
2014[Mn][nan]3[ASR]15 | 6.69921 | 0.7356 | 0.4375805536 | 0.3796493988 | 0.0167873505 | 2.249966 | 1.942443 | 0.0745003271 | 3.611426 | 3.190728 | 0.1134164177 | 1.812385504 | 1.36146 | 3.375179 | 2.609745 | 2.60291 | 37.5158 | 2.55033 | 39.98336 | 4.717476 | 126.6225 | 3.472173 | 104.3464 | 6.69921 | 4.98016 | 3893.64 | 0.586904 | 4502.87 | 0 | 0.7356 | 1.253357 | 47.3684 | 15.7895 | 0 | 31.5789 | 0 | 5.2632 | 0 | 0 | 100 | 26.24578 | 26.628 | 14.64969
2014[Mn][nan]3[ASR]16 | 9.50794 | 0.60326 | 0.4234042743 | 0.3647832526 | 0.0174410016 | 2.236347 | 1.922051 | 0.0783356692 | 3.620225483 | 3.198422 | 0.1216515384 | 1.812943 | 1.383878 | 3.370211 | 2.660249 | 2.608567 | 35.38957 | 2.544279 | 37.3671 | 4.729183 | 119.2703 | 3.520973 | 99.40577 | 9.50794 | 6.08082 | 9215.93 | 1.17198 | 1322.83 | 0 | 0.60326 | 0.5147357 | 47.3684 | 15.7895 | 0 | 31.5789 | 0 | 5.2632 | 0 | 0 | 100 | 25.76465 | 26.24764 | 14.54937
2014[Mn][nan]3[ASR]17 | 6.12965 | 0.52838 | 0.4361345713 | 0.3770038785 | 0.0181600178 | 2.28398 | 1.964007 | 0.08040262 | 3.657912 | 3.243807 | 0.1234075633 | 1.847845 | 1.373932 | 3.434848261 | 2.653733 | 2.606761 | 35.22262 | 2.534774 | 37.28415 | 4.81689 | 120.9844 | 3.482607 | 98.94216 | 6.12965 | 5.67051 | 1838.15 | 1.37095 | 676.095 | 0 | 0.52838 | 0.3854116 | 47.3684 | 15.7895 | 0 | 31.5789 | 0 | 5.2632 | 0 | 0 | 100 | 25.85423 | 26.29529 | 14.49846
2014[Mn][nan]3[ASR]18 | 14.43415 | 0.79122 | 0.4266513303 | 0.3636685125 | 0.0180292876 | 2.251735 | 1.944209 | 0.0826603663 | 3.650673 | 3.235229 | 0.1290183631 | 1.825084 | 1.398938 | 3.405625 | 2.689958 | 2.592199 | 33.84084 | 2.531989 | 35.581 | 4.730981 | 115.2492 | 3.542095 | 95.71138 | 14.43415 | 9.88009 | 13639.6 | 0.545642 | 3735.39 | 0 | 0.79122 | 1.450072 | 47.3684 | 15.7895 | 0 | 31.5789 | 0 | 5.2632 | 0 | 0 | 100 | 25.61181 | 26.02028 | 14.4433
2014[Mn][nan]3[ASR]19 | 6.18221 | 0.53994 | 0.4172087217 | 0.355103033 | 0.0184762437 | 2.250838 | 1.941222 | 0.0851866395 | 3.668544 | 3.250631 | 0.1312593264 | 1.833629 | 1.417707 | 3.419748037 | 2.727115 | 2.591755 | 32.80686 | 2.53111 | 35.14252 | 4.752318 | 112.1912 | 3.588372 | 95.83771 | 6.18221 | 3.99981 | 6962.2 | 1.04827 | 410.254 | 512.57 | 0.53994 | 0.5150772 | 47.3684 | 15.7895 | 0 | 31.5789 | 0 | 5.2632 | 0 | 0 | 100 | 25.41101 | 25.84524 | 14.40022
2014[Mn][nan]3[ASR]4 | 6.04784 | 0.54206 | 0.2561609587 | 0.2308042951 | 0.0138748243 | 1.604135 | 1.446066 | 0.0949695225 | 3.665831 | 3.411056 | 0.1547947677 | 1.347974 | 2.061696 | 2.563236 | 4.026685 | 2.428875 | 21.41179 | 2.398756 | 30.47858 | 3.27406 | 54.88347 | 4.945505 | 122.7276 | 6.04784 | 3.93233 | 6929.55 | 1.05321 | 403.253 | 517.926 | 0.54206 | 0.5146742 | 46.1538 | 23.0769 | 0 | 25.641 | 0 | 5.1282 | 0 | 0 | 99.9999 | 27.58719 | 27.911 | 11.90353
2014[Mn][nan]3[FSR]1 | 6.84679 | 0.5847 | 0.115687045 | 0.0981723047 | 0.0049625097 | 0.4709131398 | 0.3944633278 | 0.01695277 | 0.6181415471 | 0.5401806595 | 0.0232382514 | 0.3552260948 | 0.1472284073 | 0.6515171179 | 0.292945739 | 2.670769 | 34.03088 | 2.559961 | 33.23033 | 0.9487268 | 22.1717 | 0.3768989 | 9.734684 | 6.84679 | 4.92987 | 3428.46 | 1.28671 | 994.552 | 0.241223 | 0.5847 | 0.4544147 | 46.5347 | 40.5941 | 0.9901 | 9.901 | 0 | 1.9802 | 0 | 0 | 100.0001 | 26.25148 | 26.6249 | 14.98363
2014[Mn][nan]3[FSR]2 | 8.97541 | 0.57092 | 0.0162263519 | 0.0149579347 | 0.0029398582 | 0.1601855118 | 0.1516098182 | 0.0287682115 | 1.474933 | 1.402707 | 0.1455429099 | 0.1439591599 | 1.314748 | 0.2806110434 | 2.565844 | 2.072127 | 7.22546 | 2.22284 | 13.18117 | 0.2983017 | 2.027544 | 2.922473 | 33.82084 | 8.97541 | 7.09583 | 7336.28 | 1.10611 | 1061.24 | 41.9067 | 0.57092 | 0.5161512 | 41.6667 | 8.3333 | 0 | 41.6667 | 0 | 8.3333 | 0 | 0 | 100 | 16.26752 | 16.41764 | 8.751237
2014[Mn][nan]3[FSR]3 | 6.68307 | 0.56284 | 0.2639258487 | 0.2361911602 | 0.0137669872 | 1.62364 | 1.462466 | 0.0941997031 | 3.665589 | 3.431081 | 0.1536023269 | 1.359714 | 2.041949 | 2.585989 | 4.010564 | 2.433723 | 21.84087 | 2.385996 | 30.80105 | 3.309168 | 56.48026 | 4.872083 | 123.5296 | 6.68307 | 5.381 | 4264.6 | 1.10764 | 1147.39 | 0 | 0.56284 | 0.5081434 | 46.1538 | 23.0769 | 0 | 25.641 | 0 | 5.1282 | 0 | 0 | 99.9999 | 27.81867 | 28.24706 | 11.93961
2014[Mn][pcu]3[ASR]2 | 7.32687 | 0.53828 | 0.2731789517 | 0.2526440388 | 0.01214186 | 1.209687 | 1.121654 | 0.0560687386 | 2.178825 | 2.105783 | 0.1002400513 | 0.9365077386 | 0.9691378356 | 1.805517 | 1.953267 | 2.396662 | 27.72003 | 2.304565 | 28.49565 | 2.244492 | 50.04899 | 2.233441 | 55.65961 | 7.32687 | 5.62146 | 1740.02 | 1.15831 | 960.537 | 0 | 0.53828 | 0.4647115 | 33.8462 | 47.6923 | 0 | 15.3846 | 0 | 3.0769 | 0 | 0 | 100 | 25.55852 | 25.68773 | 13.7283
2014[Mn][rtl]3[ASR]2 | 5.79453 | 0.51974 | 0.266525076 | 0.2349967995 | 0.0168129609 | 1.912451 | 1.678642 | 0.1055202805 | 4.205013 | 3.906462909 | 0.1525321545 | 1.645926 | 2.292561 | 3.089572 | 4.520382 | 2.50111 | 22.68818 | 2.417272 | 35.45253 | 4.116642 | 70.09675 | 5.541745 | 160.259 | 5.79453 | 3.87175 | 3639.32 | 1.18434 | 677.01 | 47.1576 | 0.51974 | 0.4388436 | 51.0638 | 34.0426 | 4.2553 | 8.5106 | 0 | 2.1277 | 0 | 0 | 100 | 23.769 | 23.99463 | 11.63536
2014[Mn][rtl]3[ASR]3 | 5.50398 | 0.50324 | 0.244658277 | 0.2150583982 | 0.0167196183 | 1.843784 | 1.62862 | 0.1105854017 | 4.382649 | 4.057608 | 0.1633004093 | 1.599126 | 2.538864806 | 3.012688 | 4.967852999 | 2.473637 | 20.93347 | 2.422744 | 34.45697 | 3.955657 | 63.066 | 6.151019 | 171.1772 | 5.50398 | 3.65799 | 1768.31 | 1.21874 | 542.67 | 52.3021 | 0.50324 | 0.4129183 | 51.0638 | 34.0426 | 4.2553 | 8.5106 | 0 | 2.1277 | 0 | 0 | 100 | 22.98081 | 23.24567 | 11.38175
2014[Nd][fit]3[ASR]1 | 5.79453 | 0.51974 | 0.4656802755 | 0.373482369 | 0.0147285355 | 1.14918 | 0.9231897931 | 0.0367644412 | 1.460068 | 1.213652 | 0.0500407651 | 0.6835001123 | 0.310887747 | 1.233208 | 0.6013499223 | 2.79328 | 37.57925 | 2.695929 | 35.62056 | 1.909207 | 46.34301 | 0.8381312 | 21.42042 | 5.79453 | 3.87175 | 3639.32 | 1.18434 | 677.01 | 47.1576 | 0.51974 | 0.4388436 | 54.8387 | 30.6452 | 0 | 12.9032 | 0 | 1.6129 | 0 | 0 | 100 | 30.0369 | 30.72863 | 18.20384
2014[Nd][fit]3[ASR]2 | 5.50398 | 0.50324 | 0.5255943155 | 0.4234503581 | 0.0166687873 | 1.273326 | 1.056256 | 0.0365776495 | 1.760406 | 1.615567 | 0.0374915394 | 0.7477313116 | 0.4870803838 | 1.380537 | 1.046391 | 2.718705 | 42.45912 | 2.484857 | 60.03084 | 2.032861 | 58.6164 | 1.210325 | 62.81571 | 5.50398 | 3.65799 | 1768.31 | 1.21874 | 542.67 | 52.3021 | 0.50324 | 0.4129183 | 54.8387 | 30.6452 | 0 | 12.9032 | 0 | 1.6129 | 0 | 0 | 100 | 29.02677 | 29.6731 | 17.48163
2014[Nd][fit]3[FSR]1 | 9.41444 | 0.62722 | 0.4691067011 | 0.3656860765 | 0.014549242 | 1.140841 | 0.9193763316 | 0.0368014908 | 1.461242 | 1.203878 | 0.0518502406 | 0.6717342207 | 0.3204015527 | 1.225424 | 0.6049033752 | 2.783961 | 37.32126 | 2.71521 | 34.2669 | 1.870082 | 45.73439 | 0.8699574 | 20.72816 | 9.41444 | 4.91891 | 5917.24 | 1.33867 | 1192.72 | 0 | 0.62722 | 0.4685397 | 54.8387 | 30.6452 | 0 | 12.9032 | 0 | 1.6129 | 0 | 0 | 100 | 30.06859 | 30.77565 | 18.20881
2014[Nd][fit]3[FSR]2 | 5.26711 | 0.49504 | 0.5307750832 | 0.4265722272 | 0.016839039 | 1.279995 | 1.060021 | 0.0365353071 | 1.75898 | 1.610583 | 0.0373671587 | 0.7492203524 | 0.4789850482 | 1.382669 | 1.029547 | 2.72367 | 42.69871 | 2.490542 | 60.1163 | 2.040629 | 59.03818 | 1.192932 | 61.89258 | 5.26711 | 3.74063 | 812.037 | 1.23978 | 559.898 | 0 | 0.49504 | 0.3992966 | 54.8387 | 30.6452 | 0 | 12.9032 | 0 | 1.6129 | 0 | 0 | 100 | 29.08633 | 29.74392 | 17.48146
2014[Ni][dia]3[ASR]1 | 5.26711 | 0.49504 | 0.2359855313 | 0.2304719878 | 0.0134716202 | 1.881056 | 1.824504 | 0.1051856528 | 5.226913925 | 5.169845 | 0.1986383464 | 1.645071 | 3.345858 | 3.239102704 | 6.691199 | 2.274527 | 23.48584 | 2.271802 | 34.89343 | 3.741759 | 76.07305 | 7.601127 | 233.4789 | 5.26711 | 3.74063 | 812.037 | 1.23978 | 559.898 | 0 | 0.49504 | 0.3992966 | 41.1765 | 35.2941 | 5.8824 | 14.7059 | 0 | 2.9412 | 0 | 0 | 100.0001 | 23.40442 | 23.1811 | 10.07769
2014[Ni][dia]3[FSR]1 | 6.53116 | 0.56266 | 0.234787283 | 0.230578736 | 0.0133848873 | 1.861057 | 1.814599 | 0.1047933533 | 5.202179 | 5.165442 | 0.1998539413 | 1.62627 | 3.341121939 | 3.210290036 | 6.691964634 | 2.262417 | 23.38352 | 2.262395 | 34.58399 | 3.679301 | 75.06788 | 7.558937 | 231.4349 | 6.53116 | 4.96778 | 12187.1 | 1.0079 | 1349.85 | 0 | 0.56266 | 0.5582498 | 41.1765 | 35.2941 | 5.8824 | 14.7059 | 0 | 2.9412 | 0 | 0 | 100.0001 | 23.33993 | 23.13551 | 10.05852
2014[Ni][nan]3[ASR]6 | 6.98248 | 0.65146 | 0.3936358416 | 0.3350965783 | 0.0115874707 | 1.239187 | 1.092934 | 0.0276139087 | 1.637945 | 1.487167 | 0.0357288589 | 0.8455514378 | 0.3987581979 | 1.603388 | 0.7929917105 | 2.580379 | 56.30305 | 2.509609 | 58.31164 | 2.181843 | 90.27565 | 1.000727 | 46.24065 | 6.98248 | 5.08648 | 2960.61 | 0.95024 | 2020.05 | 0 | 0.65146 | 0.6855742 | 44.898 | 38.0952 | 8.1633 | 7.483 | 0 | 1.3605 | 0 | 0 | 100 | 29.04942 | 29.32516 | 16.4133
2014[Ni][nan]3[FSR]2 | 5.68436 | 0.61942 | 0.3281937444 | 0.3221043477 | 0.0076177024 | 1.403972 | 1.406778 | 0.0304259931 | 2.355965 | 2.50982 | 0.0419262957 | 1.075778 | 0.9519926929 | 2.160452 | 2.055034645 | 2.27938 | 61.5866 | 2.154309 | 77.37045 | 2.452107 | 133.0549 | 2.050886 | 158.999 | 5.68436 | 4.63529 | 2180.55 | 0.82118 | 1700.27 | 0 | 0.61942 | 0.7543048 | 41.3793 | 39.0805 | 4.5977 | 12.6437 | 0 | 2.2989 | 0 | 0 | 100.0001 | 27.37724 | 27.21981 | 12.28177
2014[Ni][pcu]3[ASR]1 | 6.03917 | 0.63318 | 0.8253319935 | 0.7163708852 | 0.0083398506 | 1.398085 | 1.258737255 | 0.0196149755 | 1.813925 | 1.692575 | 0.0413117604 | 0.5727533603 | 0.415839162 | 1.11512 | 0.8496767615 | 2.551878 | 90.29912 | 2.441042 | 56.58598 | 1.461597 | 100.6943 | 1.015081 | 48.07979 | 6.03917 | 4.53403 | 2262.18 | 0.791548 | 2082.04 | 0 | 0.63318 | 0.7999262 | 38.4615 | 30.7692 | 15.3846 | 7.6923 | 0 | 1.9231 | 5.7692 | 0 | 99.9999 | 32.76694 | 33.03534 | 17.64154
2014[Ni][pcu]3[FSR]1 | 5.68436 | 0.61942 | 0.8271244097 | 0.7307487541 | 0.0082137228 | 1.399623 | 1.277441 | 0.0192800361 | 1.823788 | 1.699174 | 0.0414666173 | 0.5724990026 | 0.4241649984 | 1.119191 | 0.8458985331 | 2.518498 | 92.56774 | 2.444793 | 56.63934 | 1.441837 | 103.601 | 1.036996 | 47.91113 | 5.68436 | 4.63529 | 2180.55 | 0.82118 | 1700.27 | 0 | 0.61942 | 0.7543048 | 38.4615 | 30.7692 | 15.3846 | 7.6923 | 0 | 1.9231 | 5.7692 | 0 | 99.9999 | 32.88424 | 33.14591 | 17.66398
2014[Zn][bnn]3[ASR]1 | 6.96785 | 0.58904 | 0.8544926478 | 0.6525217243 | 0.0211147915 | 1.389679 | 1.065228664 | 0.0304333161 | 1.489541 | 1.138998427 | 0.0354749908 | 0.5351859763 | 0.0998627206 | 0.947892916 | 0.1736324836 | 2.959474 | 53.77675 | 2.959281 | 49.39705 | 1.583869 | 50.9746 | 0.2955218 | 8.576932 | 6.96785 | 4.80471 | 1592.2 | 1.16653 | 1288.23 | 0 | 0.58904 | 0.5049506 | 52.7778 | 30.5556 | 2.7778 | 11.1111 | 0 | 2.7778 | 0 | 0 | 100.0001 | 30.75937 | 31.51348 | 19.00114
2014[Zn][cor]3[ASR]1 | 5.87989 | 0.53578 | 0.0482276187 | 0.0447654593 | 0.0122838459 | 0.4775040371 | 0.4453358463 | 0.11758921 | 4.786765 | 4.539954 | 0.9568102544 | 0.4292764184 | 4.309261 | 0.8298468054 | 8.403879 | 1.979262 | 5.231999 | 2.031944 | 6.49848 | 0.8496504 | 4.341757 | 8.756176 | 54.61244 | 5.87989 | 3.83821 | 3114.16 | 1.30624 | 690.088 | 0 | 0.53578 | 0.4101696 | 45.6221 | 33.1797 | 0 | 17.5115 | 0 | 3.6866 | 0 | 0 | 99.9999 | 13.24138 | 13.44829 | 6.083491
2014[Zn][cor]3[FSR]1 | 7.29718 | 0.5954 | 0.0475816198 | 0.0443568491 | 0.0122745593 | 0.4716639285 | 0.4379907286 | 0.1173767791 | 4.767443 | 4.525701 | 0.9590442613 | 0.4240823087 | 4.295779 | 0.8177161882 | 8.383489 | 1.981659 | 5.166579 | 2.028177 | 6.460003 | 0.8403866 | 4.224796 | 8.712599 | 54.15737 | 7.29718 | 7.14731 | 2765.16 | 1.13359 | 1289.09 | 0 | 0.5954 | 0.525234 | 45.6221 | 33.1797 | 0 | 17.5115 | 0 | 3.6866 | 0 | 0 | 99.9999 | 13.18519 | 13.41648 | 6.081141
2014[Zn][dia]3[ASR]14 | 5.62008 | 0.58218 | 0.0677466338 | 0.0612438223 | 0.0070956532 | 0.5939452503 | 0.5377426791 | 0.0599030105 | 2.78228009 | 2.638789 | 0.1333826839 | 0.5261986165 | 2.188335 | 1.002697 | 4.28938107 | 2.318886 | 12.59467 | 2.341842 | 27.09532 | 1.220195 | 12.62864 | 5.124734 | 116.2221 | 5.62008 | 4.45322 | 4408.88 | 1.06027 | 1384.25 | 0 | 0.58218 | 0.5490866 | 50 | 30.7692 | 2.5641 | 5.1282 | 7.6923 | 1.2821 | 2.5641 | 0 | 100 | 19.99168 | 20.15978 | 9.700338
2014[Zn][dia]3[ASR]15 | 5.3079 | 0.47956 | 0.0732105048 | 0.0658691618 | 0.0071719596 | 0.62005712 | 0.5628650817 | 0.0600162123 | 2.694503 | 2.555738 | 0.1238804454 | 0.5468466152 | 2.074445 | 1.043843 | 4.067319 | 2.322754 | 13.14003 | 2.346294 | 28.25434 | 1.27019 | 13.71612 | 4.867259 | 114.9194 | 5.3079 | 3.73309 | 1548.7 | 1.6932 | 234.54 | 0 | 0.47956 | 0.283227 | 50 | 30.7692 | 2.5641 | 5.1282 | 7.6923 | 1.2821 | 2.5641 | 0 | 100 | 20.6487 | 20.73348 | 9.967635
2014[Zn][dia]3[ASR]7 | 4.61285 | 0.49096 | 0.3913888653 | 0.3248064317 | 0.0127432874 | 1.246434 | 1.064887 | 0.0414592726 | 1.874132 | 1.663297 | 0.0733339461 | 0.8550452432 | 0.6276974062 | 1.595125714 | 1.226107 | 2.628785 | 37.16613 | 2.518079 | 32.15817 | 2.24773 | 59.28465 | 1.580592 | 39.42937 | 4.61285 | 3.66278 | 769.655 | 1.70353 | 138.349 | 0 | 0.49096 | 0.2882016 | 43.6364 | 40 | 7.2727 | 7.2727 | 0 | 1.8182 | 0 | 0 | 100 | 28.60561 | 29.05289 | 16.57177
2014[Zn][fsc]3[ASR]1 | 7.66407 | 0.61336 | 0.1451685885 | 0.1390694883 | 0.0135486931 | 1.214603 | 1.141087 | 0.1184901051 | 5.912212 | 5.73684 | 0.3305455966 | 1.069434 | 4.697609 | 2.071451 | 9.293362 | 2.25002 | 13.25393 | 2.273658 | 23.49459 | 2.406247 | 27.45487 | 10.68076 | 218.3438 | 7.66407 | 7.21826 | 4199.06 | 0.884961 | 1103.72 | 492.014 | 0.61336 | 0.6930927 | 48.8636 | 32.9545 | 6.8182 | 9.0909 | 0 | 2.2727 | 0 | 0 | 99.9999 | 20.9131 | 20.7374 | 9.521320349
2014[Zn][fsc]3[ASR]2 | 5.25857 | 0.55246 | 0.1628131519 | 0.1512925119 | 0.0156310403 | 1.422595 | 1.322969 | 0.1320188646 | 6.413095 | 6.178512 | 0.3439264353 | 1.259781 | 4.990501 | 2.431458 | 9.846044 | 2.281385 | 13.8645 | 2.294217 | 24.40756 | 2.874047 | 33.71095 | 11.44929 | 240.3179 | 5.25857 | 4.52385 | 3385.81 | 0.960235 | 742.067 | 0 | 0.55246 | 0.5753383 | 51 | 33 | 6 | 8 | 0 | 2 | 0 | 0 | 100 | 20.30149 | 20.31818 | 9.839131
2014[Zn][fsc]3[FSR]1 | 5.83577 | 0.57964 | 0.1823833201 | 0.1639217454 | 0.0183110347 | 2.149128 | 1.934986585 | 0.1497289723 | 5.939462 | 5.611729 | 0.1973568009 | 1.966745 | 3.790334 | 3.73781 | 7.467077 | 2.405427 | 18.18448 | 2.385701 | 39.01965 | 4.730862 | 67.97011 | 9.042605 | 291.3628 | 5.83577 | 5.2417 | 1776.79 | 0.914901 | 1101.45 | 0 | 0.57964 | 0.6335549 | 51.3514 | 29.7297 | 5.4054 | 10.8108 | 0 | 2.7027 | 0 | 0 | 100 | 19.88045 | 20.04813 | 10.61343
2014[Zn][hms]3[ASR]1 | 6.58 | 0.58802 | 0.4980537911 | 0.4177399905 | 0.0247735682 | 2.894647 | 2.545609 | 0.1268621341 | 5.528675 | 5.175628 | 0.1542947911 | 2.396594 | 2.634028103 | 4.524463 | 5.264047 | 2.527315 | 28.58881 | 2.420343 | 46.25044 | 6.056947 | 129.349 | 6.375252 | 243.4645 | 6.58 | 4.76187 | 3167.43 | 1.14613 | 1253.61 | 0 | 0.58802 | 0.5130483 | 52.3077 | 33.8462 | 6.1538 | 6.1538 | 0 | 1.5385 | 0 | 0 | 100 | 25.25615 | 25.903 | 12.77039
2014[Zn][kkm]3[ASR]1 | 5.87097 | 0.44958 | 0.0494151983 | 0.0460088804 | 0.0119807491 | 0.4631244307 | 0.4277469824 | 0.1158822054 | 4.295496 | 4.025245 | 0.9400143217 | 0.4137092324 | 3.832372 | 0.7954473344 | 7.429869 | 1.987796 | 5.125155 | 2.018591 | 5.901145 | 0.8223694 | 4.076791 | 7.735989 | 43.84473 | 5.87097 | 3.73318 | 4413.12 | 1.29154 | 336.805 | 5.19107 | 0.44958 | 0.3480961 | 47.2527 | 32.967 | 1.0989 | 14.2857 | 0 | 4.3956 | 0 | 0 | 99.9999 | 14.24917 | 14.52145 | 6.648323
2014[Zn][lon]3[ASR]1 | 9.07373 | 0.61418 | 0.0393385653 | 0.0368409582 | 0.01090761 | 0.4046273915 | 0.3867248109 | 0.1101486512 | 5.724146 | 5.462778 | 0.9621434231 | 0.3652888262 | 5.319519 | 0.7151726789 | 10.39557 | 1.900143 | 4.789601 | 2.078833 | 7.751391 | 0.694101 | 3.425392 | 11.05839 | 80.58014 | 9.07373 | 8.53161 | 6969.56 | 1.19545 | 1260.41 | 0 | 0.61418 | 0.5137647 | 39.4737 | 31.5789 | 2.6316 | 23.6842 | 0 | 2.6316 | 0 | 0 | 100 | 12.20137 | 12.23757 | 5.791994
2014[Zn][lon]3[FSR]1 | 6.47852 | 0.54358 | 0.0383829591 | 0.0363648257 | 0.0108524789 | 0.3967085569 | 0.3795811533 | 0.1100651192 | 5.6719 | 5.42176 | 0.9638458055 | 0.3583255978 | 5.275192 | 0.7015419254 | 10.31737 | 1.890453 | 4.702003 | 2.072542 | 7.673192 | 0.6773977 | 3.298652 | 10.93305 | 79.16717 | 6.47852 | 5.68572 | 2525.18 | 1.61049 | 742.599 | 0 | 0.54358 | 0.3375246 | 39.4737 | 31.5789 | 2.6316 | 23.6842 | 0 | 2.6316 | 0 | 0 | 100 | 12.09567 | 12.18306 | 5.782102
2014[Zn][nan]3[ASR]16 | 5.4126 | 0.49424 | 0.059411843 | 0.0529952919 | 0.0022371434 | 0.2757831062 | 0.2533274811 | 0.0076124029 | 0.4325150841 | 0.424623719 | 0.0106998366 | 0.2163712632 | 0.1567319779 | 0.4167034524 | 0.3280282158 | 2.466062 | 46.33759 | 2.31828 | 53.4051 | 0.5335849 | 19.30903 | 0.3633486 | 17.51838 | 5.4126 | 3.66458 | 3140.42 | 1.15454 | 598.215 | 0 | 0.49424 | 0.4280839 | 25.7143 | 24.2857 | 7.1429 | 28.5714 | 0 | 7.1429 | 7.1429 | 0 | 100.0001 | 25.16742 | 25.34535 | 13.70304
2014[Zn][nan]3[ASR]19 | 6.19678 | 0.66748 | 0.04903843 | 0.0448326195 | 0.0117454417 | 0.4683698548 | 0.4289695571 | 0.1112712145 | 5.17032 | 4.903298 | 0.8636940283 | 0.4193314248 | 4.70195 | 0.8034683624 | 9.176278 | 2.022918 | 5.37629 | 2.091919 | 7.775607 | 0.8482733 | 4.319679 | 9.836097 | 71.35113 | 6.19678 | 4.43386 | 3685.03 | 0.871703 | 2177.43 | 0 | 0.66748 | 0.7657195 | 44.4444 | 14.8148 | 22.2222 | 7.4074 | 4.9383 | 6.1728 | 0 | 0 | 99.9999 | 13.77596 | 14.16297 | 6.932411
2014[Zn][nan]3[ASR]20 | 5.99512 | 0.47964 | 0.1242029334 | 0.1191321165 | 0.0132305649 | 0.9808613852 | 0.9476816013 | 0.1144177539 | 6.418581 | 6.366642 | 0.6852406014 | 0.8566584518 | 5.437719 | 1.685208 | 10.85668 | 2.154861 | 11.23685 | 2.123786 | 12.43867 | 1.84598 | 18.93643 | 11.54855 | 135.0427 | 5.99512 | 3.79664 | 1472.14 | 1.19981 | 726.742 | 0 | 0.47964 | 0.3997633 | 41.2371 | 16.4948 | 18.5567 | 18.5567 | 0 | 5.1546 | 0 | 0 | 99.9999 | 19.97601 | 19.99853 | 8.224259
2014[Zn][nan]3[ASR]21 | 6.01526 | 0.55492 | 0.1307087335 | 0.124243671 | 0.013392497 | 0.9894865607 | 0.9502103899 | 0.1131141496 | 6.31255 | 6.22978 | 0.6992553657 | 0.8587778272 | 5.323063 | 1.684745 | 10.60263 | 2.171305 | 11.43209 | 2.125734 | 11.9578 | 1.864669 | 19.26015 | 11.31541 | 126.7841 | 6.01526 | 3.71855 | 2827.5 | 1.23209 | 855.834 | 0 | 0.55492 | 0.4503892 | 41.2371 | 16.4948 | 18.5567 | 18.5567 | 0 | 5.1546 | 0 | 0 | 99.9999 | 20.46109 | 20.44672 | 8.245451
2014[Zn][nan]3[ASR]23 | 7.87148 | 0.6359 | 0.3937327476 | 0.3478225352 | 0.0195448312 | 2.455186 | 2.2522 | 0.0790587783 | 4.12422 | 4.03415304 | 0.1009120613 | 2.061453 | 1.669034 | 3.96583 | 3.450988 | 2.457371 | 39.69524 | 2.327214 | 53.89757 | 5.065755 | 157.4246 | 3.8842 | 185.9999 | 7.87148 | 6.58609 | 5743.94 | 0.893923 | 1858.3 | 0 | 0.6359 | 0.7113588 | 30.7692 | 23.0769 | 23.0769 | 15.3846 | 0 | 7.6923 | 0 | 0 | 99.9999 | 24.11479 | 24.26655 | 13.55503
2014[Zn][nan]3[ASR]29 | 4.81515 | 0.50632 | 0.7041624248 | 0.7083817097 | 0.0230237933 | 2.83166 | 2.662299 | 0.0818239511 | 4.032664 | 3.90975 | 0.0960016737 | 2.127498 | 1.201004 | 4.081415333 | 2.448454 | 2.407766 | 44.76244 | 2.34901 | 55.15469 | 5.122516 | 182.6941 | 2.82117 | 135.0437 | 4.81515 | 3.67595 | 2509.24 | 1.1667 | 309.424 | 100.467 | 0.50632 | 0.4339762 | 44.4444 | 19.0476 | 19.0476 | 12.6984 | 0 | 4.7619 | 0 | 0 | 99.9999 | 31.53193 | 30.48162 | 13.52405
2014[Zn][nan]3[ASR]30 | 6.11378 | 0.56132 | 0.7664020845 | 0.6463799797 | 0.0268349214 | 2.744755 | 2.3797 | 0.0654377758 | 3.597847 | 3.285208 | 0.0745422055 | 1.978353 | 0.8530920096 | 3.711673 | 1.7586 | 2.619251 | 52.2069 | 2.498691 | 61.55846 | 5.181803 | 193.7749 | 2.131613 | 108.2567 | 6.11378 | 4.065 | 1765.18 | 1.09742 | 1047.32 | 0 | 0.56132 | 0.5114906 | 46.875 | 31.25 | 18.75 | 0 | 0 | 3.125 | 0 | 0 | 100 | 25.93612 | 26.4275 | 14.37977
2014[Zn][nan]3[ASR]32 | 4.95308 | 0.44436 | 1.730978031 | 1.71222 | 0.0108202177 | 2.793196 | 2.867541 | 0.0168641656 | 3.287309 | 3.479072527 | 0.023506552 | 1.062218 | 0.4941124095 | 2.217539 | 1.105644 | 2.25955 | 223.7777 | 2.189925 | 191.9006 | 2.400135 | 496.2358 | 1.082069 | 212.1737 | 4.95308 | 3.73764 | 2674.73 | 1.2909 | 305.116 | 0 | 0.44436 | 0.344225 | 21.2766 | 25.5319 | 8.5106 | 29.7872 | 0 | 6.383 | 8.5106 | 0 | 99.9999 | 37.55895 | 37.2966 | 14.70134
2014[Zn][nan]3[ASR]34 | 6.14056 | 0.60254 | 1.171987568 | 1.214768 | 0.0049719512 | 1.498628 | 1.709922 | 0.0057338264 | 1.654017 | 1.904248 | 0.0084903426 | 0.3266407009 | 0.1553884665 | 0.821794838 | 0.3497150248 | 2.038171 | 373.0551 | 2.017721 | 279.3971 | 0.6657495 | 306.5748 | 0.3135305 | 97.70935 | 6.14056 | 4.90903 | 2497.88 | 1.05338 | 1398.6 | 0 | 0.60254 | 0.5720063 | 18.1818 | 39.3939 | 0 | 27.2727 | 0 | 6.0606 | 9.0909 | 0 | 99.9999 | 40.1338 | 40.13794 | 17.91247
2014[Zn][nan]3[ASR]37 | 6.13827 | 0.60262 | 0.5759173838 | 0.4698755066 | 0.0165550976 | 1.491435 | 1.223176 | 0.0472315189 | 1.921971 | 1.650915 | 0.0632009194 | 0.9155180466 | 0.4305353388 | 1.668819 | 0.858274142 | 2.739291 | 38.31638 | 2.616275 | 37.68812 | 2.50787 | 63.94309 | 1.126399 | 32.34674 | 6.13827 | 4.89425 | 2496.14 | 1.05412 | 1411.09 | 0 | 0.60262 | 0.5716806 | 47.7273 | 34.0909 | 4.5455 | 11.3636 | 0 | 2.2727 | 0 | 0 | 100 | 31.88816 | 32.45373 | 18.40356
2014[Zn][nan]3[ASR]8 | 6.13553 | 0.60202 | 0.4496105856 | 0.3997165238 | 0.0080811228 | 0.8479945487 | 0.7704091727 | 0.0191132298 | 1.185744 | 1.13519 | 0.0466836021 | 0.3983839631 | 0.3377491545 | 0.769076612 | 0.7025299397 | 2.50614 | 56.44969 | 2.340974 | 33.14417 | 0.9984061 | 43.41413 | 0.790662 | 23.28477 | 6.13553 | 4.88866 | 2491.76 | 1.05597 | 1389.77 | 0 | 0.60202 | 0.5701109 | 49.5868 | 31.405 | 4.9587 | 11.5702 | 0 | 2.4793 | 0 | 0 | 100 | 33.31501 | 33.60071 | 18.99994
2014[Zn][nan]3[ASR]9 | 6.13203 | 0.60262 | 0.5660641556 | 0.5289977639 | 0.0050862819 | 0.979132494 | 0.9226709352 | 0.008781841 | 1.177104796 | 1.12613 | 0.0149867302 | 0.4130683384 | 0.197972302 | 0.8067415097 | 0.4014309123 | 2.452773 | 144.3739 | 2.406922 | 102.4566 | 1.013163 | 116.4724 | 0.4765039 | 41.12925 | 6.13203 | 4.8927 | 2495.09 | 1.05456 | 1412.25 | 0 | 0.60262 | 0.5714421 | 23.0769 | 25.641 | 41.0256 | 5.1282 | 0 | 5.1282 | 0 | 0 | 99.9999 | 33.70549 | 33.84242 | 16.43437
2014[Zn][nan]3[FSR]1 | 5.90535 | 0.56956 | 0.4679519226 | 0.5316980052 | 0.0043179755 | 1.697553 | 2.054771657 | 0.0085784304 | 2.129021136 | 2.712314 | 0.0093624424 | 1.229601 | 0.4314681818 | 2.752675 | 1.089010745 | 1.919673 | 291.6093 | 1.825241 | 344.7345 | 2.360432 | 802.7054 | 0.7875334 | 375.4196 | 5.90535 | 3.92304 | 2271.95 | 1.15813 | 953.929 | 0 | 0.56956 | 0.4917928 | 43.2432 | 32.4324 | 8.1081 | 13.5135 | 0 | 2.7027 | 0 | 0 | 99.9999 | 32.42875 | 32.01982 | 15.70794
2014[Zn][nan]3[FSR]13 | 6.6671 | 0.60048 | 0.0617767394 | 0.0546699033 | 0.0022492904 | 0.2821150471 | 0.2594541795 | 0.0075110382 | 0.4350915059 | 0.4260105719 | 0.0097762453 | 0.2203383077 | 0.1529764588 | 0.4251225839 | 0.3195328512 | 2.465746 | 48.06874 | 2.32961 | 58.72071 | 0.5432983 | 20.43511 | 0.3563756 | 18.7632 | 6.6671 | 5.27556 | 2484.75 | 1.05895 | 1384.04 | 0 | 0.60048 | 0.5670523 | 25.7143 | 24.2857 | 7.1429 | 28.5714 | 0 | 7.1429 | 7.1429 | 0 | 100.0001 | 25.3231 | 25.62108 | 13.72955
2014[Zn][nan]3[FSR]16 | 6.6837 | 0.5994 | 0.0485066482 | 0.0445386531 | 0.0117740676 | 0.4626292536 | 0.4267246231 | 0.1118789651 | 5.168908 | 4.911798 | 0.864263244 | 0.4141226054 | 4.706278906 | 0.7963085754 | 9.191351994 | 2.004198 | 5.2995 | 2.088064 | 7.775953 | 0.8299837 | 4.220037 | 9.827012 | 71.47152 | 6.6837 | 5.4719 | 2484.26 | 1.06455 | 1412.32 | 0 | 0.5994 | 0.5630548 | 44.4444 | 14.8148 | 22.2222 | 7.4074 | 4.9383 | 6.1728 | 0 | 0 | 99.9999 | 13.78203 | 14.14217 | 6.949902
2014[Zn][nan]3[FSR]17 | 6.59678 | 0.59964 | 0.1166338811 | 0.1117341623 | 0.013263155 | 0.9342432745 | 0.8993830632 | 0.114699862 | 6.31682 | 6.239569 | 0.692484771 | 0.8176093934 | 5.382576926 | 1.605258 | 10.72276 | 2.149628 | 10.65753 | 2.126245 | 12.08825 | 1.757556 | 17.10809 | 11.44468 | 129.6194 | 6.59678 | 5.611 | 2479.45 | 1.06121 | 1415.5 | 0 | 0.59964 | 0.5650531 | 41.2371 | 16.4948 | 18.5567 | 18.5567 | 0 | 5.1546 | 0 | 0 | 99.9999 | 19.59411 | 19.66767 | 8.225369
2014[Zn][nan]3[FSR]18 | 6.13751 | 0.60592 | 0.1305834652 | 0.1267958838 | 0.0131277023 | 1.001623 | 0.9659035447 | 0.1130316559 | 6.366699 | 6.317282 | 0.6966308436 | 0.8710398549 | 5.365076 | 1.710148 | 10.71645 | 2.166137 | 11.60458 | 2.118024 | 12.1384 | 1.886791 | 19.84554 | 11.36336 | 130.0807 | 6.13751 | 4.84532 | 2489.25 | 1.05704 | 1391.55 | 0 | 0.60592 | 0.5732233 | 41.2371 | 16.4948 | 18.5567 | 18.5567 | 0 | 5.1546 | 0 | 0 | 99.9999 | 20.41965 | 20.60054 | 8.248985
2014[Zn][nan]3[FSR]8 | 6.59805 | 0.59756 | 0.4454941606 | 0.3895046233 | 0.00823285 | 0.8438880189 | 0.7557916858 | 0.0196794582 | 1.177212 | 1.125186 | 0.0459645471 | 0.3983938583 | 0.3333237778 | 0.7646809208 | 0.7027179497 | 2.539194 | 54.19118 | 2.34541 | 33.39382 | 1.011599 | 41.43896 | 0.7817808 | 23.46644 | 6.59805 | 5.0293 | 2445.65 | 1.07588 | 1308.34 | 0 | 0.59756 | 0.5554151 | 49.5868 | 31.405 | 4.9587 | 11.5702 | 0 | 2.4793 | 0 | 0 | 100 | 33.33912 | 33.52848 | 18.96694
2014[Zn][nan]3[FSR]9 | 6.04736 | 0.57706 | 0.5483554539 | 0.512123333 | 0.0053583976 | 0.9858131782 | 0.9122262556 | 0.0094890158 | 1.183048 | 1.124907 | 0.0156124333 | 0.4374577243 | 0.1972349826 | 0.8375606469 | 0.4099153814 | 2.495598 | 133.3499 | 2.420342 | 98.552 | 1.091719 | 111.6887 | 0.477376 | 40.39798 | 6.04736 | 4.0388 | 2317.83 | 1.13521 | 993.14 | 0 | 0.57706 | 0.5083289 | 23.0769 | 25.641 | 41.0256 | 5.1282 | 0 | 5.1282 | 0 | 0 | 99.9999 | 33.46071 | 33.59144 | 16.42871
2014[Zn][pcu]3[ASR]12 | 6.03363 | 0.58686 | 0.0335517077 | 0.0313944128 | 0.0093615054 | 0.3467653133 | 0.3208074279 | 0.0942030797 | 4.076283 | 3.82385 | 0.7796420466 | 0.3132136056 | 3.729517 | 0.6026266207 | 7.232560218 | 1.949635 | 4.724352 | 2.066111 | 6.755351 | 0.6106522 | 2.84702 | 7.705597 | 48.85848 | 6.03363 | 4.95647 | 2464.58 | 1.06228 | 1343.79 | 0 | 0.58686 | 0.5524532 | 45.283 | 22.6415 | 0 | 24.5283 | 0 | 7.5472 | 0 | 0 | 100 | 12.5657494 | 12.75933 | 6.25721
2014[Zn][pcu]3[ASR]13 | 6.0553 | 0.60332 | 0.0371231491 | 0.0349081339 | 0.010245347 | 0.3779901728 | 0.3554900921 | 0.1008030312 | 4.734198 | 4.436279 | 0.8177265988 | 0.3408670237 | 4.356208 | 0.6614489819 | 8.436996 | 1.932918 | 4.850914 | 2.102484 | 7.4764 | 0.6588679 | 3.208632 | 9.158858 | 63.07836 | 6.0553 | 4.93095 | 2494.97 | 1.05461 | 1440.87 | 0 | 0.60332 | 0.5720788 | 45.283 | 22.6415 | 0 | 24.5283 | 0 | 7.5472 | 0 | 0 | 100 | 12.71068 | 12.9066 | 6.384003
2014[Zn][pcu]3[ASR]14 | 6.10304 | 0.60342 | 0.032474864 | 0.0302255774 | 0.0092190085 | 0.3333381367 | 0.3089008196 | 0.0938333092 | 3.910878 | 3.683603 | 0.787585798 | 0.3008632727 | 3.57754 | 0.5795385149 | 6.952242 | 1.931272 | 4.562978 | 2.04093 | 6.42849 | 0.5810487 | 2.644421 | 7.301508 | 44.69241 | 6.10304 | 5.00461 | 2494.74 | 1.05471 | 1424.81 | 0 | 0.60342 | 0.5721194 | 45.283 | 22.6415 | 0 | 24.5283 | 0 | 7.5472 | 0 | 0 | 100 | 12.36398 | 12.51837 | 6.174864
2014[Zn][pcu]3[ASR]22 | 6.05843 | 0.60318 | 0.047916449 | 0.0454068119 | 0.0118219623 | 0.4548967277 | 0.4272764331 | 0.114362306 | 3.368831 | 3.198387 | 0.9314039548 | 0.4069802787 | 2.913934 | 0.7888498999 | 5.685045 | 1.959656 | 5.142564 | 1.90339 | 4.700587 | 0.7975414 | 4.056711 | 5.546354 | 26.72305 | 6.05843 | 4.9364 | 2491.74 | 1.05598 | 1467.44 | 0 | 0.60318 | 0.571204 | 45.3782 | 40.3361 | 0 | 10.9244 | 0 | 3.3613 | 0 | 0 | 100 | 14.24657 | 14.36036 | 5.805647
2014[Zn][pcu]3[ASR]24 | 6.11776 | 0.60238 | 0.6359673199 | 0.5220281815 | 0.0268360959 | 2.046416 | 1.757938 | 0.075778531 | 3.242866 | 2.944131 | 0.1144757074 | 1.410449 | 1.19645 | 2.646359 | 2.382643 | 2.603986 | 33.46906 | 2.4739 | 36.03092 | 3.672789 | 88.57113 | 2.959896 | 85.84883 | 6.11776 | 4.95136 | 2501.12 | 1.05202 | 1427.63 | 0 | 0.60238 | 0.5725937 | 33.3333 | 42.8571 | 9.5238 | 9.5238 | 0 | 2.381 | 2.381 | 0 | 100 | 25.99189 | 26.46537 | 15.48837
2014[Zn][pcu]3[ASR]6 | 6.11047 | 0.6018 | 0.2249331057 | 0.2005531711 | 0.0163796379 | 1.725006 | 1.538239 | 0.1191077291 | 5.451965 | 5.089297 | 0.2111172829 | 1.500073 | 3.726959 | 2.837759 | 7.278017 | 2.428589 | 18.26495 | 2.400049 | 33.28722 | 3.643062 | 51.83153 | 8.944883 | 242.265 | 6.11047 | 4.92936 | 2492.63 | 1.0556 | 1383.36 | 0 | 0.6018 | 0.5701023 | 52.6316 | 31.5789 | 2.6316 | 10.5263 | 0 | 2.6316 | 0 | 0 | 100 | 22.4155 | 22.72409 | 11.13742
2014[Zn][pcu]3[ASR]7 | 6.09674 | 0.60104 | 0.2218753042 | 0.1946771032 | 0.0162208253 | 1.712094 | 1.534911 | 0.1194095609 | 5.447296 | 5.084564 | 0.2109303929 | 1.490219 | 3.735201 | 2.830453 | 7.284854 | 2.41482 | 18.12811 | 2.400221 | 33.287 | 3.59861 | 51.31077 | 8.965309 | 242.4909 | 6.09674 | 4.92946 | 2485.53 | 1.05862 | 1419.47 | 0 | 0.60104 | 0.567758 | 52.6316 | 31.5789 | 2.6316 | 10.5263 | 0 | 2.6316 | 0 | 0 | 100 | 22.37176 | 22.61738 | 11.13186
2014[Zn][pcu]3[FSR]6 | 6.11611 | 0.60128 | 0.2221973166 | 0.197928814 | 0.0161462447 | 1.717843 | 1.536171 | 0.1186462073 | 5.454694 | 5.08051 | 0.212148249 | 1.495646 | 3.736851 | 2.833888 | 7.28119 | 2.422201 | 18.28413 | 2.404769 | 33.10642 | 3.622755 | 51.81518 | 8.986262 | 241.0542 | 6.11611 | 4.98189 | 2494.08 | 1.05499 | 1401.73 | 0 | 0.60128 | 0.5699391 | 52.6316 | 31.5789 | 2.6316 | 10.5263 | 0 | 2.6316 | 0 | 0 | 100 | 22.44291 | 22.70401 | 11.13538
2014[Zn][pcu]3[FSR]7 | 6.14056 | 0.60254 | 0.2280277587 | 0.2033214246 | 0.0164243862 | 1.725177 | 1.558142 | 0.119264787 | 5.464923 | 5.097147 | 0.2095502145 | 1.497149 | 3.739746 | 2.851969 | 7.278752 | 2.399783 | 18.3531 | 2.402905 | 33.60235 | 3.592833 | 52.34247 | 8.986254 | 244.5832 | 6.14056 | 4.90903 | 2497.88 | 1.05338 | 1398.6 | 0 | 0.60254 | 0.5720063 | 52.6316 | 31.5789 | 2.6316 | 10.5263 | 0 | 2.6316 | 0 | 0 | 100 | 22.48146 | 22.73752 | 11.14029
2014[Zn][sra]3[ASR]4 | 6.13827 | 0.60262 | 0.208103987 | 0.1915120077 | 0.0158411198 | 2.424763 | 2.2502 | 0.12342946 | 5.891604 | 5.756364 | 0.1463772886 | 2.216659 | 3.466841 | 4.275347401 | 6.973004 | 2.383599 | 25.25039 | 2.328931 | 53.04998 | 5.283628 | 107.9542 | 8.074032 | 369.9177 | 6.13827 | 4.89425 | 2496.14 | 1.05412 | 1411.09 | 0 | 0.60262 | 0.5716806 | 43.4783 | 26.087 | 26.087 | 0 | 0 | 4.3478 | 0 | 0 | 100.0001 | 20.92944 | 20.8291 | 9.902555
2014[Zn][srs]3[ASR]2 | 6.13553 | 0.60202 | 0.1254291164 | 0.1150867002 | 0.0097789068 | 1.166393 | 1.082538 | 0.0803097441 | 3.829084 | 3.6763 | 0.1470461093 | 1.040964 | 2.662691 | 2.008416 | 5.256453 | 2.340447 | 18.66882 | 2.336835 | 34.02735 | 2.436322 | 37.49475 | 6.222269 | 178.8632 | 6.13553 | 4.88866 | 2491.76 | 1.05597 | 1389.77 | 0 | 0.60202 | 0.5701109 | 44.4444 | 29.6296 | 14.8148 | 0 | 7.4074 | 3.7037 | 0 | 0 | 99.9999 | 21.34089 | 21.51114 | 10.41202
2014[Zn][srs]3[ASR]3 | 6.13203 | 0.60262 | 0.1187477558 | 0.1094428288 | 0.0097148318 | 1.119754 | 1.041759 | 0.0790967068 | 3.849962 | 3.726913 | 0.1467757652 | 1.001006 | 2.730208 | 1.933322 | 5.415363 | 2.33104 | 18.21831 | 2.319041 | 34.41474 | 2.333385 | 35.22185 | 6.331466 | 186.3683 | 6.13203 | 4.8927 | 2495.09 | 1.05456 | 1412.25 | 0 | 0.60262 | 0.5714421 | 44.4444 | 29.6296 | 14.8148 | 0 | 7.4074 | 3.7037 | 0 | 0 | 99.9999 | 20.85214 | 21.09614 | 10.40019
2014[Zn][srs]3[ASR]4 | 5.90535 | 0.56956 | 0.1392394853 | 0.1261146317 | 0.0105960832 | 1.256628 | 1.151222 | 0.0844000148 | 3.934478 | 3.745336 | 0.1481388962 | 1.117388 | 2.67785 | 2.142496 | 5.271964 | 2.372999 | 19.01935 | 2.357906 | 34.56132 | 2.651561 | 40.74888 | 6.314119 | 182.206 | 5.90535 | 3.92304 | 2271.95 | 1.15813 | 953.929 | 0 | 0.56956 | 0.4917928 | 44.4444 | 29.6296 | 14.8148 | 0 | 7.4074 | 3.7037 | 0 | 0 | 99.9999 | 21.48504 | 21.70402 | 10.55933
2014[Zn][ths]3[ASR]3 | 5.94958 | 0.57632 | 0.2038078315 | 0.2054237517 | 0.0080251813 | 1.060246 | 1.02152 | 0.0561148274 | 2.601641 | 2.549166 | 0.1085536777 | 0.856437731 | 1.541396 | 1.672534 | 3.069042 | 2.295682 | 24.73221 | 2.2841 | 31.63293 | 1.966109 | 41.36545 | 3.520702 | 97.08279 | 5.94958 | 4.13235 | 2310.27 | 1.13892 | 1025.44 | 0 | 0.57632 | 0.5060233 | 44.4444 | 29.6296 | 14.8148 | 0 | 7.4074 | 3.7037 | 0 | 0 | 99.9999 | 27.15802 | 26.77563 | 10.86911
2014[Zn][unj]3[ASR]1 | 6.6671 | 0.60048 | 0.0527234815 | 0.0508847455 | 0.0059165372 | 0.5724909571 | 0.5560812487 | 0.0523850328 | 2.6926 | 2.636444 | 0.1230652362 | 0.5197674756 | 2.120109 | 1.024964 | 4.200472 | 2.195376 | 14.36253 | 2.276757 | 28.8684 | 1.141085 | 14.72107 | 4.826975 | 121.2609 | 6.6671 | 5.27556 | 2484.75 | 1.05895 | 1384.04 | 0 | 0.60048 | 0.5670523 | 34.2857 | 48.5714 | 5.7143 | 5.7143 | 2.8571 | 2.8571 | 0 | 0 | 99.9999 | 19.366 | 19.17243 | 9.176522456
2014[Zn][unj]3[FSR]2 | 6.6837 | 0.5994 | 0.0523597755 | 0.0510489184 | 0.0056475463 | 0.5714617196 | 0.5507784654 | 0.052277689 | 2.683631 | 2.632543 | 0.1232736095 | 0.5191019441 | 2.11217 | 1.018831 | 4.193935 | 2.211089 | 14.31127 | 2.272214 | 28.75 | 1.14778 | 14.58077 | 4.799302 | 120.5756 | 6.6837 | 5.4719 | 2484.26 | 1.06455 | 1412.32 | 0 | 0.5994 | 0.5630548 | 34.2857 | 48.5714 | 5.7143 | 5.7143 | 2.8571 | 2.8571 | 0 | 0 | 99.9999 | 19.34493 | 19.10672 | 9.159439
2014[Zn][utp]3[ASR]2 | 6.59678 | 0.59964 | 0.1609807345 | 0.1409561565 | 0.0130118085 | 1.524429 | 1.343516 | 0.0919024888 | 3.746746 | 3.46086 | 0.1312457755 | 1.363449 | 2.222316546 | 2.566009 | 4.339661 | 2.478024 | 20.80426 | 2.433783 | 36.61124 | 3.378659 | 53.38392 | 5.408636 | 158.8804 | 6.59678 | 5.611 | 2479.45 | 1.06121 | 1415.5 | 0 | 0.59964 | 0.5650531 | 47.3684 | 36.8421 | 12.2807 | 0 | 1.7544 | 1.7544 | 0 | 0 | 100 | 22.11653 | 22.37192 | 11.24918
2014[Zn][utp]3[FSR]1 | 6.13751 | 0.60592 | 0.1303193254 | 0.1142798075 | 0.0121174973 | 1.298551 | 1.152554 | 0.0915946437 | 3.861598 | 3.610382 | 0.1341605158 | 1.168231 | 2.563047 | 2.206506 | 5.020875 | 2.435362 | 17.84023 | 2.406274 | 37.12955 | 2.845066 | 39.36457 | 6.167396 | 186.4228 | 6.13751 | 4.84532 | 2489.25 | 1.05704 | 1391.55 | 0 | 0.60592 | 0.5732233 | 45.7627 | 38.9831 | 11.8644 | 1.6949 | 0 | 1.6949 | 0 | 0 | 100 | 20.09233 | 20.50085 | 10.77304
2014[ZnCr][pcu]3[ASR]1 | 6.03917 | 0.63318 | 0.2662246061 | 0.2245862102 | 0.0175512777 | 1.346417 | 1.14945 | 0.0775155936 | 2.813118 | 2.544161 | 0.1336209011 | 1.080192 | 1.466701 | 2.005056 | 2.861411 | 2.560495 | 21.46551 | 2.451261 | 26.72874 | 2.765827 | 43.03955 | 3.595266 | 76.48193 | 6.03917 | 4.53403 | 2262.18 | 0.791548 | 2082.04 | 0 | 0.63318 | 0.7999262 | 33.3333 | 42.8571 | 9.5238 | 9.5238 | 0 | 4.7619 | 0 | 0 | 99.9999 | 23.13014 | 23.58427 | 13.91109
2014[Zr][fcu]3[ASR]3 | 6.59805 | 0.59756 | 0.2717814533 | 0.245863584 | 0.0118833182 | 1.261519 | 1.16081 | 0.0512498354 | 2.600807 | 2.475633292 | 0.1373154228 | 0.9897373548 | 1.339288 | 1.904684 | 2.654111 | 2.428546 | 31.51007 | 2.322491 | 24.64613 | 2.403623 | 60.01673 | 3.110483 | 65.41355 | 6.59805 | 5.0293 | 2445.65 | 1.07588 | 1308.34 | 0 | 0.59756 | 0.5554151 | 42.1053 | 24.5614 | 0 | 28.0702 | 0 | 5.2632 | 0 | 0 | 100.0001 | 24.11639 | 24.33077 | 12.77606
2014[Zr][fcu]3[ASR]4 | 6.04736 | 0.57706 | 0.1055242271 | 0.0931816547 | 0.0140122054 | 1.07629 | 0.9573523984 | 0.1230101492 | 5.337228 | 5.014221 | 0.3171007059 | 0.9707656871 | 4.260938 | 1.834936 | 8.317806 | 2.324537 | 11.02154 | 2.335918 | 21.76269 | 2.256581 | 20.22383 | 9.953202 | 181.0179 | 6.04736 | 4.0388 | 2317.83 | 1.13521 | 993.14 | 0 | 0.57706 | 0.5083289 | 52.9412 | 21.1765 | 0 | 22.3529 | 0 | 3.5294 | 0 | 0 | 100 | 17.56427 | 17.98451 | 10.0145
2014[Zr][fcu]3[ASR]5 | 6.02569 | 0.58654 | 0.1981359657 | 0.189720985 | 0.015486243 | 1.926575 | 1.882311 | 0.1062430373 | 5.427754 | 5.57717 | 0.1825269577 | 1.728439 | 3.501179 | 3.421029 | 7.196038 | 2.260609 | 23.90046 | 2.198859 | 40.1947 | 3.907325 | 81.76416 | 7.698597 | 289.2426 | 6.02569 | 4.94734 | 2464.58 | 1.06228 | 1352.46 | 0 | 0.58654 | 0.552152 | 47.7273 | 20.4545 | 0 | 25 | 0 | 3.4091 | 3.4091 | 0 | 100 | 20.36084 | 20.34882 | 10.83188
2014[Zr][fcu]3[ASR]6 | 6.0553 | 0.60332 | 0.0720070317 | 0.0638836191 | 0.0116234354 | 0.6732274915 | 0.6030446187 | 0.1085728872 | 4.907529 | 4.535278947 | 0.5560272514 | 0.6012204598 | 4.234302 | 1.140381 | 8.166536 | 2.207456 | 7.836653 | 2.249109 | 11.32176 | 1.327168 | 8.936774 | 9.523406 | 92.45954 | 6.0553 | 4.93095 | 2494.97 | 1.05461 | 1440.87 | 0 | 0.60332 | 0.5720788 | 49.4118 | 28.2353 | 0 | 18.8235 | 0 | 3.5294 | 0 | 0 | 100 | 16.70363 | 17.05899 | 8.420634
2015[Ag][ths]3[ASR]1 | 6.10304 | 0.60342 | 0.1047940743 | 0.0851603789 | 0.0090005645 | 0.6702888295 | 0.5495864094 | 0.0514329889 | 1.380809 | 1.160184 | 0.0998663456 | 0.5654947552 | 0.7105200301 | 1.029921 | 1.321117 | 2.602258 | 15.81184 | 2.556952 | 16.96262 | 1.471563 | 16.28494 | 1.816766 | 22.40961 | 6.10304 | 5.00461 | 2494.74 | 1.05471 | 1424.81 | 0 | 0.60342 | 0.5721194 | 37.5 | 50 | 10 | 0 | 0 | 2.5 | 0 | 0 | 100 | 23.24364 | 23.90962 | 14.9098
2015[Al][bpq]3[ASR]1 | 6.05843 | 0.60318 | 0.5928336199 | 0.4945111459 | 0.0328473239 | 2.325672 | 2.000079 | 0.0906759863 | 3.514669 | 3.277876 | 0.1051651783 | 1.732838 | 1.188997 | 3.238406 | 2.466795 | 2.595507 | 31.80372 | 2.424119 | 43.05954 | 4.497593 | 102.9934 | 2.88227 | 106.219 | 6.05843 | 4.9364 | 2491.74 | 1.05598 | 1467.44 | 0 | 0.60318 | 0.571204 | 30.7692 | 23.0769 | 0 | 38.4615 | 0 | 7.6923 | 0 | 0 | 99.9999 | 22.91511 | 23.36196 | 14.11092
2015[Al][bpq]3[FSR]1 | 6.11776 | 0.60238 | 0.5894724148 | 0.4932668048 | 0.0329387162 | 2.320398 | 1.997533 | 0.0910657705 | 3.520245 | 3.28424809 | 0.1045816737 | 1.730925 | 1.199847104 | 3.235192 | 2.486562 | 2.592294 | 31.61035 | 2.423817 | 43.37594 | 4.487067 | 102.2655 | 2.90821 | 107.857 | 6.11776 | 4.95136 | 2501.12 | 1.05202 | 1427.63 | 0 | 0.60238 | 0.5725937 | 30.7692 | 23.0769 | 0 | 38.4615 | 0 | 7.6923 | 0 | 0 | 99.9999 | 22.89537 | 23.36035 | 14.10218
2015[Al][fon]3[ASR]1 | 6.11047 | 0.6018 | 0.3121446638 | 0.3578526601 | 0.0153246847 | 1.216578 | 1.199378 | 0.1412889584 | 8.220697 | 7.788125 | 0.6659010145 | 0.9044334899 | 7.004119 | 1.745958 | 13.59287 | 2.117366 | 11.3996 | 2.268934 | 16.02723 | 1.915017 | 19.90322 | 15.89188 | 217.856 | 6.11047 | 4.92936 | 2492.63 | 1.0556 | 1383.36 | 0 | 0.6018 | 0.5701023 | 50 | 28.5714 | 0 | 17.8571 | 0 | 3.5714 | 0 | 0 | 99.9999 | 63.24827 | 62.56648 | 12.00607
2015[Al][nan]3[ASR]1 | 6.09674 | 0.60104 | 1.225304 | 1.03523 | 0.0292598686 | 3.009037814 | 2.617531 | 0.0535989575 | 3.706361 | 3.395806 | 0.0736720224 | 1.783734 | 0.6973230185 | 3.366035 | 1.475599 | 2.628509 | 69.98356 | 2.492644 | 64.26833 | 4.688561 | 235.5671 | 1.738178 | 94.83427 | 6.09674 | 4.92946 | 2485.53 | 1.05862 | 1419.47 | 0 | 0.60104 | 0.567758 | 48.6486 | 29.7297 | 0 | 18.9189 | 0 | 2.7027 | 0 | 0 | 99.9999 | 28.57634 | 28.96915 | 16.15935
2015[Cd][bcu]3[ASR]3 | 15.45746 | 0.6522 | 0.5196596599 | 0.4357042863 | 0.0162167596 | 1.307861 | 1.13255 | 0.0345862911 | 1.870954 | 1.693468 | 0.0547264455 | 0.788201119 | 0.5630936069 | 1.485047 | 1.124012 | 2.614669 | 47.04004 | 2.497182 | 43.42109 | 2.060885 | 69.85666 | 1.406147 | 48.80581 | 15.45746 | 12.41926 | 8328.61 | 0.842993 | 1325.57 | 1.56559 | 0.6522 | 0.7736719 | 51.0638 | 34.0426 | 4.2553 | 8.5106 | 0 | 2.1277 | 0 | 0 | 100 | 27.28934 | 27.75349 | 15.42647
2015[Cd][bcu]3[FSR]4 | 15.44701 | 0.64054 | 0.5296355648 | 0.445510044 | 0.0159010318 | 1.320046 | 1.1348074 | 0.0338574786 | 1.876546 | 1.700752 | 0.0551704661 | 0.7904103033 | 0.5564997194 | 1.479708 | 1.122444 | 2.635578 | 48.337 | 2.493622 | 43.2272 | 2.083188 | 71.52462 | 1.3877 | 48.52011 | 15.44701 | 12.49404 | 8085.88 | 0.868299 | 1250.42 | 0 | 0.64054 | 0.7376952 | 51.0638 | 34.0426 | 4.2553 | 8.5106 | 0 | 2.1277 | 0 | 0 | 100 | 27.49165 | 27.89492 | 15.43364
2015[Cd][dia]3[ASR]6 | 7.51509 | 0.59582 | 0.7152031793 | 0.6059655957 | 0.0236096409 | 2.713522 | 2.351164 | 0.0895508221 | 4.563992 | 4.147978 | 0.1338567562 | 1.998319 | 1.85047 | 3.74351686 | 3.647284 | 2.594139 | 37.70437 | 2.487091 | 43.38952 | 5.183916 | 141.1469 | 4.602287 | 158.2539 | 7.51509 | 4.23185 | 9158.24 | 0.953987 | 1659.32 | 0 | 0.59582 | 0.6245578 | 48.4848 | 41.2121 | 4.8485 | 4.8485 | 0 | 0.6061 | 0 | 0 | 100 | 27.29441 | 27.83453 | 15.28371
2015[Cd][dia]3[ASR]7 | 5.63542 | 0.49748 | 0.6540266357 | 0.6033042322 | 0.0151320088 | 2.211077 | 2.001064 | 0.0459380349 | 2.934514 | 2.81324 | 0.0656550012 | 1.55705 | 0.723436714 | 2.95481 | 1.535613 | 2.520359 | 61.12787 | 2.378412 | 58.3632 | 3.924325 | 180.6212 | 1.72063 | 89.62328 | 5.63542 | 4.80117 | 3321.91 | 1.24567 | 741.525 | 0 | 0.49748 | 0.3993674 | 38.8889 | 36.1111 | 13.8889 | 8.3333 | 0 | 2.7778 | 0 | 0 | 100 | 28.8031 | 28.89358 | 14.77458
2015[Cd][flu]3[ASR]2 | 7.51509 | 0.59582 | 0.2016147802 | 0.1874560909 | 0.0137794926 | 1.733234 | 1.602033 | 0.1073745927 | 5.376104 | 5.213818 | 0.1834934104 | 1.531619 | 3.64287 | 2.946196327 | 7.254654 | 2.365856 | 20.70799 | 2.324165 | 38.47521 | 3.62359 | 61.00979 | 8.46663 | 279.1244 | 7.51509 | 4.23185 | 9158.24 | 0.953987 | 1659.32 | 0 | 0.59582 | 0.6245578 | 50.2857 | 34.2857 | 0 | 13.7143 | 0 | 1.7143 | 0 | 0 | 100 | 22.40908 | 22.59989 | 10.59222
2015[Cd][flu]3[ASR]3 | 5.73019 | 0.5246 | 0.1163272594 | 0.1069863315 | 0.0124439953 | 1.025973 | 0.9419743351 | 0.1079018422 | 5.65476 | 5.354149 | 0.3192473221 | 0.9096459322 | 4.628787 | 1.744634 | 9.040962 | 2.280209 | 12.15888 | 2.325669 | 22.9893 | 2.074183 | 21.21279 | 10.76502 | 207.8454 | 5.73019 | 4.64792 | 1610.47 | 1.02711 | 928.843 | 0 | 0.5246 | 0.5107535 | 50.2857 | 34.2857 | 0 | 13.7143 | 0 | 1.7143 | 0 | 0 | 100 | 19.94301 | 20.26114 | 9.477746
2015[Cd][flu]3[ASR]4 | 5.99583 | 0.6252 | 0.1190677483 | 0.1106710353 | 0.0119922829 | 1.010837 | 0.9296149414 | 0.1058532738 | 5.323382 | 5.0413 | 0.3043211751 | 0.8917693029 | 4.312545 | 1.710713209 | 8.42423 | 2.277829 | 12.22102 | 2.323626 | 22.70558 | 2.031298 | 20.90666 | 10.02074 | 191.277 | 5.99583 | 3.97538 | 2834.18 | 1.04598 | 1425 | 0 | 0.6252 | 0.597717 | 50.2857 | 34.2857 | 0 | 13.7143 | 0 | 1.7143 | 0 | 0 | 100 | 21.00659 | 21.0757 | 9.511531
2015[Cd][nan]3[ASR]10 | 13.38487 | 0.74928 | 0.4025448596 | 0.3432920012 | 0.0142319175 | 1.573915 | 1.401468 | 0.0488673072 | 2.534273 | 2.346951 | 0.0738364851 | 1.17137 | 0.9603584488 | 2.229546 | 1.905842 | 2.532151 | 40.59133 | 2.442719 | 44.07238 | 2.966086 | 90.50025 | 2.345886 | 83.99499 | 13.38487 | 6.84286 | 20823.2 | 0.799045 | 2631.22 | 0 | 0.74928 | 0.9377194 | 52.2727 | 34.0909 | 4.5455 | 6.8182 | 0 | 2.2727 | 0 | 0 | 100 | 27.90263 | 28.36524 | 15.51068
2015[Cd][nan]3[ASR]21 | 7.22953 | 0.58526 | 0.8894462285 | 0.8007666844 | 0.0172429176 | 2.179652 | 2.059958 | 0.0339897724 | 3.008872 | 3.207161 | 0.0372359378 | 1.290206 | 0.8292193926 | 2.549397 | 1.976422 | 2.428836 | 83.15463 | 2.163947 | 111.2909 | 3.133699 | 211.9942 | 1.794386 | 219.9578 | 7.22953 | 7.08856 | 1368.37 | 1.14536 | 1214.63 | 0 | 0.58526 | 0.5109834 | 48.2143 | 32.1429 | 10.7143 | 7.1429 | 0 | 1.7857 | 0 | 0 | 100.0001 | 30.04906 | 30.38837 | 15.55148
2015[Cd][nan]3[ASR]24 | 7.22953 | 0.58526 | 0.1718657189 | 0.1481364402 | 0.0132955697 | 1.240593 | 1.096715 | 0.059286571 | 2.409278 | 2.300362 | 0.0685415201 | 1.068728 | 1.168684868 | 2.017306 | 2.372332 | 2.504078 | 26.2826 | 2.373102 | 45.80815 | 2.676178 | 53.02006 | 2.773409 | 108.6721 | 7.22953 | 7.08856 | 1368.37 | 1.14536 | 1214.63 | 0 | 0.58526 | 0.5109834 | 42.8571 | 28.5714 | 14.2857 | 9.5238 | 1.5873 | 3.1746 | 0 | 0 | 99.9999 | 20.10418 | 20.46661 | 12.0572
2015[Cd][nan]3[ASR]6 | 7.3813 | 0.6022 | 0.2238017094 | 0.2057394342 | 0.0040329719 | 0.5334536841 | 0.4935601023 | 0.0142198485 | 0.7615546581 | 0.7264661092 | 0.0216779295 | 0.3096519747 | 0.228100974 | 0.5974726428 | 0.4610069809 | 2.451308 | 48.14931 | 2.375159 | 45.76147 | 0.7590525 | 28.76789 | 0.541776 | 21.09636 | 7.3813 | 7.21048 | 1479.16 | 1.32439 | 1129.84 | 0 | 0.6022 | 0.4546999 | 21.0526 | 26.3158 | 47.3684 | 0 | 0 | 5.2632 | 0 | 0 | 100 | 31.51359 | 31.66859 | 14.7878
2015[Cd][nan]3[FSR]3 | 7.3813 | 0.6022 | 0.2496139404 | 0.2247155421 | 0.0042676848 | 0.5369967723 | 0.5025054057 | 0.0072587931 | 0.6736309181 | 0.6911126372 | 0.0086329575 | 0.2873828319 | 0.1366341458 | 0.5651726955 | 0.3252413773 | 2.457984 | 95.47062 | 2.246253 | 105.3902 | 0.7063825 | 53.95739 | 0.3069148 | 34.27725 | 7.3813 | 7.21048 | 1479.16 | 1.32439 | 1129.84 | 0 | 0.6022 | 0.4546999 | 45.3125 | 25 | 3.125 | 14.0625 | 9.375 | 3.125 | 0 | 0 | 100 | 27.95537 | 28.1188 | 14.5083
2015[Cd][nan]3[FSR]5 | 5.32695 | 0.49984 | 0.2181888589 | 0.2021825901 | 0.0041016622 | 0.5332988955 | 0.4877350644 | 0.0144630877 | 0.7609858453 | 0.7240506545 | 0.0219047018 | 0.3151100366 | 0.2276869498 | 0.6006625109 | 0.4640025399 | 2.477835 | 47.0639 | 2.380348 | 45.19689 | 0.7807906 | 28.26952 | 0.5419743 | 20.97147 | 5.32695 | 4.8834 | 2336.25 | 1.06778 | 639.036 | 192.457 | 0.49984 | 0.4681114 | 21.0526 | 26.3158 | 47.3684 | 0 | 0 | 5.2632 | 0 | 0 | 100 | 31.34958 | 31.55568 | 14.76822
2015[Cd][nan]3[FSR]7 | 5.34115 | 0.50256 | 0.4124773862 | 0.3522670974 | 0.0142434964 | 1.580697 | 1.403757 | 0.0489208597 | 2.536819 | 2.351910131 | 0.0733697106 | 1.168219 | 0.9561227418 | 2.219709 | 1.904276 | 2.53896 | 40.6705 | 2.440644 | 44.42096 | 2.966062 | 90.2767 | 2.333555 | 84.58975 | 5.34115 | 4.02994 | 812.846 | 1.23757 | 588.543 | 0 | 0.50256 | 0.4060861 | 52.2727 | 34.0909 | 4.5455 | 6.8182 | 0 | 2.2727 | 0 | 0 | 100 | 27.94105 | 28.42633 | 15.51891
2015[Cd][nuc]3[ASR]1 | 5.34115 | 0.50256 | 0.4496915006 | 0.3778708385 | 0.0186820166 | 1.730897 | 1.50882 | 0.0630720179 | 2.808159277 | 2.62746 | 0.0965390409 | 1.281205 | 1.077263 | 2.412154 | 2.195903 | 2.569362 | 34.24357 | 2.405423 | 37.53659 | 3.29188 | 82.60079 | 2.591272 | 82.4267 | 5.34115 | 4.02994 | 812.846 | 1.23757 | 588.543 | 0 | 0.50256 | 0.4060861 | 49.4845 | 37.1134 | 12.3711 | 0 | 0 | 1.0309 | 0 | 0 | 99.9999 | 25.47788 | 25.9882 | 15.55803
2015[Cd][nuc]3[ASR]2 | 11.67202 | 0.63506 | 0.4413867409 | 0.3681652386 | 0.0185770702 | 1.643606 | 1.417613 | 0.0657741938 | 2.713595 | 2.519599 | 0.1121138663 | 1.202219 | 1.069989 | 2.251667 | 2.171975 | 2.585354 | 31.02756 | 2.405931 | 31.11833 | 3.108163 | 69.86375 | 2.574319 | 67.58823 | 11.67202 | 11.26673 | 6423.95 | 0.796068 | 1644.12 | 0 | 0.63506 | 0.7977459 | 49.4845 | 37.1134 | 12.3711 | 0 | 0 | 1.0309 | 0 | 0 | 99.9999 | 25.49174 | 26.01557 | 15.6167
2015[Cd][nuc]3[ASR]3 | 11.5515 | 0.63176 | 0.4129781351 | 0.344913 | 0.0183112059 | 1.687315 | 1.454396 | 0.0657143354 | 2.794058 | 2.565787 | 0.1120516758 | 1.274337 | 1.106743124 | 2.38382 | 2.218135 | 2.58999 | 31.8724 | 2.434601 | 31.88913 | 3.30052 | 75.97807 | 2.694478 | 70.7344 | 11.5515 | 11.149 | 6345.5 | 0.805911 | 1592 | 0 | 0.63176 | 0.7839079 | 49.4845 | 37.1134 | 12.3711 | 0 | 0 | 1.0309 | 0 | 0 | 99.9999 | 25.53391 | 26.05124 | 15.64702
2015[Cd][nuc]3[FSR]1 | 9.78117 | 0.76062 | 0.455244332 | 0.3836296759 | 0.0184433607 | 1.74031 | 1.513977192 | 0.0622682061 | 2.817517 | 2.640513 | 0.0970979777 | 1.285066 | 1.077207 | 2.415413 | 2.203743 | 2.5762 | 34.84161 | 2.401439 | 37.47438 | 3.310586 | 84.1569 | 2.586845 | 82.58389 | 9.78117 | 5.91084 | 7200.15 | 0.911836 | 3099.75 | 0 | 0.76062 | 0.8341632 | 49.4845 | 37.1134 | 12.3711 | 0 | 0 | 1.0309 | 0 | 0 | 99.9999 | 25.55429 | 26.08222 | 15.55498
2015[Cd][nuc]3[FSR]2 | 6.07162 | 0.56516 | 0.4392326186 | 0.368127147 | 0.0186874583 | 1.646431 | 1.416121 | 0.0654647962 | 2.71973376 | 2.535604 | 0.1119443972 | 1.207199 | 1.073303 | 2.255193 | 2.192785 | 2.592946 | 31.18778 | 2.396952 | 31.29731 | 3.130201 | 70.33445 | 2.572654 | 68.62829 | 6.07162 | 4.4652 | 3896.49 | 1.54864 | 922.619 | 0 | 0.56516 | 0.3649396 | 49.4845 | 37.1134 | 12.3711 | 0 | 0 | 1.0309 | 0 | 0 | 99.9999 | 25.51342 | 26.04139 | 15.61628
2015[Cd][nuc]3[FSR]3 | 7.18966 | 0.59534 | 0.4101787867 | 0.3418322397 | 0.0182715595 | 1.691216139 | 1.45727 | 0.0655689652 | 2.791949 | 2.575681 | 0.1132729411 | 1.281037 | 1.100732 | 2.396475 | 2.219144 | 2.591326 | 32.01195 | 2.422706 | 31.59113 | 3.319585 | 76.71583 | 2.666752 | 70.10526 | 7.18966 | 7.05807 | 1392.85 | 1.10185 | 1330.79 | 0 | 0.59534 | 0.5403095 | 49.4845 | 37.1134 | 12.3711 | 0 | 0 | 1.0309 | 0 | 0 | 99.9999 | 25.50349 | 26.03505 | 15.65116
2015[Cd][pcu]3[ASR]1 | 7.14325 | 0.59446 | 0.4457258574 | 0.4234978849 | 0.0116165493 | 1.268581 | 1.171768 | 0.0412749661 | 1.799763 | 1.708645067 | 0.0674975224 | 0.8228554659 | 0.5311817269 | 1.571126 | 1.068059 | 2.440163 | 39.41613 | 2.364364 | 34.65222 | 2.007902 | 61.9277 | 1.255907 | 37.0106 | 7.14325 | 7.01104 | 1358.36 | 1.1249 | 1326.72 | 0 | 0.59446 | 0.5284559 | 47.7612 | 38.806 | 5.9701 | 5.9701 | 0 | 1.4925 | 0 | 0 | 99.9999 | 30.89456 | 30.64417 | 15.40542
2015[Cd][pcu]3[ASR]2 | 7.1487 | 0.59462 | 0.415439031 | 0.3660558398 | 0.0196081023 | 2.316342 | 2.113931 | 0.0744688654 | 3.822934 | 3.729637 | 0.0845987201 | 1.900903 | 1.506592 | 3.648778 | 3.122299 | 2.469749 | 39.66107 | 2.338655 | 59.51683 | 4.694754 | 144.7145 | 3.523399 | 185.8293 | 7.1487 | 7.02338 | 1360.79 | 1.12289 | 1332.21 | 0 | 0.59462 | 0.5295443 | 53.5211 | 28.169 | 5.6338 | 11.2676 | 0 | 1.4085 | 0 | 0 | 100 | 24.84303 | 25.26406 | 13.36629
2015[Cd][pcu]3[ASR]3 | 7.16681 | 0.59528 | 0.8655026824 | 0.7686716433 | 0.0199541654 | 2.361383 | 2.182283 | 0.0409351991 | 3.186128 | 3.189399 | 0.0449346484 | 1.495880186 | 0.8247455938 | 2.909491 | 1.831861573 | 2.478341 | 73.9977 | 2.298557 | 94.58962 | 3.707302 | 215.2957 | 1.895725 | 173.2751 | 7.16681 | 7.04241 | 1370.11 | 1.11525 | 1305.74 | 0 | 0.59528 | 0.5337637 | 48.5294 | 30.8824 | 13.2353 | 5.8824 | 0 | 1.4706 | 0 | 0 | 100.0001 | 28.28221 | 28.61818 | 15.10726
2015[Cd][pcu]3[ASR]4 | 7.27093 | 0.58902 | 0.3723694157 | 0.3313271327 | 0.0173051533 | 2.190266 | 1.98472 | 0.0576869343 | 3.299773137 | 3.2364 | 0.0606982055 | 1.817897 | 1.109507 | 3.47129 | 2.361187 | 2.502255 | 48.24878 | 2.335227 | 71.78875 | 4.548841 | 167.4855 | 2.590949 | 169.5066 | 7.27093 | 7.14696 | 1378.2 | 1.11357 | 1317.69 | 0 | 0.58902 | 0.5289474 | 53.3333 | 29.3333 | 5.3333 | 10.6667 | 0 | 1.3333 | 0 | 0 | 99.9999 | 23.06131 | 23.33836 | 12.55284
2015[Cd][pcu]3[ASR]5 | 7.19165 | 0.5952 | 0.1656332517 | 0.1474359294 | 0.0152743209 | 1.573777 | 1.40724823 | 0.1162515676 | 4.816778647 | 4.53696 | 0.1931435449 | 1.408143 | 3.243002 | 2.667956 | 6.372713 | 2.410336 | 17.09525 | 2.37609 | 32.28596 | 3.394098 | 45.60938 | 7.705664 | 205.7492 | 7.19165 | 7.06258 | 1392.65 | 1.10201 | 1332.23 | 0 | 0.5952 | 0.540104 | 42.5532 | 31.9149 | 14.8936 | 8.5106 | 0 | 2.1277 | 0 | 0 | 100 | 19.72644 | 20.02418 | 10.69436
2015[Cd][pcu]3[ASR]7 | 7.20707 | 0.59328 | 0.4225185558 | 0.3615596337 | 0.0119385426 | 1.469104 | 1.284822 | 0.0364750519 | 2.074892672 | 1.898022503 | 0.0459778408 | 1.046585 | 0.6057886794 | 1.969848 | 1.218989 | 2.594351 | 50.33443 | 2.49044 | 57.60623 | 2.71521 | 99.15117 | 1.50868 | 70.22136 | 7.20707 | 7.06153 | 1384.3 | 1.10866 | 1323.84 | 0 | 0.59328 | 0.5351325 | 49.2308 | 36.9231 | 3.0769 | 9.2308 | 0 | 1.5385 | 0 | 0 | 100.0001 | 28.34356 | 28.87707 | 15.21615
2015[Cd][pcu]3[ASR]8 | 7.19824 | 0.59538 | 0.1860807906 | 0.1607893746 | 0.0113465688 | 1.112744 | 0.9772305778 | 0.0726151029 | 2.747558522 | 2.520567 | 0.1397376712 | 0.9266635615 | 1.634814 | 1.743105 | 3.178151 | 2.473129 | 19.1877 | 2.409863 | 25.13341 | 2.291758 | 33.44617 | 3.939678 | 79.87776 | 7.19824 | 7.0591 | 1393.11 | 1.10165 | 1334.32 | 0 | 0.59538 | 0.5404439 | 44.2623 | 37.7049 | 4.918 | 6.5574 | 3.2787 | 1.6393 | 0 | 1.6393 | 99.9999 | 24.62848 | 24.93682 | 12.49554
2015[Cd][pcu]3[FSR]1 | 7.19779 | 0.59528 | 0.4475417082 | 0.4264167823 | 0.0116698296 | 1.268797 | 1.190894 | 0.0415759279 | 1.805327 | 1.709381 | 0.0662432749 | 0.8212556164 | 0.5365299188 | 1.585733 | 1.05501653 | 2.402108 | 39.44096 | 2.372366 | 35.37172 | 1.972745 | 62.54283 | 1.272845 | 37.31775 | 7.19779 | 7.07124 | 1393.57 | 1.10128 | 1333.37 | 0 | 0.59528 | 0.5405347 | 47.7612 | 38.806 | 5.9701 | 5.9701 | 0 | 1.4925 | 0 | 0 | 99.9999 | 30.96959 | 30.73577 | 15.41008
2015[Cd][pcu]3[FSR]2 | 7.16903 | 0.59456 | 0.4152497775 | 0.3628337387 | 0.0194679588 | 2.32038 | 2.098135 | 0.0740065119 | 3.81626 | 3.705389 | 0.0854803061 | 1.90513 | 1.495880203 | 3.640432 | 3.103134 | 2.492572 | 39.80294 | 2.348962 | 58.66185 | 4.748674 | 144.8999 | 3.513766 | 182.0356 | 7.16903 | 7.03971 | 1364.92 | 1.11949 | 1336.58 | 0 | 0.59456 | 0.531099 | 53.5211 | 28.169 | 5.6338 | 11.2676 | 0 | 1.4085 | 0 | 0 | 100 | 24.93292 | 25.40101 | 13.35173
2015[Cd][pcu]3[FSR]3 | 7.14961 | 0.59452 | 0.8609541126 | 0.7705459833 | 0.0199419485 | 2.360348 | 2.179879 | 0.0408445363 | 3.179281 | 3.167018 | 0.0452143526 | 1.499394 | 0.8189328894 | 2.90872679 | 1.806072 | 2.480039 | 74.10582 | 2.309398 | 93.57352 | 3.718556 | 215.5536 | 1.891242 | 169.0005 | 7.14961 | 7.01579 | 1358.47 | 1.12481 | 1326.75 | 0 | 0.59452 | 0.5285515 | 48.5294 | 30.8824 | 13.2353 | 5.8824 | 0 | 1.4706 | 0 | 0 | 100.0001 | 28.29907 | 28.56137 | 15.09715
2015[Cd][pcu]3[FSR]4 | 7.15592 | 0.5955 | 0.3725872655 | 0.3304487808 | 0.0175160504 | 2.188834 | 1.984418 | 0.0575957773 | 3.299201 | 3.228062 | 0.0606186363 | 1.816247 | 1.110367 | 3.470216 | 2.354011 | 2.5011 | 48.30507 | 2.340798 | 71.785 | 4.542615 | 167.629 | 2.599145 | 168.9827 | 7.15592 | 7.01993 | 1367.6 | 1.1173 | 1356.44 | 0 | 0.5955 | 0.5329813 | 53.3333 | 29.3333 | 5.3333 | 10.6667 | 0 | 1.3333 | 0 | 0 | 99.9999 | 23.02552 | 23.35988 | 12.55193
2015[Cd][pyr]3[ASR]1 | 7.16221 | 0.59542 | 0.444954631 | 0.3844165078 | 0.022017945 | 2.574432 | 2.244067 | 0.1238518545 | 5.37718 | 4.946144 | 0.1868836392 | 2.129477 | 2.802748 | 3.989127 | 5.504825637 | 2.53683 | 25.93689 | 2.444318 | 36.82621 | 5.402123 | 103.4656 | 6.850808 | 202.7219 | 7.16221 | 7.05116 | 1370.36 | 1.11505 | 1308.04 | 0 | 0.59542 | 0.533985 | 44.7761 | 35.8209 | 17.9104 | 0 | 0 | 1.4925 | 0 | 0 | 99.9999 | 24.67043 | 25.1522 | 13.07506
2015[Cd][qtz]3[ASR]1 | 7.18966 | 0.59534 | 0.2220419642 | 0.1959050422 | 0.0179321867 | 1.689713 | 1.507748 | 0.1227810561 | 5.413268 | 5.007571 | 0.286568979 | 1.467671 | 3.723555 | 2.779514 | 7.223378 | 2.418028 | 17.36132 | 2.385838 | 24.24277 | 3.54887 | 48.25602 | 8.883796 | 175.1147 | 7.18966 | 7.05807 | 1392.85 | 1.10185 | 1330.79 | 0 | 0.59534 | 0.5403095 | 48.4848 | 24.2424 | 0 | 24.2424 | 0 | 3.0303 | 0 | 0 | 99.9999 | 21.73272 | 22.11786 | 12.3614
2015[Cd][rtl]3[FSR]1 | 7.14325 | 0.59446 | 0.3326943707 | 0.3132559624 | 0.0153361502 | 2.514175 | 2.3428667 | 0.0699328036 | 4.036977 | 3.949175 | 0.0808138685 | 2.181480696 | 1.522802 | 4.211091 | 3.129111 | 2.43137 | 46.30199 | 2.337379 | 65.88104 | 5.303987 | 194.9819 | 3.559365 | 206.1491 | 7.14325 | 7.01104 | 1358.36 | 1.1249 | 1326.72 | 0 | 0.59446 | 0.5284559 | 40.9091 | 22.7273 | 0 | 31.8182 | 0 | 4.5455 | 0 | 0 | 100.0001 | 24.57773 | 24.55675 | 11.73985
2015[Cd][rtl]3[FSR]3 | 7.1487 | 0.59462 | 0.2260325727 | 0.2072062115 | 0.0152590014 | 2.04668 | 1.889594 | 0.082007103 | 3.977099 | 3.915409 | 0.0916867041 | 1.820648 | 1.930419 | 3.503035 | 3.956234 | 2.422187 | 31.99946 | 2.315866 | 57.38751 | 4.40995 | 112.0952 | 4.470592 | 227.0384 | 7.1487 | 7.02338 | 1360.79 | 1.12289 | 1332.21 | 0 | 0.59462 | 0.5295443 | 40.9091 | 22.7273 | 0 | 31.8182 | 0 | 4.5455 | 0 | 0 | 100.0001 | 21.37689 | 21.49458 | 11.49271
2015[Cd][srs]3[ASR]1 | 7.16681 | 0.59528 | 0.1907184965 | 0.1734555013 | 0.0151978091 | 1.700932 | 1.565493 | 0.1127019094 | 4.690147 | 4.434487 | 0.2145771308 | 1.510214 | 2.989215 | 2.902252 | 5.858208 | 2.364947 | 19.32192 | 2.353953 | 28.3492 | 3.571576 | 56.07708 | 7.03647 | 166.0755 | 7.16681 | 7.04241 | 1370.11 | 1.11525 | 1305.74 | 0 | 0.59528 | 0.5337637 | 37.7358 | 41.5094 | 5.6604 | 13.2075 | 0 | 1.8868 | 0 | 0 | 99.9999 | 21.09605 | 21.11064 | 10.89916
2015[Cd][srs]3[ASR]2 | 7.27093 | 0.58902 | 0.1788491477 | 0.1638776425 | 0.015037164 | 1.666804 | 1.528239 | 0.1113572185 | 4.807577 | 4.578675 | 0.2050417312 | 1.487954 | 3.140774 | 2.85231535 | 6.191210531 | 2.372053 | 19.12789 | 2.344972 | 30.51819 | 3.529507 | 54.55876 | 7.365026 | 188.9445 | 7.27093 | 7.14696 | 1378.2 | 1.11357 | 1317.69 | 0 | 0.58902 | 0.5289474 | 37.7358 | 41.5094 | 5.6604 | 13.2075 | 0 | 1.8868 | 0 | 0 | 99.9999 | 20.5607 | 20.69601 | 10.97753
2015[Cd][tfz]3[FSR]1 | 7.19165 | 0.5952 | 0.3677604187 | 0.2981771575 | 0.0132773642 | 1.038671296 | 0.8708240852 | 0.0246353641 | 1.292015 | 1.123536 | 0.0296257111 | 0.6709108773 | 0.2533438086 | 1.243557805 | 0.5060555565 | 2.706506 | 51.67356 | 2.614293 | 54.35708 | 1.815824 | 64.25906 | 0.6623149 | 27.5077 | 7.19165 | 7.06258 | 1392.65 | 1.10201 | 1332.23 | 0 | 0.5952 | 0.540104 | 49.3827 | 32.0988 | 1.2346 | 11.1111 | 0 | 1.2346 | 4.9383 | 0 | 100.0001 | 25.90255 | 26.4839 | 15.95426
2015[CdMn][flu]3[ASR]1 | 6.11611 | 0.60128 | 0.1200122098 | 0.1109344112 | 0.0113811673 | 1.052427 | 0.9678389933 | 0.1018207442 | 5.510033527 | 5.277582 | 0.2952054586 | 0.9324151493 | 4.457606 | 1.78932 | 8.767349 | 2.295743 | 13.2276 | 2.307058 | 24.36182 | 2.140586 | 23.66841 | 10.28396 | 213.5886 | 6.11611 | 4.98189 | 2494.08 | 1.05499 | 1401.73 | 0 | 0.60128 | 0.5699391 | 50.2857 | 34.2857 | 0 | 13.7143 | 0 | 1.7143 | 0 | 0 | 100 | 20.11348 | 20.33308 | 9.614281
2015[CdRu][nan]3[ASR]1 | 4.92406 | 0.53426 | 0.2275954416 | 0.1974905938 | 0.0194163336 | 1.963542 | 1.744981 | 0.1244668803 | 4.441805523 | 4.187892 | 0.1671558349 | 1.735947 | 2.478263 | 3.283437 | 4.921174 | 2.450777 | 19.86351 | 2.379816 | 34.41777 | 4.254418 | 65.22058 | 5.897811 | 169.3758 | 4.92406 | 3.76349 | 946.115 | 1.24764 | 927.344 | 0 | 0.53426 | 0.4282165 | 48 | 24 | 8 | 16 | 0 | 4 | 0 | 0 | 100 | 20.28001 | 20.60651 | 11.61976
2015[CdRu][nan]3[FSR]1 | 5.44484 | 0.55076 | 0.2266851819 | 0.1999433685 | 0.0196691184 | 1.979729 | 1.753684 | 0.1246516302 | 4.450468 | 4.184684703 | 0.1662537863 | 1.753044 | 2.470739 | 3.306784313 | 4.901739 | 2.459287 | 19.96718 | 2.386709 | 34.62639 | 4.311238 | 66.02717 | 5.896935 | 169.7295 | 5.44484 | 4.30525 | 991.905 | 1.19005 | 1258.91 | 0 | 0.55076 | 0.4628041 | 48 | 24 | 8 | 16 | 0 | 4 | 0 | 0 | 100 | 20.32013 | 20.62897 | 11.6185
2015[CdSi][nan]3[ASR]1 | 5.32486 | 0.51854 | 0.433325292 | 0.3914653672 | 0.0169499012 | 2.31293 | 2.090885 | 0.0835361614 | 3.768945 | 3.572283 | 0.1125278901 | 1.879604 | 1.456016 | 3.579024 | 2.937413 | 2.481964 | 35.14498 | 2.38661 | 43.49279 | 4.66511 | 125.7847 | 3.474941 | 127.7563 | 5.32486 | 3.83961 | 2456.8 | 1.12916 | 670.964 | 0 | 0.51854 | 0.4592263 | 51.3761 | 29.3578 | 0 | 14.6789 | 0 | 2.7523 | 0 | 1.8349 | 100 | 26.44319 | 26.61199 | 12.66441
2015[Ce][crs]3[ASR]1 | 7.19824 | 0.59538 | 0.1750713278 | 0.1505535224 | 0.0060796253 | 0.7245889708 | 0.62843743 | 0.0240513488 | 1.188193 | 1.085657 | 0.0392268773 | 0.549517643 | 0.4636043998 | 1.027402 | 0.9208238572 | 2.591167 | 37.50383 | 2.464656 | 38.64443 | 1.423892 | 38.53149 | 1.142625 | 35.58471 | 7.19824 | 7.0591 | 1393.11 | 1.10165 | 1334.32 | 0 | 0.59538 | 0.5404439 | 35.2941 | 38.2353 | 23.5294 | 0 | 0 | 2.9412 | 0 | 0 | 100 | 27.70322 | 28.04351 | 15.17233
2015[CeCo][nan]3[ASR]2 | 7.20707 | 0.59328 | 0.8163543983 | 0.7838540812 | 0.018009467 | 3.037272 | 2.938482 | 0.0605194617 | 4.514691 | 4.507346 | 0.0715659683 | 2.220918 | 1.477419 | 4.375546 | 3.046283 | 2.36311 | 65.82736 | 2.300607 | 84.04402 | 5.248273 | 288.0306 | 3.39896 | 256.0218 | 7.20707 | 7.06153 | 1384.3 | 1.10866 | 1323.84 | 0 | 0.59328 | 0.5351325 | 48.6486 | 24.3243 | 8.1081 | 16.2162 | 0 | 2.7027 | 0 | 0 | 99.9999 | 27.58586 | 27.37962 | 12.58687
2015[Co][crb]3[ASR]2 | 7.19779 | 0.59528 | 1.167177 | 1.042091 | 0.0100095267 | 1.936681 | 1.722244 | 0.0304495047 | 2.61575272 | 2.411225 | 0.0552501405 | 0.7695040919 | 0.6790719216 | 1.449658 | 1.368053 | 2.578272 | 80.10913 | 2.474553 | 60.6572 | 1.983991 | 116.1308 | 1.680399 | 82.98225 | 7.19779 | 7.07124 | 1393.57 | 1.10128 | 1333.37 | 0 | 0.59528 | 0.5405347 | 44.1176 | 26.4706 | 14.7059 | 11.7647 | 0 | 2.9412 | 0 | 0 | 100 | 34.7489 | 35.06415 | 17.90233
2015[Co][crs]3[ASR]1 | 7.16903 | 0.59456 | 0.2622610977 | 0.2286383004 | 0.0231878533 | 2.26667 | 1.997592 | 0.181404885 | 8.076398 | 7.428335 | 0.4440728051 | 2.004409 | 5.809728 | 3.773363 | 11.24047 | 2.427216 | 15.67125 | 2.393795 | 23.27656 | 4.865133 | 59.13332 | 13.9073 | 261.6395 | 7.16903 | 7.03971 | 1364.92 | 1.11949 | 1336.58 | 0 | 0.59456 | 0.531099 | 53.1646 | 37.9747 | 7.5949 | 0 | 0 | 1.2658 | 0 | 0 | 100 | 19.63863 | 20.0554 | 10.54329
2015[Co][crs]3[FSR]1 | 7.14961 | 0.59452 | 0.2629189818 | 0.229488836 | 0.0232083482 | 2.278736 | 2.002988 | 0.1800409539 | 8.09387 | 7.418139 | 0.4438381393 | 2.015817 | 5.815134 | 3.789316 | 11.23029 | 2.435631 | 15.85463 | 2.402156 | 23.2998 | 4.909787 | 60.07821 | 13.96886 | 261.6634 | 7.14961 | 7.01579 | 1358.47 | 1.12481 | 1326.75 | 0 | 0.59452 | 0.5285515 | 53.1646 | 37.9747 | 7.5949 | 0 | 0 | 1.2658 | 0 | 0 | 100 | 19.64848 | 20.06951 | 10.544
2015[Co][dia]3[ASR]4 | 7.15592 | 0.5955 | 0.1415867457 | 0.122622003 | 0.0062789935 | 0.7719481088 | 0.6566389371 | 0.0299481471 | 1.135537 | 0.9716300472 | 0.0426566863 | 0.6303613631 | 0.3635883928 | 1.164378 | 0.6785795029 | 2.623429 | 31.80135 | 2.612264 | 32.93218 | 1.653708 | 37.0288 | 0.949789 | 22.3471 | 7.15592 | 7.01993 | 1367.6 | 1.1173 | 1356.44 | 0 | 0.5955 | 0.5329813 | 22.2222 | 22.2222 | 0 | 44.4444 | 0 | 11.1111 | 0 | 0 | 99.9999 | 26.9503 | 27.38661 | 14.96586
2015[Co][flu]3[ASR]1 | 7.16221 | 0.59542 | 0.1518353093 | 0.1408482949 | 0.0139150091 | 1.232211 | 1.129628285 | 0.1218966053 | 5.980612 | 5.645927 | 0.3362095938 | 1.080375 | 4.748401 | 2.069155 | 9.2647 | 2.297324 | 12.91717 | 2.332739 | 23.05415 | 2.481973 | 26.72763 | 11.07678 | 213.5898 | 7.16221 | 7.05116 | 1370.36 | 1.11505 | 1308.04 | 0 | 0.59542 | 0.533985 | 50.2857 | 34.2857 | 0 | 13.7143 | 0 | 1.7143 | 0 | 0 | 100 | 21.49668 | 21.49871 | 9.883031
2015[Co][nan]3[ASR]15 | 7.67119 | 0.5703 | 0.1747783887 | 0.1567505071 | 0.0086282361 | 1.550898 | 1.411652 | 0.0392121185 | 2.349681 | 2.168744 | 0.0381513496 | 1.37612 | 0.7987830149 | 2.631022 | 1.555874 | 2.494211 | 50.36794 | 2.4843 | 78.95614 | 3.432332 | 132.5191 | 1.984417 | 122.8458 | 7.67119 | 7.2351 | 3844.49 | 1.0923 | 1138.18 | 0 | 0.5703 | 0.5221093 | 46.4286 | 28.5714 | 3.5714 | 17.8571 | 0 | 3.5714 | 0 | 0 | 99.9999 | 27.28464 | 27.31939 | 13.92422
2015[Co][nan]3[ASR]18 | 7.67119 | 0.5703 | 0.2366039254 | 0.2222282522 | 0.0115607572 | 1.490307 | 1.378495 | 0.0699773263 | 3.136391 | 3.046116 | 0.0968541223 | 1.253703 | 1.646083891 | 2.40997 | 3.313705 | 2.400725 | 27.33078 | 2.328449 | 42.55546 | 3.009797 | 65.86634 | 3.832823 | 141.0162 | 7.67119 | 7.2351 | 3844.49 | 1.0923 | 1138.18 | 0 | 0.5703 | 0.5221093 | 47.5728 | 33.9806 | 3.8835 | 11.6505 | 0 | 2.9126 | 0 | 0 | 100 | 28.76386 | 29.30492 | 12.29672
2015[Co][nan]3[ASR]19 | 7.73323 | 0.69658 | 0.4728395852 | 0.4347990184 | 0.0158774026 | 2.314856 | 2.140183 | 0.0562972069 | 3.42552764 | 3.374614 | 0.0622834241 | 1.842016 | 1.110672 | 3.5474 | 2.345103 | 2.459084 | 52.75618 | 2.325615 | 72.78706 | 4.529672 | 187.1473 | 2.582995 | 170.6931 | 7.73323 | 3.95894 | 4046.38 | 0.793859 | 2556.39 | 0 | 0.69658 | 0.8774606 | 42.5287 | 32.1839 | 10.3448 | 12.6437 | 0 | 2.2989 | 0 | 0 | 100 | 27.61283 | 27.80652 | 12.96152
2015[Co][nan]3[ASR]2 | 4.97734 | 0.49806 | 0.049171182 | 0.0473239786 | 0.0035157369 | 0.4408871286 | 0.4228195384 | 0.0273762934 | 1.369669 | 1.319345 | 0.0602113591 | 0.3917159466 | 0.9287815029 | 0.7672115064 | 1.825307 | 2.285087 | 21.03296 | 2.31661 | 29.77304 | 0.895105 | 16.13673 | 2.151625 | 54.34494 | 4.97734 | 4.17377 | 2368.12 | 1.23895 | 617.609 | 0 | 0.49806 | 0.4020017 | 54.7945 | 32.8767 | 10.9589 | 0 | 0 | 1.3699 | 0 | 0 | 100 | 22.3175 | 22.26256 | 11.55809
2015[Co][nan]3[FSR]4 | 4.78413 | 0.54442 | 0.0463680945 | 0.044329633 | 0.003420717 | 0.4208021925 | 0.4018217614 | 0.0275391267 | 1.366716 | 1.303613 | 0.0619749125 | 0.374434098 | 0.9459139184 | 0.7319262264 | 1.847705 | 2.286822 | 19.91407 | 2.335261 | 28.72484 | 0.856264 | 14.57563 | 2.208956 | 53.07502 | 4.78413 | 3.82413 | 2336.55 | 1.17019 | 963.313 | 0 | 0.54442 | 0.4652407 | 54.7945 | 32.8767 | 10.9589 | 0 | 0 | 1.3699 | 0 | 0 | 100 | 22.03458 | 22.05539 | 11.53716
2015[Co][nan]3[FSR]5 | 6.1802 | 0.48536 | 0.3806084068 | 0.3448836663 | 0.0116229943 | 1.568167 | 1.448742 | 0.0641870049 | 3.131339 | 2.967756 | 0.1029716154 | 1.187558702 | 1.563172 | 2.291417 | 3.082187 | 2.418525 | 31.33458 | 2.37939 | 39.48723 | 2.87214 | 71.80058 | 3.719396 | 121.707 | 6.1802 | 4.02159 | 6625.68 | 1.22272 | 740.943 | 0 | 0.48536 | 0.3969511 | 46.5116 | 35.6589 | 4.6512 | 10.8527 | 0 | 2.3256 | 0 | 0 | 100 | 28.74565 | 28.99791 | 13.27242
2015[Co][nan]3[FSR]8 | 6.18297 | 0.48632 | 0.1120943057 | 0.1061843461 | 0.0113435651 | 0.9791369196 | 0.92407476 | 0.0955961252 | 4.440724 | 4.274818423 | 0.2614246466 | 0.8670426139 | 3.461587 | 1.684933 | 6.81233 | 2.240579 | 13.27259 | 2.2842 | 22.22576 | 1.942677 | 22.36342 | 7.906958 | 151.4092 | 6.18297 | 3.96246 | 6638.84 | 1.22029 | 734.407 | 0 | 0.48632 | 0.3985282 | 44.2953 | 30.8725 | 13.4228 | 9.396 | 0 | 2.0134 | 0 | 0 | 100 | 21.35992 | 21.30935 | 10.87684
2015[Co][nbo]3[ASR]1 | 9.24244 | 0.63772 | 0.3918619335 | 0.3452119803 | 0.010430648 | 1.596635 | 1.447712 | 0.0357155159 | 2.342184 | 2.22183 | 0.0582743373 | 1.204773 | 0.7455487426 | 2.307273 | 1.519667 | 2.511401 | 56.82586 | 2.396861 | 52.21297 | 3.025668 | 131.1128 | 1.786977 | 79.34632 | 9.24244 | 7.80314 | 2066.91 | 0.868563 | 2113.84 | 0 | 0.63772 | 0.7342242 | 50.6024 | 33.7349 | 12.0482 | 0 | 0 | 1.2048 | 2.4096 | 0 | 99.9999 | 27.4252 | 28.02661 | 14.70763
2015[Co][ncb]3[ASR]1 | 5.84802 | 0.63536 | 0.1811231198 | 0.1574383489 | 0.0138132142 | 1.189938 | 1.055762 | 0.0980522922 | 4.593136 | 4.285552 | 0.2751403577 | 1.008815 | 3.403198 | 1.907139 | 6.632988 | 2.406386 | 15.26872 | 2.349932 | 21.51311 | 2.427598 | 29.11957 | 7.997283 | 142.6962 | 5.84802 | 4.43549 | 1246.61 | 0.963419 | 1672.8 | 0 | 0.63536 | 0.6594846 | 41.0959 | 24.6575 | 20.5479 | 9.589 | 0 | 4.1096 | 0 | 0 | 99.9999 | 22.3058 | 22.66559 | 11.10463
2015[Co][pcu]3[ASR]3 | 6.67527 | 0.51374 | 0.8257736997 | 0.7349143863 | 0.0204876256 | 2.300211 | 2.101892 | 0.0428631468 | 3.118123 | 3.092094 | 0.0489456711 | 1.474437377 | 0.8179123305 | 2.841415 | 1.808114 | 2.502458 | 68.46756 | 2.31631 | 84.58653 | 3.689718 | 194.5447 | 1.894539 | 152.9421 | 6.67527 | 3.73399 | 1713.45 | 1.11623 | 805.879 | 0 | 0.51374 | 0.4602456 | 48.5294 | 30.8824 | 13.2353 | 5.8824 | 0 | 1.4706 | 0 | 0 | 100.0001 | 28.01874 | 28.22206 | 15.29735
2015[Co][pts]3[ASR]1 | 6.67527 | 0.51374 | 0.2184013544 | 0.1902554603 | 0.0208527091 | 2.084403 | 1.835452 | 0.1563255011 | 5.780933 | 5.378149329 | 0.2209362464 | 1.866002 | 3.69653 | 3.511198144 | 7.239227 | 2.441843 | 16.71664 | 2.409115 | 33.6721 | 4.556482 | 58.69542 | 8.905367 | 243.76 | 6.67527 | 3.73399 | 1713.45 | 1.11623 | 805.879 | 0 | 0.51374 | 0.4602456 | 43.2432 | 43.2432 | 10.8108 | 0 | 0 | 2.7027 | 0 | 0 | 99.9999 | 20.4256 | 20.77943594 | 11.3671
2015[Co][pts]3[ASR]2 | 24.37889 | 0.78252 | 0.1333167133 | 0.1215513672 | 0.0145472543 | 1.346112 | 1.216717 | 0.129722645 | 5.893769 | 5.556792 | 0.2811633517 | 1.212795 | 4.547657 | 2.307961 | 8.887732 | 2.332765 | 13.17082 | 2.355641 | 27.15044 | 2.829166 | 30.39773 | 10.71265 | 241.3058 | 24.37889 | 22.39595 | 24973.7 | 0.651936 | 2384.62 | 0 | 0.78252 | 1.200302 | 48 | 32 | 16 | 0 | 0 | 4 | 0 | 0 | 100 | 18.97636 | 19.20721 | 9.64706
2015[Co][pts]3[FSR]1 | 5.70232 | 0.40998 | 0.2185291731 | 0.1916045384 | 0.0209150073 | 2.0912322 | 1.840561 | 0.1561375324 | 5.798529 | 5.381834 | 0.2200393672 | 1.872703 | 3.707297 | 3.521659944 | 7.248569 | 2.443804 | 16.78774 | 2.415246 | 33.87382 | 4.57652 | 59.1207 | 8.954034 | 245.5367 | 5.70232 | 5.50279 | 1968.96 | 1.56434 | 365.701 | 0 | 0.40998 | 0.2620786 | 43.2432 | 43.2432 | 10.8108 | 0 | 0 | 2.7027 | 0 | 0 | 99.9999 | 20.42438 | 20.78051 | 11.37128
2015[Co][sit]3[ASR]1 | 5.32381 | 0.46224 | 0.5074653833 | 0.4655800842 | 0.0167997785 | 2.456254 | 2.318606 | 0.0524600889 | 3.57066 | 3.522075 | 0.0596446464 | 1.948788959 | 1.114406063 | 3.801815 | 2.317875 | 2.417166 | 60.67928 | 2.326129 | 79.2777 | 4.710546 | 230.6914 | 2.592252 | 183.7558 | 5.32381 | 4.03766 | 2054 | 1.2758 | 494.96 | 0 | 0.46224 | 0.3623138 | 48.5714 | 28.5714 | 8.5714 | 11.4286 | 0 | 2.8571 | 0 | 0 | 99.9999 | 25.75796 | 25.93195413 | 13.17995
2015[Co][sit]3[FSR]1 | 5.06493 | 0.49134 | 0.5024990655 | 0.4641651475 | 0.0170329562 | 2.452292 | 2.308216 | 0.0534343076 | 3.57751 | 3.541861 | 0.0598057954 | 1.949792 | 1.125219 | 3.793843 | 2.358864 | 2.422888 | 59.39389 | 2.317684 | 79.361 | 4.724129 | 225.3311 | 2.607901 | 187.2018 | 5.06493 | 3.74582 | 2401.05 | 1.37136 | 603.603 | 0 | 0.49134 | 0.3582867 | 48.5714 | 28.5714 | 8.5714 | 11.4286 | 0 | 2.8571 | 0 | 0 | 99.9999 | 25.63723 | 25.87891 | 13.15786
2015[Co][sqc]3[FSR]1 | 11.72175 | 0.53732 | 0.1761565591 | 0.1457537313 | 0.0120618214 | 1.048529 | 0.8927757678 | 0.0602479077 | 1.975394 | 1.738126 | 0.0911730158 | 0.872372763 | 0.9268644612 | 1.619395 | 1.772214961 | 2.567164 | 21.4813 | 2.519682 | 27.15365 | 2.239524 | 34.78671 | 2.335404 | 48.1221 | 11.72175 | 11.55099 | 4123.83 | 1.20248 | 886.562 | 0 | 0.53732 | 0.4468432 | 41.206 | 37.1859 | 2.0101 | 16.5829 | 0 | 3.0151 | 0 | 0 | 100 | 23.59296 | 24.11078 | 14.27646
2015[Co][sxb]3[ASR]1 | 11.72175 | 0.53732 | 0.7065383989 | 0.6167137282 | 0.0075300822 | 1.224182 | 1.111392 | 0.0160905396 | 1.71559216 | 1.640294 | 0.0252339012 | 0.5176438502 | 0.4914099109 | 1.012323 | 1.020311 | 2.533453 | 96.76803 | 2.403472 | 88.66077 | 1.311426 | 97.96046 | 1.18109 | 90.46156 | 11.72175 | 11.55099 | 4123.83 | 1.20248 | 886.562 | 0 | 0.53732 | 0.4468432 | 53.5433 | 31.4961 | 3.1496 | 9.4488 | 0 | 2.3622 | 0 | 0 | 100 | 35.65559 | 36.15285 | 19.00282
2015[Co][ths]3[ASR]1 | 4.58439 | 0.44182 | 0.3209496422 | 0.2905861674 | 0.0139715541 | 1.333521 | 1.182972 | 0.062275699 | 2.468116 | 2.297164 | 0.1024585393 | 1.012571 | 1.134595 | 1.904956 | 2.248787 | 2.498739 | 26.93926 | 2.399935 | 31.00623 | 2.530151 | 51.31812 | 2.722954 | 69.72642 | 4.58439 | 3.97567 | 2998.54 | 1.22594 | 288.367 | 0 | 0.44182 | 0.3603928 | 45.6376 | 39.5973 | 5.3691 | 8.0537 | 0 | 1.3423 | 0 | 0 | 100 | 30.18788 | 29.85512 | 14.35382
2015[Co][ths]3[FSR]1 | 12.43182 | 0.66412 | 0.3189548607 | 0.288104935 | 0.0138688431 | 1.334695 | 1.188472265 | 0.0623337118 | 2.468631 | 2.29679 | 0.102465672 | 1.01574 | 1.133936 | 1.916108 | 2.242253 | 2.489826 | 26.98558 | 2.400803 | 31.00499 | 2.529016 | 51.70729 | 2.722356 | 69.52102 | 12.43182 | 8.41846 | 4590.2 | 0.942223 | 1828.43 | 0 | 0.66412 | 0.7048438 | 45.6376 | 39.5973 | 5.3691 | 8.0537 | 0 | 1.3423 | 0 | 0 | 100 | 29.16461 | 29.099 | 14.29626
2015[CrMn][nod]3[ASR]2 | 7.67992 | 0.50278 | 0.0295747471 | 0.0294109629 | 0.0065022328 | 0.2936744313 | 0.2914287159 | 0.0637808435 | 4.959641574 | 4.931289 | 0.518343771 | 0.2640996842 | 4.665967 | 0.5261174372 | 9.305828 | 1.929116 | 6.115767 | 2.123537 | 12.7212 | 0.5094788 | 3.217612 | 9.908354 | 118.3813 | 7.67992 | 6.61005 | 1305.51 | 1.6636 | 604.942 | 0 | 0.50278 | 0.3022241 | 30 | 0 | 0 | 60 | 0 | 10 | 0 | 0 | 100 | 13.31347 | 13.18276 | 5.60957
2015[Cu][fsc]3[ASR]1 | 7.11858 | 0.59036 | 0.1003666459 | 0.0895693476 | 0.014009228 | 0.8991953267 | 0.8219950534 | 0.127743263 | 6.338297 | 5.921453 | 0.6085298294 | 0.7988286808 | 5.439101 | 1.531254 | 10.53856 | 2.209158 | 8.98255 | 2.264839 | 13.431 | 1.764739 | 13.75457 | 12.31869 | 141.5434 | 7.11858 | 6.94487 | 1353.44 | 1.13911 | 1233.64 | 0 | 0.59036 | 0.5182643 | 52.7778 | 30.5556 | 2.7778 | 11.1111 | 0 | 2.7778 | 0 | 0 | 100.0001 | 18.50678 | 18.59177 | 8.60982
2015[Cu][fsc]3[ASR]2 | 7.08226 | 0.5899 | 0.0979126714 | 0.0886183313 | 0.0135849704 | 0.9489302375 | 0.8578920959 | 0.1236311312 | 6.064803 | 5.673782 | 0.4154740156 | 0.8510175661 | 5.115873 | 1.620291 | 9.931763 | 2.255851 | 9.743082 | 2.323963 | 18.83565 | 1.919769 | 15.78663 | 11.8891 | 187.0712 | 7.08226 | 6.90477 | 1357.01 | 1.13611 | 1235.61 | 0 | 0.5899 | 0.5192279 | 51.6129 | 29.0323 | 3.2258 | 12.9032 | 0 | 3.2258 | 0 | 0 | 100 | 18.28164 | 18.53692 | 9.067312
2015[Cu][nan]3[ASR]25 | 5.00837 | 0.42964 | 0.0312835215 | 0.0266081262 | 0.0024678375 | 0.2086922083 | 0.1785816983 | 0.0169571813 | 0.5315744846 | 0.4780282816 | 0.0444478048 | 0.1774086868 | 0.3228822763 | 0.3293822589 | 0.6223288596 | 2.49029 | 15.22556 | 2.373966 | 15.1429 | 0.4417991 | 5.01503 | 0.7665115 | 9.423862 | 5.00837 | 4.23981 | 2648.07 | 1.43358 | 337.989 | 0 | 0.42964 | 0.2996973 | 15.2542 | 15.2542 | 61.0169 | 0 | 0 | 8.4746 | 0 | 0 | 99.9999 | 22.51416 | 23.0494 | 13.51431
2015[Cu][rob]3[ASR]1 | 11.03775 | 0.6777 | 0.1391320777 | 0.1168501063 | 0.0109238526 | 0.8070189432 | 0.679859171 | 0.0493835021 | 1.494237 | 1.321611 | 0.0715607005 | 0.6678868655 | 0.6872178504 | 1.230896 | 1.32897 | 2.582191 | 20.07254 | 2.5026 | 26.23272 | 1.724612 | 24.7072 | 1.719832 | 34.8625 | 11.03775 | 4.22573 | 4501.36 | 0.972291 | 1630.83 | 0 | 0.6777 | 0.6970135 | 39.2857 | 39.2857 | 3.5714 | 14.2857 | 0 | 3.5714 | 0 | 0 | 99.9999 | 22.23974 | 22.64233 | 13.55077
2015[Cu][rtl]3[ASR]1 | 11.1108 | 0.6776 | 0.8662984607 | 0.7298682167 | 0.0236176787 | 3.01958 | 2.634667 | 0.0658146493 | 4.216845 | 3.899945 | 0.0851583862 | 2.153282 | 1.197264 | 4.058081 | 2.462542 | 2.609049 | 57.27446 | 2.469021 | 63.54269 | 5.618017 | 232.4244 | 2.956071 | 156.4766 | 11.1108 | 4.12599 | 4534.88 | 0.965103 | 1662.09 | 0 | 0.6776 | 0.7021012 | 46.4286 | 28.5714 | 7.1429 | 14.2857 | 0 | 3.5714 | 0 | 0 | 100 | 27.60948 | 28.05864 | 15.10432
2015[Cu][rtl]3[ASR]2 | 11.15067 | 0.67914 | 0.9437544858 | 0.8159715417 | 0.019353389 | 2.949594 | 2.638014 | 0.0463956262 | 3.979862 | 3.731818 | 0.0641149177 | 2.00584 | 1.030268 | 3.827882 | 2.124072 | 2.563836 | 80.2893 | 2.446393 | 80.18602 | 5.142643 | 307.338 | 2.520441 | 170.3209 | 11.15067 | 4.22756 | 4538.54 | 0.964324 | 1641.23 | 0 | 0.67914 | 0.7042654 | 46.4286 | 28.5714 | 7.1429 | 14.2857 | 0 | 3.5714 | 0 | 0 | 100 | 28.45896 | 28.87479 | 15.37323
2015[Cu][rtl]3[ASR]3 | 11.12414 | 0.67874 | 0.7633650488 | 0.668816804 | 0.0188001466 | 2.876183 | 2.540331 | 0.0543066166 | 4.009464 | 3.762703 | 0.0746636594 | 2.112818 | 1.133281 | 3.984332 | 2.355653 | 2.586524 | 66.49299 | 2.437978 | 69.39714 | 5.464854 | 264.9301 | 2.762914 | 163.4756 | 11.12414 | 4.20993 | 4545.8 | 0.962785 | 1640.66 | 0 | 0.67874 | 0.7049757 | 44.4444 | 25.9259 | 11.1111 | 14.8148 | 0 | 3.7037 | 0 | 0 | 99.9999 | 27.23943 | 27.64053 | 14.86979
2015[Cu][rtl]3[ASR]4 | 11.14091 | 0.67738 | 0.5845616142 | 0.5070776443 | 0.0252981714 | 3.314210878 | 2.931635 | 0.0989309726 | 5.18514537 | 4.808542 | 0.122920572 | 2.729649 | 1.870934492 | 5.154207 | 3.747841 | 2.551721 | 42.08892 | 2.453364 | 54.20133 | 6.965303 | 216.935 | 4.590084 | 203.1379 | 11.14091 | 4.21804 | 4518.35 | 0.968634 | 1618.92 | 0 | 0.67738 | 0.6993147 | 46.6667 | 26.6667 | 6.6667 | 16.6667 | 0 | 3.3333 | 0 | 0 | 100.0001 | 24.22439 | 24.5269 | 13.03554
2015[Cu][rtl]3[ASR]5 | 11.14483 | 0.677 | 1.094709 | 1.001945 | 0.0171161698 | 2.878819 | 2.763989 | 0.0334586581 | 3.617015 | 3.650431 | 0.0482603802 | 1.784109 | 0.7381966634 | 3.546153 | 1.624639 | 2.401205 | 112.4334 | 2.281808 | 100.3922 | 4.284012 | 398.7061 | 1.684423 | 163.101 | 11.14483 | 4.23427 | 4519.38 | 0.968414 | 1611.59 | 0 | 0.677 | 0.6990812 | 43.75 | 12.5 | 0 | 37.5 | 0 | 6.25 | 0 | 0 | 100 | 28.97762 | 29.0286 | 14.93586
2015[Cu][rtl]3[FSR]1 | 11.08365 | 0.6796 | 0.8548819785 | 0.7249755764 | 0.0237161299 | 3.015682 | 2.629322 | 0.066100351 | 4.216679 | 3.895996 | 0.085365906 | 2.1608 | 1.200997 | 4.065146 | 2.467671471 | 2.610571 | 56.93367 | 2.471244 | 63.35609 | 5.640922 | 231.4437 | 2.967957 | 156.342 | 11.08365 | 4.2707 | 4529.76 | 0.966195 | 1636.87 | 0 | 0.6796 | 0.7033777 | 46.4286 | 28.5714 | 7.1429 | 14.2857 | 0 | 3.5714 | 0 | 0 | 100 | 27.59458 | 28.02101 | 15.11375
2015[Cu][rtl]3[FSR]2 | 11.15057 | 0.68198 | 0.9419534073 | 0.8155400936 | 0.0192645898 | 2.952232 | 2.628934 | 0.046394661 | 3.99088 | 3.730927234 | 0.0645772525 | 2.010279 | 1.038648 | 3.823672 | 2.14064157 | 2.57484 | 80.19839 | 2.453443 | 79.71648 | 5.176145 | 306.6523 | 2.548263 | 170.6444 | 11.15057 | 4.38131 | 4596.3 | 0.952207 | 1747.97 | 0 | 0.68198 | 0.7162098 | 46.4286 | 28.5714 | 7.1429 | 14.2857 | 0 | 3.5714 | 0 | 0 | 100 | 28.44119 | 28.8462 | 15.37708
2015[Cu][rtl]3[FSR]3 | 11.1607 | 0.68226 | 0.7684408383 | 0.6674225256 | 0.0188915589 | 2.874967 | 2.545417 | 0.0541603569 | 4.007001 | 3.748406 | 0.0750196863 | 2.106526 | 1.132035 | 3.984521 | 2.335022859 | 2.580517 | 66.72019 | 2.445365 | 68.91886 | 5.435926 | 265.848 | 2.768238 | 160.9271 | 11.1607 | 4.35111 | 4599.4 | 0.951564 | 1730.04 | 0 | 0.68226 | 0.716988 | 44.4444 | 25.9259 | 11.1111 | 14.8148 | 0 | 3.7037 | 0 | 0 | 99.9999 | 27.2535 | 27.63095 | 14.88481
2015[CuIn][dia]3[FSR]1 | 7.11858 | 0.59036 | 1.098444 | 0.8749005656 | 0.0290904845 | 1.93805 | 1.602865 | 0.0425103105 | 2.332021 | 2.075795 | 0.0485573788 | 0.8396062505 | 0.3939710095 | 1.567571 | 0.8669007595 | 2.74838 | 55.5303 | 2.561432 | 60.51694 | 2.307557 | 87.04767 | 1.00913 | 52.46218 | 7.11858 | 6.94487 | 1353.44 | 1.13911 | 1233.64 | 0 | 0.59036 | 0.5182643 | 44.4444 | 29.6296 | 7.4074 | 14.8148 | 0 | 3.7037 | 0 | 0 | 99.9999 | 28.44272 | 29.0311 | 17.37311
2015[CuMo][nan]3[ASR]2 | 7.08226 | 0.5899 | 0.6750155136 | 0.5673146186 | 0.0190749551 | 2.238531 | 1.941842 | 0.0514549282 | 3.17408 | 2.874394 | 0.0721589284 | 1.563516 | 0.9355482446 | 2.938043 | 1.8681 | 2.620402 | 54.16227 | 2.513508 | 55.88104 | 4.097041 | 159.1311 | 2.351508 | 104.3914 | 7.08226 | 6.90477 | 1357.01 | 1.13611 | 1235.61 | 0 | 0.5899 | 0.5192279 | 36.9231 | 24.6154 | 24.6154 | 0 | 0 | 7.6923 | 6.1538 | 0 | 100 | 26.30888 | 26.77484 | 15.23491
2015[Eu][nan]2[ASR]1 | 5.17766 | 0.50892 | 1.226489 | 1.127592 | 0.0076208048 | 1.605739 | 1.473457 | 0.0088915031 | 1.704483 | 1.627264 | 0.0128563911 | 0.3792502395 | 0.0987436013 | 0.7251151551 | 0.2525507933 | 2.527559 | 230.8718 | 2.424898 | 172.7674 | 0.9585774 | 167.4087 | 0.2394432 | 43.63253 | 5.17766 | 4.07046 | 2630.23 | 1.35809 | 673.528 | 8.28183 | 0.50892 | 0.3747322 | 41.0256 | 15.3846 | 0 | 35.8974 | 0 | 2.5641 | 5.1282 | 0 | 99.9999 | 35.0373 | 35.06536 | 17.61218
2015[Eu][nan]2[FSR]1 | 5.97786 | 0.54882 | 1.225709 | 1.124434 | 0.0074921877 | 1.59819 | 1.481891 | 0.0088373485 | 1.701572 | 1.617146 | 0.0122210419 | 0.372480435 | 0.1033825202 | 0.7299378127 | 0.2386369375 | 2.501535 | 232.3533 | 2.436735 | 181.0385 | 0.9317727 | 169.6035 | 0.2519158 | 43.20247 | 5.97786 | 5.37198 | 1407.87 | 1.20112 | 413.422 | 274.277 | 0.54882 | 0.4569235 | 41.0256 | 15.3846 | 0 | 35.8974 | 0 | 2.5641 | 5.1282 | 0 | 99.9999 | 34.89301 | 35.12936 | 17.6147
2015[Eu][nan]3[ASR]10 | 5.97786 | 0.54882 | 0.0413041329 | 0.0381266759 | 0.0083768045 | 0.4009099866 | 0.3686594298 | 0.0808194544 | 3.268429 | 3.060901 | 0.5716333616 | 0.3596058537 | 2.867519 | 0.6901386076 | 5.559761 | 2.081203 | 6.348054 | 2.099453 | 7.381573 | 0.7484126 | 4.381037 | 6.020223 | 41.03978 | 5.97786 | 5.37198 | 1407.87 | 1.20112 | 413.422 | 274.277 | 0.54882 | 0.4569235 | 60 | 27.2727 | 0 | 10.9091 | 0 | 1.8182 | 0 | 0 | 100 | 15.63663 | 15.87175 | 7.316291
2015[Eu][nan]3[ASR]5 | 6.92774 | 0.56414 | 0.184340232 | 0.159847159 | 0.0097069652 | 0.9186882653 | 0.8153200878 | 0.0309210591 | 1.51208 | 1.439161 | 0.0367396095 | 0.7343480333 | 0.5933918463 | 1.389821 | 1.217233 | 2.533091 | 37.3857 | 2.390531 | 53.5524 | 1.86017 | 51.95944 | 1.418522 | 65.18574 | 6.92774 | 5.76557 | 2337.58 | 1.5126 | 867.31 | 0 | 0.56414 | 0.3729605 | 36.7347 | 24.4898 | 0 | 34.6939 | 0 | 4.0816 | 0 | 0 | 100 | 25.02695 | 25.311 | 14.2651
2015[Eu][nan]3[ASR]9 | 7.04538 | 0.5678 | 0.2270759314 | 0.2328330438 | 0.0106371163 | 1.309984 | 1.258843 | 0.0937518402 | 5.887985 | 5.744353 | 0.4267335157 | 1.082908 | 4.578001 | 2.108918 | 9.063511 | 2.259826 | 18.26685 | 2.226291 | 18.17268 | 2.447183 | 38.52329 | 10.19196 | 164.7083 | 7.04538 | 3.97997 | 1181.39 | 1.14858 | 1109 | 0 | 0.5678 | 0.4943495 | 48.4848 | 24.2424 | 3.0303 | 21.2121 | 0 | 3.0303 | 0 | 0 | 99.9999 | 26.54015 | 28.50692 | 8.638831
2015[Eu][nan]3[FSR]4 | 4.37032 | 0.4422 | 0.4595644974 | 0.385037491 | 0.0171922816 | 1.6903 | 1.456885 | 0.0692994982 | 3.014671 | 2.7205 | 0.1042453286 | 1.230735 | 1.324371 | 2.302582 | 2.587986 | 2.584244 | 30.27616 | 2.490218 | 36.6774 | 3.18052 | 69.71336 | 3.297973 | 94.9206 | 4.37032 | 3.70392 | 1739.12 | 1.69673 | 258.498 | 0 | 0.4422 | 0.260619 | 52.9412 | 32.0261 | 0 | 13.0719 | 0 | 1.9608 | 0 | 0 | 100 | 28.23737 | 28.87284 | 15.3096
2015[Eu][nan]3[FSR]5 | 7.14641 | 0.4734 | 0.1853308848 | 0.1581779908 | 0.0096916141 | 0.9157285875 | 0.8139077935 | 0.0312946007 | 1.518215 | 1.438831 | 0.037256939 | 0.7303977027 | 0.6024868173 | 1.386128 | 1.22741 | 2.528034 | 36.84632 | 2.399927 | 52.91267 | 1.84647 | 51.0737 | 1.445924 | 64.94552 | 7.14641 | 5.91679 | 2705.84 | 1.92657 | 559.877 | 0 | 0.4734 | 0.2457217 | 36.7347 | 24.4898 | 0 | 34.6939 | 0 | 4.0816 | 0 | 0 | 100 | 25.01554 | 25.32083 | 14.27005
2015[EuCd][flu]3[ASR]1 | 5.17766 | 0.50892 | 0.4010944023 | 0.4531527011 | 0.0125871642 | 1.524098 | 1.411376 | 0.1034229798 | 5.733339 | 5.482119 | 0.3040855374 | 1.123004 | 4.20924 | 2.081227 | 8.279983331 | 2.347658 | 18.92213 | 2.312015 | 24.58838 | 2.636429 | 39.38125 | 9.731826 | 203.5914 | 5.17766 | 4.07046 | 2630.23 | 1.35809 | 673.528 | 8.28183 | 0.50892 | 0.3747322 | 50.2857 | 34.2857 | 0 | 13.7143 | 0 | 1.7143 | 0 | 0 | 100 | 45.71291 | 46.25443 | 10.53272
2015[Fe][bpq]3[ASR]1 | 7.14641 | 0.4734 | 0.6557003457 | 0.5751158048 | 0.0240905121 | 2.530178 | 2.370653 | 0.0513719402 | 3.630918 | 3.719372 | 0.0503752758 | 1.874478 | 1.10074 | 3.670014469 | 2.449459119 | 2.437527 | 63.59932 | 2.247403 | 97.27377 | 4.569089 | 233.4104 | 2.473805 | 238.2681 | 7.14641 | 5.91679 | 2705.84 | 1.92657 | 559.877 | 0 | 0.4734 | 0.2457217 | 35.2941 | 29.4118 | 23.5294 | 5.8824 | 0 | 5.8824 | 0 | 0 | 100.0001 | 24.89312 | 25.13229 | 13.65662
2015[Fe][nia]3[ASR]1 | 5.90683 | 0.58058 | 0.3197533377 | 0.2702794308 | 0.0268886651 | 2.793381 | 2.415097397 | 0.1596033129 | 5.713196 | 5.157566 | 0.2247463463 | 2.473628 | 2.919815 | 4.618446 | 5.662283 | 2.531513 | 21.75593 | 2.476778 | 32.24602 | 6.262022 | 100.4786 | 7.231733 | 182.5861 | 5.90683 | 5.59831 | 1133.43 | 0.955797 | 1282.51 | 0 | 0.58058 | 0.6074302 | 47.7273 | 27.2727 | 6.8182 | 14.7727 | 0 | 3.4091 | 0 | 0 | 100 | 20.50383 | 20.96963 | 12.20288
2015[Fe][nia]3[ASR]2 | 5.83272 | 0.5773 | 0.3237025928 | 0.2756622233 | 0.0266553639 | 2.803481 | 2.420754 | 0.1596496921 | 5.695107 | 5.121369 | 0.2235011364 | 2.479778 | 2.891626 | 4.62487 | 5.592241 | 2.535051 | 21.81541 | 2.486231 | 32.26375 | 6.286363 | 100.8934 | 7.189252 | 180.4266 | 5.83272 | 5.42201 | 1127.44 | 0.960874 | 1224.4 | 0 | 0.5773 | 0.6008072 | 47.7273 | 27.2727 | 6.8182 | 14.7727 | 0 | 3.4091 | 0 | 0 | 100 | 20.58518 | 21.04516 | 12.25092
2015[Fe][nia]3[ASR]3 | 5.11733 | 0.50042 | 0.3194061968 | 0.2717312388 | 0.0266862833 | 2.772452984 | 2.376578808 | 0.1573574376 | 5.646762 | 5.081805 | 0.223912927 | 2.453047 | 2.874309 | 4.557894 | 5.579534 | 2.552968 | 21.81459 | 2.483317 | 31.94267 | 6.262549 | 99.42859 | 7.137819 | 178.2252 | 5.11733 | 4.34609 | 2599.29 | 1.39204 | 619.709 | 0 | 0.50042 | 0.3594868 | 47.7273 | 27.2727 | 6.8182 | 14.7727 | 0 | 3.4091 | 0 | 0 | 100 | 20.62617 | 21.10458 | 12.27078
2015[Fe][pts]3[ASR]1 | 5.11733 | 0.50042 | 0.2196834296 | 0.1951361044 | 0.0130014898 | 1.554679759 | 1.422297 | 0.065604952 | 2.911456 | 2.840655 | 0.0918818332 | 1.334996 | 1.356776 | 2.562157 | 2.775134 | 2.438055 | 30.25154 | 2.316559 | 41.73557 | 3.254794 | 77.50921 | 3.143052 | 115.8218 | 5.11733 | 4.34609 | 2599.29 | 1.39204 | 619.709 | 0 | 0.50042 | 0.3594868 | 43.7086 | 45.0331 | 3.9735 | 2.649 | 0 | 0.6623 | 3.9735 | 0 | 100 | 22.32593 | 22.62505 | 12.43856
2015[Fe][pts]3[ASR]2 | 19.92984 | 0.79622 | 0.0730077376 | 0.0679059794 | 0.011455288 | 0.7782626937 | 0.7247205303 | 0.1114313402 | 6.036056 | 5.778704 | 0.3765360526 | 0.7052549561 | 5.257793 | 1.362069507 | 10.31178 | 2.17179 | 8.991984 | 2.288153 | 20.91833 | 1.531666 | 12.24771 | 12.03064 | 215.7052 | 19.92984 | 15.72526 | 42752.1 | 0.626829 | 2396.78 | 0 | 0.79622 | 1.270235 | 48 | 32 | 16 | 0 | 0 | 4 | 0 | 0 | 100 | 16.82121 | 16.70217 | 8.04525
2015[Fe][pts]3[ASR]3 | 6.75534 | 0.6412 | 0.1065347043 | 0.0960603213 | 0.0153552403 | 1.091269 | 0.9961182877 | 0.1463678648 | 7.221155 | 6.826118279 | 0.4185072179 | 0.9847340036 | 6.129886 | 1.88479197 | 11.95989 | 2.22873 | 9.507492 | 2.325774 | 22.37679 | 2.194707 | 17.91964 | 14.25673 | 267.6239 | 6.75534 | 5.05602 | 3933.67 | 1.13786 | 1663.99 | 0 | 0.6412 | 0.563514 | 48 | 32 | 16 | 0 | 0 | 4 | 0 | 0 | 100 | 16.91024 | 17.05513 | 8.670585
2015[Fe][pts]3[ASR]4 | 6.75534 | 0.6412 | 0.1391465101 | 0.1264078933 | 0.0153394616 | 1.289177 | 1.169284 | 0.1381577158 | 6.476201 | 6.095712181 | 0.356391997 | 1.150031 | 5.187023302 | 2.192907 | 10.11345 | 2.300739 | 11.86307 | 2.342048 | 23.51701 | 2.645921 | 26.01459 | 12.14826 | 237.8382 | 6.75534 | 5.05602 | 3933.67 | 1.13786 | 1663.99 | 0 | 0.6412 | 0.563514 | 48 | 32 | 16 | 0 | 0 | 4 | 0 | 0 | 100 | 19.14386 | 19.40197 | 9.432305
2015[Fe][pts]3[ASR]5 | 4.83315 | 0.49484 | 0.1315306897 | 0.1205356118 | 0.0159995345 | 1.263729 | 1.153897 | 0.1441194095 | 6.850712 | 6.468093 | 0.3782112175 | 1.132198 | 5.586983 | 2.165559606 | 10.90118 | 2.271699 | 11.18344 | 2.334835 | 23.47684 | 2.572014 | 24.2184 | 13.04469 | 255.9252 | 4.83315 | 3.86209 | 724.366 | 1.32781 | 444.102 | 0 | 0.49484 | 0.3726738 | 48 | 32 | 16 | 0 | 0 | 4 | 0 | 0 | 100 | 18.66736 | 18.83417 | 9.223249
2015[Fe][pts]3[FSR]1 | 4.90996 | 0.49462 | 0.2127331769 | 0.1911512781 | 0.0132764958 | 1.5431 | 1.414936937 | 0.0661704263 | 2.909429 | 2.8321 | 0.091609036 | 1.330366509 | 1.366329 | 2.554152 | 2.783493 | 2.430996 | 29.8022 | 2.321937 | 41.78285 | 3.234116 | 76.11936 | 3.17253 | 116.3023 | 4.90996 | 4.01358 | 733.449 | 1.31136 | 457.656 | 0 | 0.49462 | 0.3771809 | 43.7086 | 45.0331 | 3.9735 | 2.649 | 0 | 0.6623 | 3.9735 | 0 | 100 | 22.20602 | 22.46035 | 12.42239
2015[Gd][nan]3[FSR]2 | 4.97443 | 0.50076 | 0.0654755294 | 0.057713183 | 0.0033529061 | 0.362438948 | 0.3192694536 | 0.0171002187 | 0.6669540246 | 0.6125880057 | 0.0291978008 | 0.2969634186 | 0.3045150766 | 0.5585196892 | 0.5978336287 | 2.514171 | 26.57699 | 2.424837 | 29.21549 | 0.7466168 | 14.84377 | 0.7383995 | 17.466 | 4.97443 | 3.90811 | 731.588 | 1.3147 | 474.378 | 0 | 0.50076 | 0.380893 | 27.2727 | 36.3636 | 0 | 31.8182 | 0 | 4.5455 | 0 | 0 | 100 | 25.6863 | 25.9745 | 14.49604
2015[GdZn][stp]3[FSR]1 | 4.74911 | 0.48286 | 0.0502541266 | 0.0463407825 | 0.0043857272 | 0.4336459394 | 0.3982294537 | 0.0343702447 | 1.303512 | 1.201617 | 0.0812507686 | 0.3833918128 | 0.8698663669 | 0.735280484 | 1.673254 | 2.338976 | 16.13557 | 2.370883 | 20.55471 | 0.8967444 | 11.86417 | 2.062351 | 34.39324 | 4.74911 | 3.93089 | 716.842 | 1.34174 | 386.401 | 0 | 0.48286 | 0.359876 | 23.7624 | 35.6436 | 0 | 35.6436 | 0 | 4.9505 | 0 | 0 | 100.0001 | 21.86346 | 21.96444 | 10.38792
2015[Hf][fcu]3[ASR]1 | 6.90232 | 0.55062 | 0.2736675301 | 0.2177362858 | 0.0119343019 | 0.6336602682 | 0.5315878706 | 0.0683944188 | 2.485674 | 2.301154 | 0.4821192105 | 0.3599927381 | 1.852014 | 0.6738443229 | 3.62158 | 2.464307 | 11.35812 | 2.083843 | 6.619148 | 0.8871327 | 7.653605 | 3.859306 | 23.97177 | 6.90232 | 5.94092 | 1279.59 | 1.43378 | 858.213 | 0 | 0.55062 | 0.3840338 | 56.6929 | 28.3465 | 0 | 12.5984 | 0 | 2.3622 | 0 | 0 | 100 | 31.00743 | 31.83147 | 16.72839
2015[In][nan]3[ASR]1 | 6.90232 | 0.55062 | 1.067095 | 1.191397 | 0.0042532404 | 1.490862 | 1.680212 | 0.0134124621 | 1.840989124 | 2.308123 | 0.0153350005 | 0.4237667634 | 0.3501269258 | 0.912581482 | 0.9780388036 | 2.053985 | 157.6183 | 1.848813 | 180.3766 | 0.8704106 | 143.8395 | 0.6473194 | 176.4153 | 6.90232 | 5.94092 | 1279.59 | 1.43378 | 858.213 | 0 | 0.55062 | 0.3840338 | 46.6667 | 23.3333 | 0 | 23.3333 | 0 | 3.3333 | 3.3333 | 0 | 99.9999 | 42.97683 | 42.0994 | 14.63033
2015[In][nou]3[ASR]1 | 6.90955 | 0.68448 | 0.3446799415 | 0.315949615 | 0.0244758868 | 3.015405 | 2.75704 | 0.164946924 | 6.939736 | 6.739803 | 0.1950019736 | 2.670725 | 3.924332 | 5.111815 | 7.907095 | 2.407932 | 23.33051 | 2.334993 | 46.76718 | 6.430923 | 119.2613 | 9.163285 | 369.7926 | 6.90955 | 4.8358 | 3248.44 | 0.790658 | 2668.56 | 0 | 0.68448 | 0.8657093 | 51.6129 | 19.3548 | 0 | 25.8065 | 0 | 3.2258 | 0 | 0 | 100 | 21.84644 | 21.89015 | 10.63624
2015[In][pts]3[ASR]1 | 6.90955 | 0.68448 | 0.1674077739 | 0.1534495449 | 0.0193648909 | 1.937568 | 1.799355 | 0.1792666002 | 7.737293 | 7.421592 | 0.28461323 | 1.77016 | 5.799725 | 3.416066 | 11.42196 | 2.284921 | 13.89708 | 2.342746 | 35.50757 | 4.044676 | 47.47333 | 13.58728 | 405.566 | 6.90955 | 4.8358 | 3248.44 | 0.790658 | 2668.56 | 0 | 0.68448 | 0.8657093 | 51.6129 | 19.3548 | 0 | 25.8065 | 0 | 3.2258 | 0 | 0 | 100 | 18.59246 | 18.61669 | 9.11165
2015[In][qtz]3[ASR]1 | 5.28008 | 0.51898 | 0.5460751248 | 0.488767247 | 0.0241405587 | 2.968275835 | 2.660446443 | 0.1105698053 | 5.522646 | 5.151067 | 0.1880781772 | 2.422201 | 2.55437 | 4.59388 | 5.044991 | 2.499436 | 33.93767 | 2.413527 | 37.83431 | 6.054135 | 155.9056 | 6.165041 | 190.8738 | 5.28008 | 4.74581 | 1282.08 | 1.30327 | 702.262 | 0 | 0.51898 | 0.3982137 | 48.4848 | 24.2424 | 0 | 24.2424 | 0 | 3.0303 | 0 | 0 | 99.9999 | 25.71465 | 25.86773 | 14.0325
2015[In][sra]3[ASR]1 | 7.90587 | 0.6997 | 0.3712710446 | 0.3370271119 | 0.0209985424 | 2.255704 | 2.079187 | 0.1524303742 | 7.812582 | 7.592173 | 0.2766682047 | 1.884433 | 5.556878 | 3.626593 | 11.06986 | 2.358518 | 18.959 | 2.316651 | 37.11969 | 4.44447 | 68.75658 | 12.87335 | 410.9099 | 7.90587 | 5.63246 | 5086.09 | 1.03126 | 1992.87 | 0 | 0.6997 | 0.6784904 | 50 | 18.75 | 0 | 28.125 | 0 | 3.125 | 0 | 0 | 100 | 24.88657 | 25.15353 | 10.92657
2015[In][sra]3[ASR]2 | 11.32125 | 0.73134 | 0.1503161863 | 0.1387411293 | 0.0163879378 | 1.610993 | 1.49633 | 0.145283918 | 6.811549 | 6.747133 | 0.2476864853 | 1.460677 | 5.200555 | 2.818267 | 10.45136 | 2.28981 | 14.25863 | 2.272198 | 36.4942 | 3.344673 | 40.18461 | 11.81669 | 381.414 | 11.32125 | 8.58791 | 8068.72 | 0.759159 | 2620.56 | 0 | 0.73134 | 0.9633555 | 51.6129 | 19.3548 | 0 | 25.8065 | 0 | 3.2258 | 0 | 0 | 100 | 18.41155 | 18.50736 | 9.506924
2015[In][sra]3[FSR]1 | 6.52874 | 0.61442 | 0.3706450388 | 0.3391016423 | 0.0208121588 | 2.239618 | 2.061339 | 0.1519765707 | 7.809172 | 7.554848087 | 0.2798154537 | 1.868973 | 5.569554 | 3.59121 | 11.06306 | 2.361062 | 18.86675 | 2.325741 | 36.60513 | 4.41276 | 67.75446 | 12.95334 | 404.9648 | 6.52874 | 6.22857 | 2760.18 | 0.892163 | 1763.73 | 3.16143 | 0.61442 | 0.6886858 | 50 | 18.75 | 0 | 28.125 | 0 | 3.125 | 0 | 0 | 100 | 24.86892 | 25.13928 | 10.91617
2015[In][xmz]3[ASR]1 | 5.56126 | 0.57208 | 0.1399503926 | 0.1221592095 | 0.0163497702 | 1.298985 | 1.150336 | 0.1373723591 | 6.299334 | 5.849473 | 0.2935455252 | 1.159035 | 5.000349002 | 2.187212 | 9.699486 | 2.353766 | 11.88653 | 2.392707 | 27.59097 | 2.728096 | 25.99836 | 11.96437 | 267.6182 | 5.56126 | 4.22158 | 2353.21 | 1.11812 | 963.293 | 0 | 0.57208 | 0.5116445 | 52.2936 | 30.2752 | 2.7523 | 11.9266 | 0 | 2.7523 | 0 | 0 | 100 | 19.10514 | 19.48919 | 10.21872
2015[In][xmz]3[FSR]1 | 5.10384 | 0.57534 | 0.140919801 | 0.1243784773 | 0.0165741311 | 1.2976 | 1.149346 | 0.1379904098 | 6.294649 | 5.83748 | 0.2951975409 | 1.15668 | 4.997049 | 2.181647 | 9.685183 | 2.351936 | 11.82181 | 2.39496 | 27.39889 | 2.720437 | 25.79103 | 11.96773 | 265.3633 | 5.10384 | 3.86898 | 2361.19 | 1.11434 | 589.202 | 0 | 0.57534 | 0.5163056 | 52.2936 | 30.2752 | 2.7523 | 11.9266 | 0 | 2.7523 | 0 | 0 | 100 | 19.08221 | 19.46099 | 10.23752
2015[InCu][dia]3[ASR]1 | 12.27659 | 0.67504 | 1.10686 | 0.8820431173 | 0.0286843842 | 1.942626 | 1.61187 | 0.0418912852 | 2.335739 | 2.065742 | 0.0480667257 | 0.8357661955 | 0.393113138 | 1.565593 | 0.8469851798 | 2.7409 | 56.56698 | 2.578312 | 61.04681 | 2.290752 | 88.56086 | 1.013568 | 51.70575 | 12.27659 | 8.42805 | 4596.17 | 0.968993 | 1827.74 | 0 | 0.67504 | 0.6966407 | 44.4444 | 29.6296 | 7.4074 | 14.8148 | 0 | 3.7037 | 0 | 0 | 99.9999 | 28.53195 | 29.11429 | 17.38033
2015[La][nan]2[ASR]1 | 6.52874 | 0.61442 | 1.102881 | 1.012868506 | 0.0081812878 | 1.618749 | 1.48227 | 0.0102194522 | 1.719679 | 1.636380966 | 0.0124980105 | 0.5158678593 | 0.1009293697 | 0.9852696172 | 0.2550400718 | 2.530725 | 202.2952 | 2.433522 | 179.0183 | 1.30552 | 199.3153 | 0.2456139 | 45.65685 | 6.52874 | 6.22857 | 2760.18 | 0.892163 | 1763.73 | 3.16143 | 0.61442 | 0.6886858 | 41.0256 | 15.3846 | 0 | 35.8974 | 0 | 2.5641 | 5.1282 | 0 | 99.9999 | 33.71891 | 33.96802 | 17.58437
2015[La][nan]2[FSR]1 | 4.23839 | 0.4619 | 1.110514 | 1.017319 | 0.0080188862 | 1.621143 | 1.477253 | 0.0102855976 | 1.721764 | 1.639296 | 0.0124841891 | 0.5106290511 | 0.100620856 | 0.9705636364 | 0.262663567 | 2.542903 | 200.8242 | 2.432194 | 179.4835 | 1.29848 | 194.9127 | 0.2447294 | 47.14378 | 4.23839 | 3.89274 | 2367.35 | 1.21381 | 220.885 | 0 | 0.4619 | 0.3805373 | 41.0256 | 15.3846 | 0 | 35.8974 | 0 | 2.5641 | 5.1282 | 0 | 99.9999 | 33.75938 | 33.89962 | 17.59289
2015[La][nan]3[ASR]3 | 4.91541 | 0.52306 | 0.6287447037 | 0.6625656728 | 0.0096516796 | 1.878137947 | 1.911879 | 0.0679327288 | 3.950325 | 4.055926 | 0.0985886782 | 1.249393 | 2.072187 | 2.498706 | 4.216234 | 2.213505 | 37.19382 | 2.218653 | 54.13908 | 2.765538 | 92.93644 | 4.597464 | 228.2631 | 4.91541 | 3.65911 | 937.7 | 1.25884 | 852.423 | 0 | 0.52306 | 0.4155095 | 51.2195 | 29.2683 | 2.439 | 14.6341 | 0 | 2.439 | 0 | 0 | 99.9999 | 35.57112508 | 36.12363 | 10.47436
2015[La][nan]3[ASR]8 | 5.54182 | 0.51944 | 0.139331424 | 0.1412857073 | 0.0092892605 | 1.205879 | 1.172228 | 0.0794681322 | 3.772654 | 3.771015 | 0.1332675863 | 1.066548 | 2.566775 | 2.097490219 | 5.165562 | 2.247925 | 19.9502 | 2.254668 | 37.73696 | 2.39752 | 41.84534 | 5.787224 | 194.9326 | 5.54182 | 4.41716 | 5429.12 | 1.20782 | 855.952 | 0 | 0.51944 | 0.4300641 | 51.2195 | 29.2683 | 2.439 | 14.6341 | 0 | 2.439 | 0 | 0 | 99.9999 | 24.41761 | 24.7578 | 9.695009
2015[La][nan]3[ASR]9 | 5.54182 | 0.51944 | 0.0978216113 | 0.0916246728 | 0.0093304202 | 0.9863031901 | 0.9213628241 | 0.0814384519 | 3.643112 | 3.563292 | 0.1386873016 | 0.8884815788 | 2.656809 | 1.71822 | 5.298738 | 2.294945 | 15.61642 | 2.29623 | 34.64102 | 2.039017 | 26.83245 | 6.100643 | 183.5537 | 5.54182 | 4.41716 | 5429.12 | 1.20782 | 855.952 | 0 | 0.51944 | 0.4300641 | 51.2195 | 29.2683 | 2.439 | 14.6341 | 0 | 2.439 | 0 | 0 | 99.9999 | 21.53707 | 20.90328 | 9.679621
2015[La][umc]3[FSR]1 | 5.98679 | 0.55776 | 0.1591198797 | 0.1447926551 | 0.0084685192 | 1.077371 | 0.9931226305 | 0.0376513219 | 1.784988 | 1.695235 | 0.0471832362 | 0.9182509925 | 0.7076170122 | 1.766581 | 1.40973 | 2.438813 | 36.66084 | 2.390339 | 49.17316 | 2.239443 | 64.76434 | 1.691445 | 69.32087 | 5.98679 | 3.70129 | 2972.82 | 0.997959 | 1065.31 | 0 | 0.55776 | 0.5589007 | 38.2979 | 45.7447 | 4.2553 | 10.6383 | 0 | 1.0638 | 0 | 0 | 100 | 23.41669 | 23.54609 | 12.64798
2015[Mg][dia]3[ASR]2 | 5.98679 | 0.55776 | 0.2055587534 | 0.1723918674 | 0.0113207574 | 1.045597282 | 0.8790502437 | 0.0495181913 | 1.532794 | 1.308386 | 0.0725016142 | 0.8400385286 | 0.4871965596 | 1.546697 | 0.91653237 | 2.627407 | 25.91166 | 2.590014 | 26.12521 | 2.207123 | 40.07748 | 1.261846 | 23.9446 | 5.98679 | 3.70129 | 2972.82 | 0.997959 | 1065.31 | 0 | 0.55776 | 0.5589007 | 22.2222 | 22.2222 | 0 | 44.4444 | 0 | 11.1111 | 0 | 0 | 99.9999 | 25.51625 | 25.98273 | 14.78216
2015[Mg][dia]3[ASR]3 | 5.0293 | 0.43658 | 0.1770616124 | 0.1482783483 | 0.0102662408 | 0.9879191838 | 0.8195123453 | 0.0506293927 | 1.495832 | 1.228593 | 0.0745224711 | 0.8108575714 | 0.5079125918 | 1.482092 | 0.9169930461 | 2.64916 | 23.7995 | 2.678408 | 24.37229 | 2.148092 | 35.27304 | 1.360397 | 22.34922 | 5.0293 | 3.9085 | 3071.34 | 1.41199 | 268.468 | 0 | 0.43658 | 0.3091948 | 22.2222 | 22.2222 | 0 | 44.4444 | 0 | 11.1111 | 0 | 0 | 99.9999 | 26.0569 | 26.56894 | 15.46217
2015[Mg][dia]3[FSR]1 | 4.86184 | 0.51054 | 0.9818054794 | 0.9644293066 | 0.0114561165 | 2.445789 | 2.428494 | 0.0296045321 | 3.258509 | 3.353701 | 0.0399965121 | 1.463984 | 0.8127197178 | 2.928049 | 1.737926 | 2.321649 | 109.7644 | 2.240385 | 110.2131 | 3.398857 | 321.3954 | 1.820805 | 191.5422 | 4.86184 | 4.18009 | 5318.71 | 1.11559 | 587.12 | 31.0958 | 0.51054 | 0.4576412 | 13.3333 | 16.6667 | 0 | 56.6667 | 0 | 6.6667 | 6.6667 | 0 | 100.0001 | 32.36589 | 32.29096 | 15.1516
2015[Mg][nan]3[ASR]10 | 4.86184 | 0.51054 | 0.3412368364 | 0.3010764302 | 0.018570693 | 2.033892 | 1.87933 | 0.0574790577 | 3.438023 | 3.41581 | 0.0489943588 | 1.692656 | 1.404131 | 3.270909 | 2.94061 | 2.450292 | 45.38723 | 2.315298 | 93.26017 | 4.147501 | 148.4575 | 3.25098 | 274.2418 | 4.86184 | 4.18009 | 5318.71 | 1.11559 | 587.12 | 31.0958 | 0.51054 | 0.4576412 | 37.8378 | 21.6216 | 5.4054 | 27.027 | 0 | 8.1081 | 0 | 0 | 99.9999 | 22.96041 | 23.21313 | 12.94261
2015[Mg][nan]3[ASR]3 | 11.50349 | 0.68512 | 1.546832 | 1.454624 | 0.0062574508 | 2.011112 | 1.93687 | 0.0075792475 | 2.108771 | 2.074891 | 0.0125867111 | 0.4642804711 | 0.0976584832 | 0.9465266897 | 0.2356797784 | 2.413329 | 347.2625 | 2.357134 | 221.5915 | 1.120462 | 328.6932 | 0.2301942 | 52.22463 | 11.50349 | 6.33649 | 6105.93 | 0.752631 | 2458.78 | 0 | 0.68512 | 0.9103 | 16.6667 | 10.4167 | 0 | 58.3333 | 0 | 8.3333 | 6.25 | 0 | 100 | 38.98173 | 39.19339 | 18.29146
2015[Mg][nan]3[ASR]4 | 11.50349 | 0.68512 | 0.7473936214 | 0.641370352 | 0.0183578285 | 1.768793 | 1.541758 | 0.0384126236 | 2.382969 | 2.270301713 | 0.0525258507 | 1.021399 | 0.6141759158 | 1.921787 | 1.342719 | 2.611859 | 57.45596 | 2.393746 | 59.06007 | 2.66775 | 110.4181 | 1.470181 | 79.3011 | 11.50349 | 6.33649 | 6105.93 | 0.752631 | 2458.78 | 0 | 0.68512 | 0.9103 | 46.4286 | 28.5714 | 3.5714 | 17.8571 | 0 | 3.5714 | 0 | 0 | 99.9999 | 28.53462 | 28.79376 | 14.84897
2015[Mg][nan]3[ASR]5 | 7.56781 | 0.57546 | 0.2934362709 | 0.2583804047 | 0.0191096356 | 2.256289 | 2.067359 | 0.0703881463 | 3.73268 | 3.630775 | 0.0669917486 | 1.962853 | 1.476391 | 3.771832 | 3.039807 | 2.462721 | 40.95053 | 2.355364 | 73.27723 | 4.833961 | 154.4585 | 3.477439 | 222.7486 | 7.56781 | 5.91685 | 5055.61 | 1.05949 | 1393.04 | 0 | 0.57546 | 0.5431481 | 37.8378 | 21.6216 | 5.4054 | 27.027 | 0 | 8.1081 | 0 | 0 | 99.9999 | 22.15495 | 22.32879 | 12.4214
2015[Mg][nan]3[ASR]6 | 7.56781 | 0.57546 | 0.3718836103 | 0.3212888978 | 0.0187683837 | 1.955571 | 1.827239 | 0.0536080845 | 3.32191 | 3.385156702 | 0.0428207589 | 1.583687459 | 1.366339 | 3.089637 | 2.924257 | 2.426034 | 47.04278 | 2.261136 | 104.4208 | 3.84208 | 145.3451 | 3.089477 | 305.3532 | 7.56781 | 5.91685 | 5055.61 | 1.05949 | 1393.04 | 0 | 0.57546 | 0.5431481 | 37.8378 | 21.6216 | 5.4054 | 27.027 | 0 | 8.1081 | 0 | 0 | 99.9999 | 23.28618 | 23.48963 | 13.20096
2015[Mg][nan]3[ASR]7 | 6.36052 | 0.51196 | 0.3750833764 | 0.3262434047 | 0.018264743 | 1.883832 | 1.747929 | 0.0528427388 | 3.184389 | 3.285827 | 0.0438299232 | 1.508749 | 1.300557 | 2.930434 | 2.838454 | 2.440958 | 45.81848 | 2.231534 | 98.41397 | 3.682792 | 134.268 | 2.902236 | 279.3435 | 6.36052 | 5.68548 | 1233.72 | 1.45638 | 797.279 | 0 | 0.51196 | 0.3515291 | 37.8378 | 21.6216 | 5.4054 | 27.027 | 0 | 8.1081 | 0 | 0 | 99.9999 | 23.51429 | 23.73553 | 13.22078
2015[Mg][nan]3[ASR]8 | 6.38958 | 0.51296 | 0.3146022434 | 0.2737922818 | 0.0187928597 | 2.172444 | 1.99319162 | 0.0628195322 | 3.60905372 | 3.502249 | 0.0573453811 | 1.857842 | 1.436609 | 3.577241512 | 2.945666619 | 2.465472 | 44.20744 | 2.365754 | 82.67219 | 4.580457 | 158.1407 | 3.398665 | 243.5247 | 6.38958 | 5.71645 | 1230.63 | 1.46004 | 815.495 | 0 | 0.51296 | 0.3513328 | 37.8378 | 21.6216 | 5.4054 | 27.027 | 0 | 8.1081 | 0 | 0 | 99.9999 | 22.37152 | 22.58965 | 12.62076
2015[Mg][nan]3[ASR]9 | 5.25746 | 0.49396 | 0.3635881297 | 0.3183009433 | 0.0184210128 | 2.01445 | 1.856569422 | 0.0552846903 | 3.347333 | 3.357149 | 0.048189475 | 1.650862 | 1.332883 | 3.18913 | 2.833462 | 2.458547 | 46.67982 | 2.293588 | 92.75167 | 4.058721 | 148.868 | 3.057084 | 262.8083 | 5.25746 | 4.04548 | 4209.07 | 1.18433 | 742.323 | 0 | 0.49396 | 0.4170797 | 37.8378 | 21.6216 | 5.4054 | 27.027 | 0 | 8.1081 | 0 | 0 | 99.9999 | 23.18246 | 23.46621 | 13.07209
2015[Mg][nan]3[FSR]3 | 6.36052 | 0.51196 | 1.530193 | 1.441032 | 0.0062724807 | 2.014112 | 1.919601 | 0.0077529264 | 2.124281 | 2.071061 | 0.0130317634 | 0.4839187131 | 0.1101692098 | 0.9624876147 | 0.2616289108 | 2.438366 | 338.2562 | 2.378328 | 214.6213 | 1.179971 | 325.5674 | 0.2620185 | 56.15115 | 6.36052 | 5.68548 | 1233.72 | 1.45638 | 797.279 | 0 | 0.51196 | 0.3515291 | 16.6667 | 10.4167 | 0 | 58.3333 | 0 | 8.3333 | 6.25 | 0 | 100 | 39.05196 | 39.07097 | 18.28333
2015[Mg][nan]3[FSR]4 | 6.38958 | 0.51296 | 0.7458059015 | 0.6473913061 | 0.0183469038 | 1.763875 | 1.547328388 | 0.0380499243 | 2.38356 | 2.291478 | 0.0516686276 | 1.018069 | 0.6196848666 | 1.918006 | 1.363834587 | 2.596042 | 58.01507 | 2.373577 | 60.32078 | 2.642951 | 111.2733 | 1.47087 | 82.26757 | 6.38958 | 5.71645 | 1230.63 | 1.46004 | 815.495 | 0 | 0.51296 | 0.3513328 | 46.4286 | 28.5714 | 3.5714 | 17.8571 | 0 | 3.5714 | 0 | 0 | 99.9999 | 28.5722 | 28.78899 | 14.84573
2015[Mn][dia]3[ASR]3 | 4.91427 | 0.4395 | 0.5039369497 | 0.4280122122 | 0.0188348747 | 1.884670666 | 1.626783 | 0.0562710737 | 2.743397 | 2.495332 | 0.0794970568 | 1.380734 | 0.8587261558 | 2.579505 | 1.727275054 | 2.612848 | 41.60164 | 2.486091 | 43.93227 | 3.607648 | 107.3116 | 2.134871 | 75.88311 | 4.91427 | 3.66778 | 2685.78 | 1.26962 | 324.79 | 0 | 0.4395 | 0.3461666 | 48.8506 | 39.0805 | 4.023 | 6.3218 | 0 | 1.7241 | 0 | 0 | 100 | 26.70053 | 27.17612 | 14.83172
2015[Mn][nan]3[ASR]1 | 7.09437 | 0.63626 | 0.0491287252 | 0.0464788924 | 0.0038564932 | 0.4543125462 | 0.4279175646 | 0.0308833989 | 1.432765 | 1.358939 | 0.0637642823 | 0.405183821 | 0.9784529047 | 0.7866224932 | 1.909474 | 2.310506 | 19.04432 | 2.349837 | 29.18775 | 0.9361799 | 14.98069 | 2.299205 | 55.73325 | 7.09437 | 5.8714 | 3649.07 | 0.879721 | 2009.97 | 0 | 0.63626 | 0.723252 | 54.7945 | 32.8767 | 10.9589 | 0 | 0 | 1.3699 | 0 | 0 | 100 | 21.96957 | 21.98441 | 11.66371
2015[Mn][nan]3[ASR]16 | 6.18622 | 0.53742 | 0.4635970162 | 0.4309000531 | 0.0181169311 | 2.293450193 | 2.225989 | 0.0599658144 | 3.773285 | 4.059891 | 0.0737130492 | 1.829853 | 1.479835 | 3.624942 | 3.313737 | 2.340984 | 50.24462 | 2.129941 | 70.84387 | 4.283657 | 182.1339 | 3.151961 | 234.758 | 6.18622 | 3.69745 | 3410.03 | 1.10926 | 556.569 | 269.323 | 0.53742 | 0.4844852 | 42.8571 | 19.0476 | 0 | 33.3333 | 0 | 4.7619 | 0 | 0 | 99.9999 | 23.81419 | 23.89317 | 12.54725
2015[Mn][nan]3[ASR]2 | 6.1301 | 0.56266 | 0.0417237354 | 0.0392136039 | 0.0035333827 | 0.3939378604 | 0.3784416284 | 0.0296354816 | 1.429496 | 1.372273 | 0.068019864 | 0.352214125 | 1.035558 | 0.6914421495 | 2.029389173 | 2.252487 | 17.37511 | 2.315842 | 27.4603 | 0.7933577 | 12.01388 | 2.398189 | 55.72763 | 6.1301 | 4.96958 | 4397.33 | 1.10855 | 1351 | 0 | 0.56266 | 0.5075639 | 54.7945 | 32.8767 | 10.9589 | 0 | 0 | 1.3699 | 0 | 0 | 100 | 21.43929 | 21.28471 | 11.10528
2015[Mn][nan]3[ASR]6 | 6.05497 | 0.5567 | 0.0309587289 | 0.0275398181 | 0.0060623088 | 0.3017244281 | 0.2728339977 | 0.0578386877 | 2.544814331 | 2.331305 | 0.2844674835 | 0.2707656992 | 2.24309 | 0.5160598788 | 4.301561 | 2.129065 | 6.622539 | 2.270037 | 11.42748 | 0.5764778 | 3.417627 | 5.091897 | 49.156 | 6.05497 | 5.07227 | 4390.73 | 1.11022 | 1373.67 | 0 | 0.5567 | 0.5014321 | 34.2857 | 48.5714 | 5.7143 | 8.5714 | 0 | 2.8571 | 0 | 0 | 99.9999 | 15.41578 | 15.6885 | 8.443869
2015[Mn][nan]3[ASR]9 | 5.44925 | 0.53904 | 0.0423691394 | 0.0408818508 | 0.0034872241 | 0.3990198043 | 0.3810020033 | 0.0289047046 | 1.418119 | 1.365071 | 0.0657053962 | 0.3566506649 | 1.019099 | 0.6967708174 | 2.003169 | 2.271361 | 17.99065 | 2.312692 | 28.23909 | 0.8100825 | 12.53536 | 2.356863 | 56.56765 | 5.44925 | 4.23898 | 950.386 | 1.15666 | 1215.16 | 0 | 0.53904 | 0.4660315 | 54.7945 | 32.8767 | 10.9589 | 0 | 0 | 1.3699 | 0 | 0 | 100 | 21.48549 | 21.38581 | 11.07942
2015[Mn][nan]3[FSR]1 | 5.44925 | 0.53904 | 0.0490560151 | 0.0466757815 | 0.0038507744 | 0.4572430072 | 0.4338144331 | 0.0306542396 | 1.435499 | 1.364584 | 0.0635808732 | 0.4081869921 | 0.9782564241 | 0.7953256437 | 1.909026 | 2.297034 | 19.37867 | 2.345316 | 29.35981 | 0.9376194 | 15.41235 | 2.294321 | 56.04865 | 5.44925 | 4.23898 | 950.386 | 1.15666 | 1215.16 | 0 | 0.53904 | 0.4660315 | 54.7945 | 32.8767 | 10.9589 | 0 | 0 | 1.3699 | 0 | 0 | 100 | 21.96541 | 21.97754 | 11.67545
2015[Mn][nan]3[FSR]2 | 7.14391 | 0.48522 | 0.0413834686 | 0.0396768243 | 0.0034594472 | 0.3924387258 | 0.3742689689 | 0.029315639 | 1.426463 | 1.366445 | 0.0682106258 | 0.3510552572 | 1.034024 | 0.6856474018 | 2.0262 | 2.268893 | 17.43569 | 2.320008 | 27.29689 | 0.7965069 | 11.95474 | 2.398944 | 55.30896 | 7.14391 | 6.52493 | 1570.03 | 1.32737 | 642.366 | 0 | 0.48522 | 0.3655499 | 54.7945 | 32.8767 | 10.9589 | 0 | 0 | 1.3699 | 0 | 0 | 100 | 21.3199 | 21.30757 | 11.10629
2015[Mn][nan]3[FSR]5 | 6.62785 | 0.54298 | 0.0307598998 | 0.0277164671 | 0.0061700409 | 0.3016151117 | 0.2717170689 | 0.0579971173 | 2.549314 | 2.337701 | 0.2851748717 | 0.2708552119 | 2.24769862 | 0.5148558137 | 4.313682445 | 2.134481 | 6.590353 | 2.267892 | 11.4246 | 0.5781352 | 3.393081 | 5.097537 | 49.28211 | 6.62785 | 4.89424 | 2911.57 | 1.68641 | 872.807 | 0 | 0.54298 | 0.3219739 | 34.2857 | 48.5714 | 5.7143 | 8.5714 | 0 | 2.8571 | 0 | 0 | 99.9999 | 15.38387 | 15.68046 | 8.438355
2015[Mn][nan]3[FSR]6 | 6.80346 | 0.55926 | 0.0267810036 | 0.0260790952 | 0.0033277788 | 0.2588533396 | 0.2520469113 | 0.0319817355 | 2.021108 | 1.984701 | 0.1457469388 | 0.232072336 | 1.762254 | 0.4580401521 | 3.494908 | 2.126515 | 10.64983 | 2.21358 | 18.32312 | 0.4935053 | 4.878051 | 3.900891 | 64.03764 | 6.80346 | 6.4176 | 1500.9 | 1.65679 | 834.445 | 0 | 0.55926 | 0.3375564 | 34.2857 | 42.8571 | 5.7143 | 14.2857 | 0 | 2.8571 | 0 | 0 | 99.9999 | 19.47529 | 19.20539 | 8.048307
2015[Nd][nan]2[ASR]1 | 5.81881 | 0.587 | 1.220221 | 1.120361 | 0.0080064051 | 1.631706137 | 1.489923 | 0.0095290806 | 1.744374 | 1.673442 | 0.0129562018 | 0.4114855619 | 0.1126681996 | 0.7810473785 | 0.2961880428 | 2.539138 | 218.3931 | 2.41355 | 175.8652 | 1.044819 | 170.5754 | 0.2719303 | 52.08916 | 5.81881 | 4.18743 | 6314.6 | 1.2805 | 954.86 | 0 | 0.587 | 0.4584147 | 41.0256 | 15.3846 | 0 | 35.8974 | 0 | 2.5641 | 5.1282 | 0 | 99.9999 | 34.74212 | 34.75895 | 17.49405
2015[Nd][nan]2[FSR]1 | 5.81881 | 0.587 | 1.207523 | 1.105577 | 0.0081615604 | 1.624639 | 1.488931 | 0.0096617212 | 1.738391 | 1.660692 | 0.0135019373 | 0.417116182 | 0.1137523289 | 0.800470179 | 0.2855131623 | 2.529589 | 214.8389 | 2.422806 | 167.8319 | 1.055133 | 171.9721 | 0.2755998 | 47.91821 | 5.81881 | 4.18743 | 6314.6 | 1.2805 | 954.86 | 0 | 0.587 | 0.4584147 | 41.0256 | 15.3846 | 0 | 35.8974 | 0 | 2.5641 | 5.1282 | 0 | 99.9999 | 34.66513 | 34.70736 | 17.48007
2015[Nd][nan]3[ASR]2 | 10.60673 | 0.68678 | 1.352861 | 1.323582 | 0.0149732005 | 3.098694 | 2.991836 | 0.0466048386 | 4.057607 | 4.108888 | 0.0614313453 | 1.745833 | 0.9589128781 | 3.414086 | 2.075965 | 2.379604 | 87.12299 | 2.27027 | 88.62462 | 4.154391 | 297.4453 | 2.176991 | 183.9816 | 10.60673 | 6.30698 | 4985.99 | 0.758266 | 2554.57 | 0 | 0.68678 | 0.9057244 | 52.9412 | 26.4706 | 0 | 17.6471 | 0 | 2.9412 | 0 | 0 | 100.0001 | 37.83418 | 38.26398 | 12.28254
2015[Nd][pcu]3[ASR]1 | 10.64661 | 0.68892 | 0.564173711 | 0.6408350123 | 0.0117209099 | 1.80515 | 1.85053 | 0.1052906082 | 5.944456 | 5.883089 | 0.2278502977 | 1.240976 | 4.139306 | 2.450671 | 8.171865 | 2.15358 | 23.1466 | 2.269765 | 34.60619 | 2.672542 | 56.72472 | 9.395252 | 282.7971 | 10.64661 | 6.39515 | 5006.16 | 0.755211 | 2597.52 | 0 | 0.68892 | 0.9122219 | 52.9412 | 26.4706 | 0 | 17.6471 | 0 | 2.9412 | 0 | 0 | 100.0001 | 41.16986 | 40.71083 | 9.260251
2015[Ni][dia]3[ASR]1 | 10.00794 | 0.68594 | 0.2335063662 | 0.1987292911 | 0.0114422732 | 1.05598 | 0.9475716845 | 0.0505525414 | 2.113422 | 2.103966 | 0.0780208817 | 0.8224736281 | 1.057442 | 1.571316 | 2.213836 | 2.468584 | 26.42204 | 2.260013 | 36.0364 | 2.030345 | 41.51737 | 2.389834 | 79.77869 | 10.00794 | 6.11555 | 5074.94 | 0.743036 | 2650.21 | 0 | 0.68594 | 0.9231585 | 33.6957 | 51.087 | 7.6087 | 6.5217 | 0 | 1.087 | 0 | 0 | 100.0001 | 29.10479 | 29.79803 | 16.27018
2015[Ni][dia]3[ASR]2 | 5.90752 | 0.57684 | 0.6267337843 | 0.6328997467 | 0.0123873846 | 1.874844 | 1.826218 | 0.038537886 | 2.534084 | 2.522215 | 0.0520410872 | 1.24811 | 0.6592398045 | 2.441428 | 1.355237 | 2.345957 | 64.02464 | 2.296921 | 64.77316 | 2.928013 | 156.3116 | 1.514222 | 87.78298 | 5.90752 | 5.53798 | 680.759 | 1.22375 | 1112.18 | 0 | 0.57684 | 0.4713708 | 37.0629 | 47.5524 | 8.3916 | 5.5944 | 0 | 1.3986 | 0 | 0 | 99.9999 | 30.45898 | 30.00945 | 14.59573
2015[Ni][dia]3[FSR]1 | 6.82241 | 0.56708 | 0.2327710866 | 0.1973413475 | 0.0117162819 | 1.057161 | 0.9493713296 | 0.0509119196 | 2.103204 | 2.092957 | 0.0774714874 | 0.8243903121 | 1.046043 | 1.57642 | 2.189628 | 2.466011 | 26.27456 | 2.261063 | 36.10929 | 2.032956 | 41.41976 | 2.365169 | 79.06594 | 6.82241 | 6.4309 | 1505.18 | 1.6418 | 866.233 | 0 | 0.56708 | 0.3454014 | 33.6957 | 51.087 | 7.6087 | 6.5217 | 0 | 1.087 | 0 | 0 | 100.0001 | 29.37149 | 29.86712 | 16.30603
2015[Ni][ncb]3[ASR]1 | 5.96613 | 0.67084 | 0.219463572 | 0.1903363218 | 0.0145343157 | 1.288347 | 1.14628 | 0.0977517488 | 4.550115 | 4.235284 | 0.2508714139 | 1.068883 | 3.261768 | 2.024827 | 6.350772 | 2.41645 | 16.60415 | 2.366599 | 23.34635 | 2.582902 | 33.62053 | 7.719298 | 148.2674 | 5.96613 | 4.99986 | 2347.26 | 1.1219 | 1966.3 | 0 | 0.67084 | 0.5979499 | 41.0959 | 24.6575 | 20.5479 | 9.589 | 0 | 4.1096 | 0 | 0 | 99.9999 | 23.34058 | 23.80749 | 11.57354
2015[Ni][nia]3[ASR]1 | 5.81394 | 0.53818 | 0.2493942816 | 0.2122578937 | 0.0236582144 | 2.400567 | 2.081161 | 0.1574604027 | 5.583078 | 5.038254 | 0.2352403183 | 2.151173 | 3.182511 | 4.020075 | 6.139604 | 2.502131 | 18.97505 | 2.470313 | 30.10066 | 5.382515 | 76.28111 | 7.8618 | 184.8061 | 5.81394 | 4.31779 | 4934.58 | 1.03576 | 1196.8 | 0 | 0.53818 | 0.5195991 | 47.7273 | 27.2727 | 6.8182 | 14.7727 | 0 | 3.4091 | 0 | 0 | 100 | 19.84126 | 20.26179 | 11.81452
2015[Ni][nia]3[ASR]2 | 5.79983 | 0.50172 | 0.4997226508 | 0.4435442917 | 0.0268811182 | 3.391018 | 3.07364 | 0.0987782953 | 4.97624 | 4.738762 | 0.1013474703 | 2.891295 | 1.585222 | 5.521391 | 3.250344 | 2.494115 | 43.63076 | 2.398959 | 63.90557 | 7.211222 | 240.9025 | 3.802883 | 207.7151 | 5.79983 | 5.04958 | 3379.97 | 1.2125 | 759.954 | 0 | 0.50172 | 0.4137897 | 42 | 24 | 6 | 25 | 0 | 3 | 0 | 0 | 100 | 24.24943 | 24.36255 | 13.23954
2015[Ni][nia]3[ASR]3 | 5.59365 | 0.5234 | 0.7027191424 | 0.5976092384 | 0.0270141339 | 3.169171 | 2.770569 | 0.0738793844 | 4.483544 | 4.144176 | 0.0966405506 | 2.466452 | 1.314372 | 4.639412 | 2.687979 | 2.599707 | 53.59854 | 2.466884 | 59.5176 | 6.412054 | 248.6657 | 3.242404 | 159.9821 | 5.59365 | 3.8962 | 7575.65 | 1.13114 | 800.033 | 0 | 0.5234 | 0.462719 | 37.5 | 32.1429 | 16.0714 | 11.6071 | 0 | 2.6786 | 0 | 0 | 100 | 25.18884 | 25.69677 | 13.86172
2015[Ni][sit]3[ASR]1 | 6.6995 | 0.56726 | 0.5344405944 | 0.4968862273 | 0.0169704401 | 2.393828874 | 2.283097119 | 0.0495846647 | 3.48546 | 3.466942 | 0.0575910183 | 1.859388 | 1.091631 | 3.645599 | 2.275475569 | 2.394498 | 62.88135 | 2.307466 | 80.48016 | 4.452301 | 229.2402 | 2.518902 | 183.1306 | 6.6995 | 3.90114 | 1840.14 | 1.11118 | 1251.98 | 0 | 0.56726 | 0.5105023 | 48.5714 | 28.5714 | 8.5714 | 11.4286 | 0 | 2.8571 | 0 | 0 | 99.9999 | 26.11135 | 26.2879 | 13.326
2015[Ni][sit]3[FSR]1 | 5.94319 | 0.61974 | 0.5370083935 | 0.4955607934 | 0.0169765481 | 2.404868 | 2.280302 | 0.0491619918 | 3.469268 | 3.451876 | 0.0572721812 | 1.86786 | 1.064399 | 3.652601 | 2.235973 | 2.408863 | 63.53378 | 2.306816 | 80.56434 | 4.499419 | 232.0636 | 2.455373 | 180.1397 | 5.94319 | 4.61935 | 3205.8 | 0.917909 | 1616.77 | 0 | 0.61974 | 0.675165 | 48.5714 | 28.5714 | 8.5714 | 11.4286 | 0 | 2.8571 | 0 | 0 | 99.9999 | 26.2431 | 26.33733 | 13.3324
2015[PrCo][nan]3[ASR]2 | 6.87795 | 0.568 | 1.081278 | 1.084529 | 0.0177871831 | 3.418783 | 3.352594 | 0.049318224 | 4.605708052 | 4.746473 | 0.0538210521 | 2.337505 | 1.186925 | 4.605568627 | 2.580804904 | 2.344905 | 91.53312 | 2.238749 | 115.8429 | 5.481226 | 421.5621 | 2.657227 | 298.968 | 6.87795 | 6.48543 | 1523.53 | 1.59584 | 864.816 | 0 | 0.568 | 0.3559254 | 48.6486 | 24.3243 | 8.1081 | 16.2162 | 0 | 2.7027 | 0 | 0 | 99.9999 | 29.69357 | 29.22046 | 12.88168
2015[Sm][umc]3[FSR]1 | 12.29911 | 0.646 | 0.1415268668 | 0.1238886928 | 0.0081209047 | 0.9413821036 | 0.8435918683 | 0.0379935782 | 1.691523 | 1.598327 | 0.0520642422 | 0.7998552368 | 0.7501409918 | 1.519558 | 1.504876 | 2.4916 | 31.32063 | 2.391486 | 42.12552 | 1.992919 | 47.59352 | 1.793952 | 63.39367 | 12.29911 | 3.77498 | 15387.8 | 1.30207 | 707.862 | 511.403 | 0.646 | 0.4961331 | 38.2979 | 45.7447 | 4.2553 | 10.6383 | 0 | 1.0638 | 0 | 0 | 100 | 22.50249 | 22.84519 | 12.63942
2015[Tb][fcu]3[ASR]1 | 12.29911 | 0.63538 | 0.0538433517 | 0.0471392803 | 0.005833423 | 0.4081382688 | 0.3597087458 | 0.0427817125 | 1.659333 | 1.588892 | 0.1057173235 | 0.3542949171 | 1.251195 | 0.6668643826 | 2.480379 | 2.366075 | 11.96535 | 2.28476 | 20.48372 | 0.8382884 | 7.979263 | 2.858681 | 50.80737 | 12.29911 | 3.77498 | 15387.8 | 1.3254 | 622.449 | 499.74 | 0.63538 | 0.4793874 | 32.4324 | 16.2162 | 0 | 43.2432 | 0 | 8.1081 | 0 | 0 | 99.9999 | 19.52333 | 19.97211 | 11.58128
2015[Tb][nan]3[ASR]10 | 5.93912 | 0.55428 | 0.1024654603 | 0.09769916 | 0.0043574461 | 0.4420203735 | 0.4212007978 | 0.0251840193 | 1.366299 | 1.322299 | 0.1164164853 | 0.3395549132 | 0.924278398 | 0.663056551 | 1.825377062 | 2.31052 | 22.85103 | 2.215886 | 15.39643 | 0.7845483 | 15.15153 | 2.048096 | 28.1043 | 5.93912 | 4.91288 | 4350.72 | 1.12043 | 1334.79 | 0 | 0.55428 | 0.4947029 | 41.3793 | 20.6897 | 10.3448 | 24.1379 | 0 | 3.4483 | 0 | 0 | 100 | 28.73979 | 28.06126 | 11.61753
2015[Tb][nan]3[ASR]4 | 6.05497 | 0.5567 | 0.3820173459 | 0.3616487751 | 0.01185392 | 1.86607 | 1.758726 | 0.058896902 | 3.125271 | 3.082076 | 0.0755605709 | 1.484053 | 1.2592 | 2.881131 | 2.58255 | 2.395526 | 41.02985 | 2.309417 | 54.76707 | 3.555088 | 118.2124 | 2.908018 | 141.4387 | 6.05497 | 5.07227 | 4390.73 | 1.11022 | 1373.67 | 0 | 0.5567 | 0.5014321 | 47.7064 | 22.9358 | 8.2569 | 18.3486 | 0 | 2.7523 | 0 | 0 | 100 | 28.90919 | 28.78525 | 12.065
2015[Tb][nan]3[ASR]6 | 6.79924 | 0.56454 | 0.2457000992 | 0.2431050965 | 0.0105453297 | 1.319318 | 1.28994 | 0.0928031955 | 5.891257 | 5.702072 | 0.4114231583 | 1.073617621 | 4.571939 | 2.120452 | 8.984071 | 2.226305 | 18.74402 | 2.248512 | 18.78573 | 2.390201 | 39.7458 | 10.28006 | 168.7724 | 6.79924 | 6.38535 | 1492.39 | 1.67368 | 852.505 | 0 | 0.56454 | 0.3373046 | 48.4848 | 24.2424 | 3.0303 | 21.2121 | 0 | 3.0303 | 0 | 0 | 99.9999 | 27.88637 | 27.10408 | 8.653881
2015[Tb][nan]3[ASR]7 | 6.76213 | 0.5581 | 0.2440815329 | 0.2059469797 | 0.0146389137 | 1.597975 | 1.379868 | 0.0701165448 | 2.913583919 | 2.622922 | 0.097701982 | 1.353893 | 1.315609 | 2.527814 | 2.558663 | 2.571481 | 28.31326 | 2.498825 | 37.77819 | 3.48151 | 71.57067 | 3.287478 | 96.66165 | 6.76213 | 6.31453 | 1484.88 | 1.70052 | 810.201 | 0 | 0.5581 | 0.3281937 | 53.8462 | 25.641 | 2.5641 | 15.3846 | 0 | 2.5641 | 0 | 0 | 100 | 23.80143 | 24.31071 | 13.83415
2015[Th][fcu]3[ASR]1 | 4.90966 | 0.4938 | 0.072987715 | 0.0640612663 | 0.0073762799 | 0.6339132262 | 0.5674350372 | 0.0561366117 | 2.707212 | 2.550085771 | 0.1606632625 | 0.5609255112 | 2.073298 | 1.064299 | 4.055949 | 2.37203 | 14.26696 | 2.330289 | 21.81497 | 1.330532 | 15.18432 | 4.831384 | 88.48043 | 4.90966 | 3.68229 | 2416.46 | 1.1539 | 489.921 | 0 | 0.4938 | 0.42794 | 43.6364 | 21.8182 | 0 | 29.0909 | 0 | 5.4545 | 0 | 0 | 100 | 19.28523 | 19.63487 | 10.59931
2015[Th][flu]3[ASR]1 | 10.65277 | 0.66056 | 0.6116546603 | 0.8164042351 | 0.009929155 | 1.812205 | 1.987958 | 0.0781559884 | 4.220681 | 4.484797 | 0.1244415996 | 1.20055 | 2.408477 | 2.372104 | 4.905317 | 2.046585 | 32.41519 | 2.136634 | 46.63756 | 2.457027 | 76.8922 | 5.146034 | 228.772 | 10.65277 | 6.37172 | 8902.62 | 0.722522 | 2115.18 | 0 | 0.66056 | 0.9142421 | 48.8372 | 27.907 | 0 | 18.6047 | 0 | 2.3256 | 2.3256 | 0 | 100.0001 | 41.47226 | 39.32522 | 10.56664
2015[Th][flu]3[FSR]1 | 10.65277 | 0.66056 | 0.1365797951 | 0.1412685172 | 0.0094044155 | 1.285204 | 1.26217 | 0.0803243251 | 3.806142 | 3.774754 | 0.1325077359 | 1.148624 | 2.520938099 | 2.269525 | 5.033522 | 2.23376 | 21.1424 | 2.272947 | 38.14065 | 2.56575 | 47.98322 | 5.729958 | 191.9818 | 10.65277 | 6.37172 | 8902.62 | 0.722522 | 2115.18 | 0 | 0.66056 | 0.9142421 | 47.7273 | 27.2727 | 0 | 20.4545 | 0 | 2.2727 | 2.2727 | 0 | 99.9999 | 24.82065 | 24.06242 | 10.32096
2015[Th][nan]3[ASR]1 | 7.08548 | 0.65966 | 0.087120465 | 0.082516583 | 0.0095727893 | 0.8942051564 | 0.8674794359 | 0.0897232259 | 6.040646 | 6.090877 | 0.2339747178 | 0.8070846914 | 5.146441 | 1.592048 | 10.36984 | 2.179767 | 13.08977 | 2.228486 | 34.56648 | 1.759257 | 20.83954 | 11.46877 | 358.4488 | 7.08548 | 4.30408 | 2874.48 | 0.825215 | 2456.31 | 0 | 0.65966 | 0.7993796 | 47.7273 | 27.2727 | 0 | 15.9091 | 4.5455 | 2.2727 | 2.2727 | 0 | 100 | 18.34038 | 18.36347 | 8.949377
2015[Th][nan]3[FSR]1 | 7.08548 | 0.65966 | 0.089935071 | 0.085701429 | 0.0098374326 | 0.91342374 | 0.8866282735 | 0.0899129087 | 6.068769 | 6.123896 | 0.2313367579 | 0.823488669 | 5.155345 | 1.624416 | 10.39261 | 2.182521 | 13.34663 | 2.228158 | 35.13684 | 1.797282 | 21.68048 | 11.48692 | 365.1636 | 7.08548 | 4.30408 | 2874.48 | 0.825215 | 2456.31 | 0 | 0.65966 | 0.7993796 | 47.7273 | 27.2727 | 0 | 15.9091 | 4.5455 | 2.2727 | 2.2727 | 0 | 100 | 18.45193 | 18.52212 | 8.95178
2015[U][nan]3[FSR]1 | 8.00367 | 0.65442 | 0.6038366393 | 0.5850412897 | 0.0081435363 | 1.754457 | 1.734124 | 0.0171033052 | 2.314402 | 2.404543 | 0.020809579 | 1.15062 | 0.5599456872 | 2.299703 | 1.230365 | 2.337636 | 135.9808 | 2.226593 | 151.1786 | 2.68973 | 312.7153 | 1.246771 | 186.0048 | 8.00367 | 6.94564 | 3237.18 | 0.850927 | 1934.1 | 0 | 0.65442 | 0.7690671 | 27.2727 | 22.7273 | 0 | 36.3636 | 0 | 4.5455 | 9.0909 | 0 | 100 | 28.80451 | 28.65743 | 13.60138
2015[V][bpq]3[ASR]2 | 5.22639 | 0.41258 | 0.4214771005 | 0.4290538545 | 0.0155852917 | 2.604968 | 2.627461 | 0.0630244072 | 4.464888 | 4.94365 | 0.0683871421 | 2.183491 | 1.85992 | 4.381897 | 4.17611 | 2.259168 | 55.34817 | 2.07861 | 91.71839 | 4.932873 | 242.53 | 3.866049 | 383.0261 | 5.22639 | 4.47685 | 1398.21 | 1.33937 | 294.242 | 0 | 0.41258 | 0.3080403 | 44.4444 | 22.2222 | 0 | 27.7778 | 0 | 5.5556 | 0 | 0 | 100 | 26.54929773 | 25.86486 | 11.24971
2015[V][bpq]3[ASR]3 | 5.06813 | 0.40696 | 0.1365844395 | 0.1209139932 | 0.0154330153 | 1.631387 | 1.447913 | 0.1276912959 | 4.977826668 | 4.608022 | 0.1859580667 | 1.494802 | 3.34644 | 2.821801 | 6.506549 | 2.415943 | 16.07679 | 2.422816 | 34.36563 | 3.611357 | 45.36552 | 8.107806 | 223.6016 | 5.06813 | 4.24453 | 1392.24 | 1.34511 | 287.707 | 0 | 0.40696 | 0.3025477 | 44.4444 | 22.2222 | 0 | 27.7778 | 0 | 5.5556 | 0 | 0 | 100 | 18.47562 | 18.69468 | 10.41414
2015[V][bpq]3[ASR]4 | 4.8576 | 0.39752 | 0.1324068036 | 0.1166627795 | 0.0148871997 | 1.307987 | 1.155158 | 0.1068157822 | 3.790962303 | 3.501429 | 0.1751293261 | 1.17558 | 2.482975 | 2.214075204 | 4.829247 | 2.41841 | 15.37316 | 2.40594 | 27.76003 | 2.843034 | 34.03734 | 5.973889 | 134.06 | 4.8576 | 4.00395 | 1376.88 | 1.36012 | 293.067 | 0 | 0.39752 | 0.2922683 | 42.1053 | 26.3158 | 0 | 26.3158 | 0 | 5.2632 | 0 | 0 | 100.0001 | 18.11416 | 18.42401 | 10.67752
2015[V][bpq]3[FSR]2 | 4.65887 | 0.39218 | 0.4215332024 | 0.4186259248 | 0.0159810101 | 2.585892128 | 2.629558 | 0.0634371564 | 4.471446 | 4.92762 | 0.0685654658 | 2.164359 | 1.885554 | 4.375291 | 4.183615 | 2.240534 | 54.80963 | 2.088268 | 91.38775 | 4.84932 | 239.8081 | 3.937542 | 382.3312 | 4.65887 | 4.0549 | 1369.62 | 1.36732 | 288.518 | 0 | 0.39218 | 0.2868239 | 44.4444 | 22.2222 | 0 | 27.7778 | 0 | 5.5556 | 0 | 0 | 100 | 26.54918 | 25.67013 | 11.25291
2015[V][bpq]3[FSR]3 | 4.94331 | 0.39684 | 0.1369781542 | 0.122521912 | 0.0157621127 | 1.632491 | 1.456997 | 0.1270436202 | 4.97769 | 4.626038 | 0.1860091594 | 1.495513281 | 3.345198 | 2.829988 | 6.51424 | 2.404703 | 16.21222 | 2.413652 | 34.42027 | 3.596265 | 45.88039 | 8.074147 | 224.2219 | 4.94331 | 4.03022 | 1373.63 | 1.36333 | 252.401 | 0 | 0.39684 | 0.2910814 | 44.4444 | 22.2222 | 0 | 27.7778 | 0 | 5.5556 | 0 | 0 | 100 | 18.53911 | 18.73309 | 10.40899
2015[V][srs]3[ASR]1 | 4.96982 | 0.40796 | 0.0422324378 | 0.0404699314 | 0.0128360126 | 0.4444130792 | 0.4203530795 | 0.129601593 | 6.948054 | 6.603615 | 1.194908 | 0.4021806414 | 6.503641 | 0.7820637895 | 12.6869 | 1.885544 | 4.448331 | 2.078871 | 7.560789 | 0.7583294 | 3.478879 | 13.52023 | 95.923 | 4.96982 | 4.10263 | 1410.2 | 1.32798 | 294.935 | 0 | 0.40796 | 0.3072034 | 58.0645 | 19.3548 | 0 | 19.3548 | 0 | 3.2258 | 0 | 0 | 99.9999 | 11.42681 | 11.52544 | 5.54738
2015[V][srs]3[FSR]1 | 5.05039 | 0.39988 | 0.0431729428 | 0.0408818726 | 0.0128943239 | 0.4446199903 | 0.4241508389 | 0.1287024701 | 7.049034 | 6.725207 | 1.193113 | 0.4014470475 | 6.604414 | 0.7847160138 | 12.90547 | 1.876531 | 4.500151 | 2.077176 | 7.696526 | 0.753328 | 3.531341 | 13.71853 | 99.32729 | 5.05039 | 4.14104 | 1379.63 | 1.35741 | 275.933 | 0 | 0.39988 | 0.2945904 | 58.0645 | 19.3548 | 0 | 19.3548 | 0 | 3.2258 | 0 | 0 | 99.9999 | 11.47326 | 11.59166 | 5.559812
2015[Yb][nan]3[ASR]2 | 4.9096 | 0.40278 | 0.1838828603 | 0.1584081391 | 0.0152077214 | 1.335922 | 1.174056 | 0.1184873078 | 5.401926 | 4.94623 | 0.3264796898 | 1.152039 | 4.066003 | 2.16768714 | 7.838177 | 2.411642 | 14.12235 | 2.390515 | 21.13078 | 2.778306 | 30.61283 | 9.719843 | 165.6268 | 4.9096 | 4.07233 | 1376.27 | 1.36072 | 295.014 | 0 | 0.40278 | 0.2960051 | 44.9438 | 35.9551 | 8.9888 | 8.9888 | 0 | 1.1236 | 0 | 0 | 100.0001 | 22.95038 | 23.46333 | 11.01726
2015[Zn][ant]3[ASR]1 | 4.92995 | 0.40478 | 0.1219690242 | 0.105778676 | 0.0185918099 | 1.300886466 | 1.135074 | 0.1689241095 | 6.207324 | 5.634449 | 0.371004954 | 1.178917 | 4.906437 | 2.208213 | 9.405811 | 2.327765 | 9.61363 | 2.411767 | 21.27873 | 2.744242 | 21.22894 | 11.83318 | 200.1437 | 4.92995 | 4.18248 | 1393.29 | 1.3441 | 300.64 | 0 | 0.40478 | 0.3011532 | 38.2979 | 25.5319 | 29.7872 | 4.2553 | 0 | 2.1277 | 0 | 0 | 100 | 17.08194 | 17.49869 | 9.972901
2015[Zn][ant]3[FSR]1 | 4.86341 | 0.40604 | 0.1201961223 | 0.1061982418 | 0.0183520581 | 1.298863 | 1.134238 | 0.1686630638 | 6.210127 | 5.636899 | 0.3702478429 | 1.178667 | 4.911265 | 2.206707 | 9.413925 | 2.326101 | 9.617206 | 2.412176 | 21.3317 | 2.741697 | 21.22235 | 11.84684 | 200.8151 | 4.86341 | 4.03539 | 1387.92 | 1.34929 | 297.393 | 0 | 0.40604 | 0.3009286 | 38.2979 | 25.5319 | 29.7872 | 4.2553 | 0 | 2.1277 | 0 | 0 | 100 | 17.06548 | 17.47035 | 9.977190762
2015[Zn][crb]3[ASR]1 | 4.86385 | 0.39266 | 1.308137 | 1.176104 | 0.0090125558 | 2.053591 | 1.86262 | 0.0279846022 | 2.701264 | 2.513467 | 0.048364544 | 0.745454439 | 0.6476724073 | 1.431971 | 1.29852 | 2.534487 | 93.29443 | 2.460329 | 71.88091 | 1.889345 | 133.5949 | 1.593487 | 93.33878 | 4.86385 | 3.86345 | 1363.23 | 1.37374 | 244.489 | 0 | 0.39266 | 0.2858328 | 44.1176 | 26.4706 | 14.7059 | 11.7647 | 0 | 2.9412 | 0 | 0 | 100 | 36.48024 | 36.72392 | 18.46308
2015[Zn][dia]3[ASR]1 | 5.16949 | 0.41144 | 0.06687945 | 0.059073595 | 0.0052620161 | 0.5167330347 | 0.4634844766 | 0.0365664255 | 1.448122 | 1.365282 | 0.0814568413 | 0.4498535847 | 0.9313888775 | 0.8542644663 | 1.833186 | 2.411175 | 17.87099 | 2.335564 | 23.02572 | 1.084676 | 15.26655 | 2.175318 | 42.21044 | 5.16949 | 4.4327 | 1405.55 | 1.33237 | 300.553 | 0 | 0.41144 | 0.3088031 | 35.1852 | 37.037 | 3.7037 | 18.5185 | 0 | 5.5556 | 0 | 0 | 100 | 21.72055 | 21.8306 | 11.74052
2015[Zn][dia]3[ASR]5 | 5.52839 | 0.40016 | 0.2326169857 | 0.1919258535 | 0.0115074007 | 0.9507042748 | 0.8037443912 | 0.0439870635 | 1.582417 | 1.407581 | 0.0837174952 | 0.7180872891 | 0.6317131627 | 1.329906 | 1.23555 | 2.61676 | 26.59037 | 2.475901 | 23.81022 | 1.879062 | 35.36269 | 1.564059 | 29.41872 | 5.52839 | 4.34931 | 1379.44 | 1.35759 | 283.58 | 0 | 0.40016 | 0.2947576 | 43.6364 | 40 | 7.2727 | 7.2727 | 0 | 1.8182 | 0 | 0 | 100 | 25.71859 | 26.25945 | 15.68272
2015[Zn][dia]3[ASR]8 | 5.11599 | 0.40794 | 0.2470636287 | 0.205059612 | 0.0103556704 | 0.7489394723 | 0.6483952574 | 0.0233044017 | 1.154295 | 1.060959 | 0.0297182116 | 0.5018758436 | 0.4053550801 | 0.945211489 | 0.817918844 | 2.601647 | 39.97341 | 2.469433 | 49.69464 | 1.305704 | 37.78333 | 1.000997 | 40.64618 | 5.11599 | 4.21426 | 1407.36 | 1.33066 | 309.293 | 0 | 0.40794 | 0.3065697 | 39.1304 | 39.1304 | 8.6957 | 10.8696 | 0 | 2.1739 | 0 | 0 | 100 | 25.46316 | 25.85438 | 15.05442
2015[Zn][dia]3[FSR]1 | 5.16318 | 0.40894 | 0.068405233 | 0.0609399226 | 0.0054295237 | 0.5165040534 | 0.4650281487 | 0.0365348755 | 1.4503 | 1.363545 | 0.0809774117 | 0.4480988204 | 0.9337954578 | 0.8521870465 | 1.832312 | 2.402841 | 17.91042 | 2.342665 | 23.16567 | 1.07671 | 15.26302 | 2.18757 | 42.44675 | 5.16318 | 4.37217 | 1398.99 | 1.33862 | 303.54 | 0 | 0.40894 | 0.3054937 | 35.1852 | 37.037 | 3.7037 | 18.5185 | 0 | 5.5556 | 0 | 0 | 100 | 21.83491 | 22.06133 | 11.74266
2015[Zn][fsc]3[ASR]2 | 4.91416 | 0.40884 | 0.1259711018 | 0.1151220201 | 0.0151322823 | 1.081928 | 0.9834123627 | 0.1354075709 | 6.723731 | 6.290317 | 0.5988079739 | 0.9559566921 | 5.641803 | 1.824247 | 10.94871 | 2.256394 | 10.16851 | 2.277315 | 14.48884 | 2.157015 | 18.54988 | 12.84816 | 158.6341 | 4.91416 | 4.26467 | 1402.97 | 1.33482 | 301.277 | 0 | 0.40884 | 0.3062885 | 52.7778 | 30.5556 | 2.7778 | 11.1111 | 0 | 2.7778 | 0 | 0 | 100.0001 | 19.70652 | 19.84942 | 8.954682599
2015[Zn][fsc]3[ASR]3 | 6.13647 | 0.59452 | 0.1292301445 | 0.1186179558 | 0.0151586865 | 1.197627 | 1.08797 | 0.1341463664 | 6.526539 | 6.085514 | 0.4111784894 | 1.068397 | 5.328912 | 2.037749 | 10.32646 | 2.286577 | 11.35872 | 2.344053 | 20.44863 | 2.442971 | 23.14622 | 12.49125 | 211.1619 | 6.13647 | 4.74461 | 2100.06 | 0.866569 | 1923.41 | 0 | 0.59452 | 0.6860619 | 51.6129 | 29.0323 | 3.2258 | 12.9032 | 0 | 3.2258 | 0 | 0 | 100 | 19.54817 | 19.85166 | 9.416768
2015[Zn][ith]3[ASR]5 | 5.24076 | 0.41626 | 0.0578920308 | 0.0531247841 | 0.0121370568 | 0.5668468143 | 0.5240298768 | 0.118877475 | 4.940446 | 4.62055 | 0.7782583124 | 0.5089547835 | 4.373599 | 0.9798598762 | 8.470119 | 2.057283 | 6.117653 | 2.135232 | 8.190079 | 1.047064 | 5.994443 | 9.338649 | 69.37094 | 5.24076 | 4.50838 | 1409.64 | 1.3285 | 321.304 | 0 | 0.41626 | 0.3133308 | 44.7458 | 36.6102 | 0 | 13.2203 | 0 | 4.0678 | 0 | 1.3559 | 100 | 14.76224 | 14.94955 | 7.25291
2015[Zn][lon]3[ASR]1 | 5.17852 | 0.40216 | 0.7373796919 | 0.6822981999 | 0.0140413359 | 2.546977 | 2.374971 | 0.047389265 | 3.711359 | 3.637766 | 0.0720761285 | 1.809597 | 1.164382 | 3.50227 | 2.427177 | 2.45337 | 69.2414 | 2.334287 | 67.97559 | 4.439612 | 242.5021 | 2.718002 | 164.9888 | 5.17852 | 4.34974 | 1382.69 | 1.3544 | 284.424 | 0 | 0.40216 | 0.2969285 | 20 | 13.3333 | 33.3333 | 26.6667 | 0 | 6.6667 | 0 | 0 | 100 | 28.0762 | 28.28251 | 14.25621
2015[Zn][lon]3[FSR]1 | 4.95518 | 0.39238 | 0.7571746031 | 0.7003240548 | 0.0138444492 | 2.552511 | 2.3919 | 0.0471095299 | 3.708689 | 3.625814 | 0.0720244701 | 1.795337 | 1.156177 | 3.486912 | 2.390092 | 2.441918 | 69.97043 | 2.34018 | 67.88899 | 4.384065 | 243.9807 | 2.705663 | 162.2609 | 4.95518 | 3.95304 | 1363.53 | 1.37344 | 252.846 | 0 | 0.39238 | 0.2856914 | 20 | 13.3333 | 33.3333 | 26.6667 | 0 | 6.6667 | 0 | 0 | 100 | 28.18932 | 28.42207 | 14.27932
2015[Zn][nan]3[ASR]12 | 4.96039 | 0.3919 | 0.2607924486 | 0.2210382814 | 0.0154748515 | 1.775026 | 1.534095 | 0.0775069389 | 3.219144 | 2.918072 | 0.0984063683 | 1.514233 | 1.444119 | 2.82729 | 2.828095 | 2.569943 | 28.46301 | 2.490101 | 41.57736 | 3.891493 | 80.47319 | 3.596002 | 117.5847 | 4.96039 | 4.04232 | 1363.21 | 1.37376 | 275.525 | 0 | 0.3919 | 0.2852754 | 41.3793 | 37.931 | 10.3448 | 6.8966 | 0 | 3.4483 | 0 | 0 | 100 | 24.98383 | 25.36802 | 13.51022
2015[Zn][nan]3[ASR]16 | 5.09608 | 0.40358 | 0.373745329 | 0.3185855812 | 0.0171556028 | 1.404984 | 1.269083 | 0.1038248168 | 5.554886 | 5.246291 | 0.3042074753 | 1.031239 | 4.149902 | 1.981736 | 8.12711 | 2.387849 | 17.17038 | 2.335178 | 23.67064 | 2.462442 | 34.02715 | 9.69076 | 192.3739 | 5.09608 | 4.26297 | 1386.59 | 1.35059 | 289.176 | 0 | 0.40358 | 0.2988176 | 45.0644 | 34.3348 | 0 | 18.0258 | 0 | 2.5751 | 0 | 0 | 100.0001 | 27.47167 | 28.10137 | 12.99877
2015[Zn][nan]3[ASR]22 | 5.10728 | 0.41452 | 0.2888645984 | 0.2486365317 | 0.0161296461 | 1.358536 | 1.189649 | 0.0813266017 | 3.240161 | 3.004603 | 0.1884489443 | 1.069672 | 1.881625 | 2.010684 | 3.696579 | 2.494083 | 20.88849 | 2.367759 | 22.0918 | 2.66785 | 42.00016 | 4.455233 | 81.66407 | 5.10728 | 4.37828 | 1419.53 | 1.31925 | 313.858 | 0 | 0.41452 | 0.3142088 | 35.2941 | 35.2941 | 23.5294 | 0 | 0 | 5.8824 | 0 | 0 | 100 | 25.07674 | 25.46218 | 13.52969
2015[Zn][nan]3[ASR]27 | 5.06907 | 0.40112 | 0.0853239153 | 0.0767366727 | 0.011271163 | 0.7954319362 | 0.7154302612 | 0.1011903148 | 5.10363 | 4.766938 | 0.3288115224 | 0.7101080209 | 4.308198 | 1.348802 | 8.359706 | 2.272791 | 9.953932 | 2.336941 | 20.01262 | 1.613927 | 13.42588 | 10.06801 | 167.2996 | 5.06907 | 4.22917 | 1383.73 | 1.35338 | 277.928 | 0 | 0.40112 | 0.2963839 | 47.4576 | 30.5085 | 0 | 16.9492 | 0 | 5.0847 | 0 | 0 | 100 | 19.23706 | 19.36044 | 9.339509
2015[Zn][nan]3[ASR]28 | 5.22639 | 0.41258 | 0.1189131895 | 0.1067156672 | 0.013729945 | 1.240588 | 1.106366 | 0.1188358654 | 5.09526 | 4.745615 | 0.2187568546 | 1.121674 | 3.854673 | 2.121324 | 7.493922 | 2.362635 | 13.16636 | 2.394853 | 29.9903 | 2.650108 | 27.93011 | 9.231375 | 224.745 | 5.22639 | 4.47685 | 1398.21 | 1.33937 | 294.242 | 0 | 0.41258 | 0.3080403 | 47.0588 | 27.451 | 0 | 19.6078 | 0 | 5.8824 | 0 | 0 | 100 | 19.6722 | 19.85274 | 10.14007
2015[Zn][nan]3[ASR]40 | 5.06813 | 0.40696 | 0.7322170668 | 0.8159572006 | 0.0188929553 | 2.69624 | 3.189151 | 0.0389276623 | 3.451772 | 4.305002 | 0.0383583307 | 1.964023 | 0.7555318651 | 4.337216546 | 1.871384 | 1.948908 | 100.7919 | 1.854355 | 134.8125 | 3.8277 | 437.1564 | 1.401025 | 252.2859 | 5.06813 | 4.24453 | 1392.24 | 1.34511 | 287.707 | 0 | 0.40696 | 0.3025477 | 37.8378 | 21.6216 | 21.6216 | 16.2162 | 0 | 2.7027 | 0 | 0 | 99.9999 | 32.1949 | 29.60026 | 15.39199
2015[Zn][nan]3[ASR]5 | 4.8576 | 0.39752 | 1.112289 | 0.9301415685 | 0.0232422915 | 2.536043 | 2.184664 | 0.0497794155 | 3.300372 | 2.995276 | 0.0678867473 | 1.423755 | 0.7643291594 | 2.678277 | 1.57494 | 2.648281 | 63.22168 | 2.514026 | 61.82501 | 3.770502 | 169.3252 | 1.921543 | 97.37071 | 4.8576 | 4.00395 | 1376.88 | 1.36012 | 293.067 | 0 | 0.39752 | 0.2922683 | 35.2941 | 23.5294 | 17.6471 | 17.6471 | 0 | 5.8824 | 0 | 0 | 100.0001 | 28.80799 | 29.29456 | 15.86754
2015[Zn][nan]3[ASR]54 | 4.65887 | 0.39218 | 1.410473 | 1.199158 | 0.02031624 | 2.564373 | 2.180275 | 0.0429086166 | 3.160337 | 2.771505 | 0.0630723166 | 1.1539 | 0.5959642252 | 2.135018 | 1.187194 | 2.691427 | 73.7171 | 2.601489 | 62.69884 | 3.105639 | 157.3873 | 1.550394 | 74.43567 | 4.65887 | 4.0549 | 1369.62 | 1.36732 | 288.518 | 0 | 0.39218 | 0.2868239 | 52.1739 | 17.3913 | 0 | 26.087 | 0 | 4.3478 | 0 | 0 | 100 | 32.95888 | 33.35547 | 17.3404
2015[Zn][nan]3[FSR]12 | 4.94331 | 0.39684 | 0.2686883938 | 0.2302121588 | 0.0156326726 | 1.800450786 | 1.557112 | 0.0762625262 | 3.211404 | 2.920354 | 0.0975174023 | 1.531762 | 1.410953 | 2.858662 | 2.774196039 | 2.572008 | 29.35091 | 2.482967 | 41.91907 | 3.939706 | 83.90434 | 3.50335 | 116.2917 | 4.94331 | 4.03022 | 1373.63 | 1.36333 | 252.401 | 0 | 0.39684 | 0.2910814 | 41.3793 | 37.931 | 10.3448 | 6.8966 | 0 | 3.4483 | 0 | 0 | 100 | 25.09365 | 25.45957 | 13.52986
2015[Zn][nan]3[FSR]15 | 4.96982 | 0.40796 | 0.3740812607 | 0.3203287318 | 0.0168785457 | 1.408104 | 1.269172 | 0.1036562738 | 5.554729 | 5.263933 | 0.3021918853 | 1.034023 | 4.146625 | 1.982866 | 8.141386 | 2.393291 | 17.21894 | 2.328556 | 23.86709 | 2.474718 | 34.14284 | 9.65565 | 194.3112 | 4.96982 | 4.10263 | 1410.2 | 1.32798 | 294.935 | 0 | 0.40796 | 0.3072034 | 45.0644 | 34.3348 | 0 | 18.0258 | 0 | 2.5751 | 0 | 0 | 100.0001 | 27.44637 | 28.23036 | 13.02041
2015[Zn][nan]3[FSR]21 | 5.05039 | 0.39988 | 0.2905999668 | 0.2517119386 | 0.0162354386 | 1.35478 | 1.195273 | 0.0814630184 | 3.254039401 | 2.991185 | 0.1889908989 | 1.06418 | 1.89926 | 2.007741 | 3.695172 | 2.475965 | 20.86879 | 2.387528 | 22.03007 | 2.634872 | 41.89912 | 4.534535 | 81.4049 | 5.05039 | 4.14104 | 1379.63 | 1.35741 | 275.933 | 0 | 0.39988 | 0.2945904 | 35.2941 | 35.2941 | 23.5294 | 0 | 0 | 5.8824 | 0 | 0 | 100 | 25.18495 | 25.68954 | 13.53061
2015[Zn][nan]3[FSR]27 | 4.9096 | 0.40278 | 0.0846737811 | 0.0758350839 | 0.0108789979 | 0.7926437859 | 0.7176751131 | 0.1006170503 | 5.102337 | 4.7538 | 0.3294577479 | 0.7079700048 | 4.309694 | 1.349810034 | 8.345819 | 2.260198 | 10.00704 | 2.342091 | 19.94416 | 1.600152 | 13.50761 | 10.0937 | 166.4504 | 4.9096 | 4.07233 | 1376.27 | 1.36072 | 295.014 | 0 | 0.40278 | 0.2960051 | 47.4576 | 30.5085 | 0 | 16.9492 | 0 | 5.0847 | 0 | 0 | 100 | 19.23323 | 19.39397 | 9.338027
2015[Zn][nan]3[FSR]28 | 4.92995 | 0.40478 | 0.1202867463 | 0.1073005184 | 0.0135528026 | 1.253908 | 1.124237 | 0.1189483368 | 5.080666 | 4.765188 | 0.2175098281 | 1.133622 | 3.826758 | 2.150558 | 7.467708 | 2.353459 | 13.32873 | 2.379211 | 30.1775 | 2.667932 | 28.66422 | 9.104662 | 225.3568 | 4.92995 | 4.18248 | 1393.29 | 1.3441 | 300.64 | 0 | 0.40478 | 0.3011532 | 47.0588 | 27.451 | 0 | 19.6078 | 0 | 5.8824 | 0 | 0 | 100 | 19.72523 | 20.01127 | 10.13999
2015[Zn][nan]3[FSR]5 | 4.86341 | 0.40604 | 1.10764 | 0.9328755146 | 0.0229273553 | 2.534106 | 2.178651 | 0.0500253657 | 3.296311221 | 2.982713 | 0.0674173423 | 1.426466 | 0.7622055896 | 2.672241 | 1.566268 | 2.653106 | 62.80489 | 2.521661 | 62.09109 | 3.784565 | 167.8298 | 1.922024 | 97.25126 | 4.86341 | 4.03539 | 1387.92 | 1.34929 | 297.393 | 0 | 0.40604 | 0.3009286 | 35.2941 | 23.5294 | 17.6471 | 17.6471 | 0 | 5.8824 | 0 | 0 | 100.0001 | 28.80893 | 29.30428 | 15.8756
2015[Zn][nbo]3[ASR]1 | 4.86385 | 0.39266 | 0.2549982071 | 0.220152386 | 0.0178675357 | 1.540893 | 1.369774 | 0.1035295775 | 4.106164 | 3.865666 | 0.1654892808 | 1.285895 | 2.565271 | 2.435516 | 5.061163 | 2.440379 | 18.7429 | 2.37675 | 32.11419 | 3.138071 | 45.64864 | 6.097007 | 162.5351 | 4.86385 | 3.86345 | 1363.23 | 1.37374 | 244.489 | 0 | 0.39266 | 0.2858328 | 51.1628 | 30.2326 | 6.9767 | 9.3023 | 0 | 2.3256 | 0 | 0 | 100 | 22.88453 | 23.29341 | 12.43375
2015[Zn][nbo]3[ASR]2 | 5.16949 | 0.41144 | 0.3916848553 | 0.3357219178 | 0.0197698299 | 1.888319 | 1.666182 | 0.0936395044 | 3.9038 | 3.688096 | 0.1303360391 | 1.496634 | 2.015481 | 2.827093933 | 4.037395 | 2.503707 | 25.30628 | 2.385499 | 38.83242 | 3.747134 | 71.54322 | 4.807928 | 156.7818 | 5.16949 | 4.4327 | 1405.55 | 1.33237 | 300.553 | 0 | 0.41144 | 0.3088031 | 51.1628 | 30.2326 | 6.9767 | 9.3023 | 0 | 2.3256 | 0 | 0 | 100 | 25.23054 | 25.66402 | 13.32045
2015[Zn][nbo]3[ASR]3 | 5.52839 | 0.40016 | 0.2861890237 | 0.2436896663 | 0.0183276351 | 1.714343629 | 1.514435 | 0.1014488142 | 3.914521 | 3.67755 | 0.1428804522 | 1.428155 | 2.200178 | 2.6989 | 4.363293 | 2.47551 | 21.21778 | 2.390799 | 35.42389 | 3.535411 | 57.26466 | 5.260183 | 154.5648 | 5.52839 | 4.34931 | 1379.44 | 1.35759 | 283.58 | 0 | 0.40016 | 0.2947576 | 51.1628 | 30.2326 | 6.9767 | 9.3023 | 0 | 2.3256 | 0 | 0 | 100 | 23.65882 | 24.01014 | 12.81534
2015[Zn][nbo]3[ASR]4 | 5.11599 | 0.40794 | 0.2777628094 | 0.2372585914 | 0.0175962215 | 1.637538 | 1.44778 | 0.0983673864 | 3.904262 | 3.655371 | 0.1467686012 | 1.359775 | 2.26672386 | 2.570297 | 4.474314636 | 2.471253 | 20.91017 | 2.396005 | 34.3381 | 3.360349 | 53.74534 | 5.431081 | 153.6395 | 5.11599 | 4.21426 | 1407.36 | 1.33066 | 309.293 | 0 | 0.40794 | 0.3065697 | 51.1628 | 30.2326 | 6.9767 | 9.3023 | 0 | 2.3256 | 0 | 0 | 100 | 23.39347 | 23.76953 | 12.67984
2015[Zn][pcu]3[ASR]10 | 5.16318 | 0.40894 | 0.330798724 | 0.2870436002 | 0.0241640456 | 2.62933 | 2.291654 | 0.1203100718 | 4.643959 | 4.22728 | 0.1473990649 | 2.298531 | 2.01463 | 4.303141 | 3.950256 | 2.543613 | 27.26834 | 2.47696 | 40.12345 | 5.846573 | 117.3395 | 4.990157 | 158.4979 | 5.16318 | 4.37217 | 1398.99 | 1.33862 | 303.54 | 0 | 0.40894 | 0.3054937 | 47.3684 | 31.5789 | 5.2632 | 13.1579 | 0 | 2.6316 | 0 | 0 | 100 | 22.03659 | 22.35233 | 12.5242
2015[Zn][pcu]3[ASR]13 | 4.91416 | 0.40884 | 0.2198638888 | 0.1897524972 | 0.0136540185 | 0.9122674514 | 0.8147518522 | 0.1116685788 | 5.753135 | 5.341491 | 0.6308048146 | 0.6924035626 | 4.840868 | 1.317403 | 9.367607 | 2.297687 | 10.31039 | 2.247709 | 11.72537 | 1.590927 | 13.58293 | 10.88086 | 109.8386 | 4.91416 | 4.26467 | 1402.97 | 1.33482 | 301.277 | 0 | 0.40884 | 0.3062885 | 50 | 29.7619 | 0 | 15.4762 | 0 | 4.7619 | 0 | 0 | 100 | 27.4694 | 28.07932 | 10.68068
2015[Zn][pcu]3[ASR]14 | 5.24076 | 0.41626 | 0.193187131 | 0.1674459131 | 0.0136344144 | 0.9351524864 | 0.8359134271 | 0.1099615523 | 5.547952 | 5.183439853 | 0.6107480292 | 0.7419653554 | 4.612799 | 1.410433 | 8.960326 | 2.306883 | 10.73749 | 2.234173 | 11.71393 | 1.711627 | 15.1445 | 10.30579 | 104.9606 | 5.24076 | 4.50838 | 1409.64 | 1.3285 | 321.304 | 0 | 0.41626 | 0.3133308 | 50.6024 | 28.9157 | 0 | 15.6627 | 0 | 4.8193 | 0 | 0 | 100.0001 | 25.64966 | 26.12318 | 10.33952
2015[Zn][pcu]3[ASR]17 | 5.17852 | 0.40216 | 0.3143767228 | 0.2787744346 | 0.0128537974 | 1.503099 | 1.334328 | 0.061102057 | 2.710626 | 2.536628896 | 0.0937186586 | 1.188723 | 1.207527 | 2.244276 | 2.409828 | 2.51337 | 30.95833 | 2.404547 | 37.32629 | 2.9877 | 69.47904 | 2.903556 | 89.94996 | 5.17852 | 4.34974 | 1382.69 | 1.3544 | 284.424 | 0 | 0.40216 | 0.2969285 | 44 | 38.4 | 4.8 | 6.4 | 3.2 | 1.6 | 0 | 1.6 | 100 | 28.3523 | 28.53389 | 13.78428
2015[Zn][pcu]3[ASR]4 | 4.95518 | 0.39238 | 0.571731514 | 0.4777750704 | 0.0261961429 | 2.14393 | 1.83507 | 0.0653717236 | 2.922734 | 2.666566661 | 0.0753316395 | 1.572198 | 0.7788047131 | 2.929493 | 1.610301 | 2.632284 | 40.57819 | 2.487223 | 49.46395 | 4.138471 | 118.8735 | 1.937061 | 79.65187 | 4.95518 | 3.95304 | 1363.53 | 1.37344 | 252.846 | 0 | 0.39238 | 0.2856914 | 53.5714 | 35.7143 | 1.7857 | 7.1429 | 0 | 1.7857 | 0 | 0 | 100 | 23.99779 | 24.46794 | 14.20789
2015[Zn][pcu]3[FSR]3 | 4.96039 | 0.3919 | 0.5767446098 | 0.4825323419 | 0.0263962956 | 2.152594 | 1.829067 | 0.0647341512 | 2.925147 | 2.677347 | 0.0744104069 | 1.57585 | 0.7725522613 | 2.922384 | 1.620832 | 2.65219 | 41.00526 | 2.480358 | 50.19454 | 4.179453 | 119.8331 | 1.916206 | 81.35693 | 4.96039 | 4.04232 | 1363.21 | 1.37376 | 275.525 | 0 | 0.3919 | 0.2852754 | 53.5714 | 35.7143 | 1.7857 | 7.1429 | 0 | 1.7857 | 0 | 0 | 100 | 24.07663 | 24.50885 | 14.19476
2015[Zn][pcu]3[FSR]9 | 5.09608 | 0.40358 | 0.3284069821 | 0.2875368537 | 0.0240564826 | 2.629802 | 2.288902363 | 0.1205613085 | 4.644539 | 4.221958 | 0.1483632911 | 2.301395 | 2.014737 | 4.302761 | 3.947792 | 2.54671 | 27.19891 | 2.47974 | 39.84138 | 5.860985 | 117.0304 | 4.996024 | 157.2855 | 5.09608 | 4.26297 | 1386.59 | 1.35059 | 289.176 | 0 | 0.40358 | 0.2988176 | 47.3684 | 31.5789 | 5.2632 | 13.1579 | 0 | 2.6316 | 0 | 0 | 100 | 21.99937 | 22.32926 | 12.51812
2015[Zn][pts]3[ASR]1 | 5.10728 | 0.41452 | 0.3944145488 | 0.3071332649 | 0.0118758991 | 0.7582217978 | 0.6050929348 | 0.0195960353 | 0.9007287386 | 0.7554271291 | 0.0233983756 | 0.363807249 | 0.1425069408 | 0.6617669189 | 0.2928411351 | 2.832104 | 46.38063 | 2.698551 | 47.1872 | 1.03034 | 30.69317 | 0.3845623 | 13.81835 | 5.10728 | 4.37828 | 1419.53 | 1.31925 | 313.858 | 0 | 0.41452 | 0.3142088 | 41.1765 | 29.4118 | 5.8824 | 17.6471 | 0 | 5.8824 | 0 | 0 | 100.0002 | 28.82408 | 29.5867 | 18.28117
2015[Zn][pts]3[ASR]2 | 5.06907 | 0.40112 | 0.5436250324 | 0.4526000154 | 0.0254508185 | 1.924773 | 1.695983 | 0.0594499101 | 2.933327 | 2.797419 | 0.0706733474 | 1.381147 | 1.008554 | 2.62453 | 2.109991 | 2.558421 | 40.60287 | 2.386405 | 54.05853 | 3.533557 | 106.5634 | 2.406819 | 114.063 | 5.06907 | 4.22917 | 1383.73 | 1.35338 | 277.928 | 0 | 0.40112 | 0.2963839 | 46.6667 | 26.6667 | 0 | 20 | 0 | 6.6667 | 0 | 0 | 100.0001 | 23.09945 | 23.54847 | 14.09222
2015[Zn][pts]3[ASR]3 | 6.78308 | 0.53288 | 0.1834384459 | 0.1647479553 | 0.0164462179 | 1.878102 | 1.672156 | 0.1174846248 | 4.262322754 | 3.930715 | 0.164590988 | 1.694664 | 2.384221 | 3.202072 | 4.642779 | 2.448669 | 20.14595 | 2.428492 | 33.18544 | 4.149671 | 64.50878 | 5.790062 | 154.0727 | 6.78308 | 4.61294 | 3391.33 | 1.13171 | 1036.99 | 0 | 0.53288 | 0.4708627 | 43.4783 | 34.7826 | 0 | 17.3913 | 0 | 4.3478 | 0 | 0 | 100 | 20.917 | 21.08948 | 11.08501
2015[Zn][pts]3[FSR]1 | 6.78308 | 0.53288 | 0.4003002226 | 0.308941429 | 0.0118303583 | 0.7587227472 | 0.6088651283 | 0.0197384306 | 0.9049710933 | 0.75445217 | 0.0231392417 | 0.3584225246 | 0.1462483461 | 0.6583462239 | 0.2918353878 | 2.816327 | 46.19036 | 2.715564 | 47.80979 | 1.009435 | 30.40925 | 0.3971467 | 13.95259 | 6.78308 | 4.61294 | 3391.33 | 1.13171 | 1036.99 | 0 | 0.53288 | 0.4708627 | 41.1765 | 29.4118 | 5.8824 | 17.6471 | 0 | 5.8824 | 0 | 0 | 100.0002 | 28.85382 | 29.60138 | 18.28498
2015[Zn][qtz]3[ASR]1 | 5.90426 | 0.4579 | 0.4446111382 | 0.3702112607 | 0.0187253294 | 1.611952 | 1.381508 | 0.0660680323 | 2.984245 | 2.672093 | 0.118842757 | 1.167341 | 1.372293 | 2.178638 | 2.662877 | 2.598288 | 30.20584 | 2.494947 | 31.73009 | 3.033087 | 65.80758 | 3.423798 | 84.49335 | 5.90426 | 4.22577 | 2450.61 | 1.26326 | 499.209 | 0 | 0.4579 | 0.3624749 | 40 | 40 | 8.8889 | 8.8889 | 0 | 2.2222 | 0 | 0 | 100 | 25.93273 | 26.47571 | 15.2934
2015[Zn][qtz]3[ASR]2 | 8.59978 | 0.638 | 0.0841799258 | 0.0741389109 | 0.0092766345 | 0.9556416859 | 0.8515783018 | 0.0734821898 | 2.574106 | 2.380119 | 0.1064869123 | 0.8714617601 | 1.618465 | 1.648901151 | 3.147005255 | 2.41047 | 16.39599 | 2.41544 | 31.01618 | 2.100632 | 27.03537 | 3.909305 | 97.60807 | 8.59978 | 6.53209 | 12371.2 | 1.0869 | 1573.88 | 0 | 0.638 | 0.5869905 | 44.4444 | 29.6296 | 7.4074 | 14.8148 | 0 | 3.7037 | 0 | 0 | 99.9999 | 18.95716 | 19.08613 | 10.34063
2015[Zn][qtz]3[FSR]1 | 6.28097 | 0.65562 | 0.4467904171 | 0.3733522458 | 0.0187120949 | 1.617946 | 1.391767 | 0.0663194875 | 2.980284541 | 2.670525 | 0.117309027 | 1.171155 | 1.362339 | 2.189569 | 2.641098 | 2.589152 | 30.25468 | 2.494408 | 32.11353 | 3.032298 | 66.24472 | 3.39823 | 84.81497 | 6.28097 | 5.28433 | 5665.36 | 0.935738 | 1827.65 | 0 | 0.65562 | 0.7006448 | 40 | 40 | 8.8889 | 8.8889 | 0 | 2.2222 | 0 | 0 | 100 | 25.95761 | 26.51334 | 15.29553
2015[Zn][rtl]3[ASR]2 | 6.29616 | 0.65702 | 0.0423004493 | 0.0396551293 | 0.0113258719 | 0.4096522994 | 0.3846389432 | 0.1123167648 | 3.931181 | 3.735805 | 0.9679404069 | 0.3673518501 | 3.521529 | 0.712335664 | 6.872695 | 1.923422 | 4.71459 | 1.950096 | 5.280619 | 0.7065725 | 3.358371 | 6.867319 | 36.29208 | 6.29616 | 5.28591 | 5665.36 | 0.935738 | 1829.63 | 0 | 0.65702 | 0.702141 | 47.7876 | 31.8584 | 5.3097 | 11.5044 | 0 | 3.5398 | 0 | 0 | 99.9999 | 13.27561 | 13.40525 | 5.6191
2015[Zn][sqc]3[ASR]1 | 6.2956 | 0.65658 | 0.6283388555 | 0.5272539899 | 0.0236711988 | 2.095786 | 1.837797 | 0.0585129549 | 2.94621 | 2.774738 | 0.0673627763 | 1.467446913 | 0.8504245246 | 2.77799 | 1.78736596 | 2.57878 | 44.81723 | 2.418806 | 56.6183 | 3.784223 | 124.5018 | 2.057012 | 101.1976 | 6.2956 | 5.28606 | 5665.36 | 0.935738 | 1827.87 | 0 | 0.65658 | 0.7016708 | 45.9459 | 37.8378 | 2.7027 | 10.8108 | 0 | 2.7027 | 0 | 0 | 99.9999 | 26.16024 | 26.66418 | 15.13681
2015[Zn][sra]3[FSR]1 | 6.28808 | 0.6557 | 0.5959748812 | 0.5260170284 | 0.0145809096 | 1.871414 | 1.675361 | 0.044902227 | 2.599052 | 2.458052 | 0.0594271959 | 1.275439 | 0.7276375158 | 2.424783 | 1.510329 | 2.538352 | 52.65923 | 2.408939 | 56.73165 | 3.237514 | 127.6872 | 1.752834 | 85.68343 | 6.28808 | 5.28476 | 5665.36 | 0.935738 | 1825.95 | 0 | 0.6557 | 0.7007303 | 36.6667 | 36.6667 | 3.3333 | 20 | 0 | 3.3333 | 0 | 0 | 100 | 31.10952 | 31.44796 | 14.87372
2015[Zn][ths]3[ASR]2 | 6.28692 | 0.65556 | 0.1015738853 | 0.0969578481 | 0.0085246157 | 0.9055824212 | 0.857594593 | 0.0688209988 | 3.288625 | 3.230148 | 0.1459726327 | 0.8040085359 | 2.383043 | 1.564645 | 4.755596 | 2.280861 | 17.07984 | 2.272862 | 29.77167 | 1.833832 | 26.72388 | 5.416328 | 141.582 | 6.28692 | 5.28447 | 5665.36 | 0.935738 | 1827.88 | 0 | 0.65556 | 0.7005807 | 44.4444 | 29.6296 | 14.8148 | 0 | 7.4074 | 3.7037 | 0 | 0 | 99.9999 | 20.12239 | 20.23098 | 9.863402
2015[Zr][fcu]3[ASR]3 | 6.30473 | 0.65694 | 0.0759830396 | 0.0740601309 | 0.0105258576 | 0.6374758778 | 0.6159174859 | 0.0991309538 | 5.058394115 | 4.834009 | 0.6780240919 | 0.5614928382 | 4.420918 | 1.10335 | 8.63901 | 2.0802 | 8.429209 | 2.1413 | 9.726698 | 1.168017 | 9.30037 | 9.466514 | 84.02904 | 6.30473 | 5.28591 | 5665.36 | 0.935738 | 1828.95 | 0 | 0.65694 | 0.7020555 | 58.7413 | 27.972 | 0 | 11.1888 | 0 | 2.0979 | 0 | 0 | 100 | 21.86604 | 21.85313 | 9.297322
2015[Zr][fcu]3[ASR]4 | 6.30272 | 0.65688 | 0.1101740603 | 0.1022442315 | 0.0106543158 | 0.9141596776 | 0.8417092826 | 0.0968817077 | 4.650128 | 4.371416 | 0.4852468422 | 0.8039856173 | 3.735968 | 1.543451 | 7.265675 | 2.272597 | 12.08256 | 2.234106 | 12.39444 | 1.827135 | 18.64884 | 8.346549 | 90.05397 | 6.30272 | 5.28603 | 5665.36 | 0.935738 | 1828.83 | 0 | 0.65688 | 0.7019914 | 48.2759 | 29.8851 | 0 | 18.3908 | 0 | 3.4483 | 0 | 0 | 100.0001 | 20.62716 | 20.7682 | 8.563883
2015[Zr][fcu]3[ASR]6 | 6.29436 | 0.65566 | 0.3358562915 | 0.2636196125 | 0.0145504284 | 0.7764991596 | 0.6585241034 | 0.0826590337 | 3.007147 | 2.78889 | 0.5828699327 | 0.4406428681 | 2.230648 | 0.835547359 | 4.361014046 | 2.444512 | 11.57384 | 2.081013 | 6.629309 | 1.077157 | 9.670489 | 4.642007 | 28.91051 | 6.29436 | 5.28433 | 5665.36 | 0.935738 | 1825.8 | 0 | 0.65566 | 0.7006876 | 56.6929 | 28.3465 | 0 | 12.5984 | 0 | 2.3622 | 0 | 0 | 100 | 31.08893 | 31.94563 | 16.93896
2015[Zr][pts]3[ASR]1 | 6.29538 | 0.65688 | 0.0532871091 | 0.0479446911 | 0.0113584888 | 0.5382569701 | 0.4893995881 | 0.108531656 | 5.728092 | 5.373953 | 0.5603571292 | 0.484969861 | 5.189835 | 0.926424758 | 10.07439 | 2.100464 | 6.312484 | 2.25225 | 13.2083 | 1.018662 | 5.848042 | 11.6888 | 133.0655 | 6.29538 | 5.28589 | 5665.36 | 0.935738 | 1828.15 | 0 | 0.65688 | 0.7019914 | 48.2759 | 13.7931 | 13.7931 | 20.6897 | 0 | 3.4483 | 0 | 0 | 100.0001 | 14.89484 | 15.17254 | 8.05842522
2016[Ag][dia]3[ASR]1 | 6.29064 | 0.65648 | 0.679283231 | 0.5375831147 | 0.0266374803 | 1.632584505 | 1.317563 | 0.0684722088 | 2.252031 | 1.913261 | 0.0891961185 | 0.953301274 | 0.6194465199 | 1.733281 | 1.215145 | 2.74839 | 28.72355 | 2.624146 | 31.13208 | 2.620043 | 49.78597 | 1.625518 | 37.82998 | 6.29064 | 5.28609 | 5665.36 | 0.935738 | 1827.08 | 0 | 0.65648 | 0.7015639 | 53.5211 | 39.4366 | 5.6338 | 0 | 0 | 1.4085 | 0 | 0 | 100 | 28.87146 | 29.55042 | 17.90791
2016[Ag][dia]3[ASR]2 | 6.28789 | 0.65568 | 0.1656353548 | 0.1330528872 | 0.0125775383 | 0.8258610867 | 0.6770204042 | 0.0545856005 | 1.417775987 | 1.212899 | 0.0798132448 | 0.6602257319 | 0.5919149003 | 1.204193 | 1.127793 | 2.633944 | 18.35504 | 2.559073 | 21.97359 | 1.738998 | 22.10302 | 1.514753 | 24.78166 | 6.28789 | 5.2849 | 5665.36 | 0.935738 | 1824.7 | 0 | 0.65568 | 0.700709 | 45.283 | 45.283 | 7.5472 | 0 | 0 | 1.8868 | 0 | 0 | 100 | 22.94794 | 23.55894 | 14.78571
2016[Ag][dia]3[FSR]1 | 6.18171 | 0.65648 | 0.6844950826 | 0.53849899 | 0.026628914 | 1.631386 | 1.32161 | 0.068000351 | 2.243262 | 1.910634 | 0.0892168203 | 0.9468908607 | 0.611876093 | 1.730001 | 1.200901 | 2.739306 | 28.95079 | 2.617334 | 31.03971 | 2.593824 | 50.0849 | 1.601484 | 37.27562 | 6.18171 | 5.28512 | 5665.36 | 0.935738 | 1833.34 | 0 | 0.65648 | 0.7015639 | 53.5211 | 39.4366 | 5.6338 | 0 | 0 | 1.4085 | 0 | 0 | 100 | 28.92439 | 29.57777 | 17.92231
2016[Ag][lvt]3[ASR]1 | 6.3632 | 0.66426 | 0.0128919698 | 0.0179879061 | 0.000438804 | 0.1137404429 | 0.1593364976 | 0.0033300178 | 0.4500502628 | 0.747261041 | 0.0065797666 | 0.1008484731 | 0.3363098199 | 0.2421970646 | 0.9242343633 | 1.631524 | 54.66977 | 1.393023 | 121.3124 | 0.1645367 | 13.24086 | 0.4684872 | 112.1211 | 6.3632 | 5.33079 | 5665.36 | 0.935738 | 1872.48 | 0 | 0.66426 | 0.7098782 | 43.5897 | 30.7692 | 17.9487 | 5.1282 | 0 | 2.5641 | 0 | 0 | 99.9999 | 27.9119 | 26.97356 | 12.65231
2016[Ag][lvt]3[FSR]1 | 6.34189 | 0.6648 | 0.0124115023 | 0.0166432088 | 0.0004311593 | 0.1053425829 | 0.1477143074 | 0.0033005858 | 0.4318572884 | 0.712048549 | 0.0072691246 | 0.0929310806 | 0.3265147055 | 0.2240021792 | 0.8908489471 | 1.62765 | 51.11353 | 1.400865 | 104.91 | 0.1512593 | 11.44954 | 0.457403 | 93.45897 | 6.34189 | 5.33288 | 5665.36 | 0.935738 | 1881.71 | 0 | 0.6648 | 0.7104553 | 43.5897 | 30.7692 | 17.9487 | 5.1282 | 0 | 2.5641 | 0 | 0 | 99.9999 | 27.6002 | 26.67819 | 12.61179
2016[Cd][bcu]3[ASR]1 | 6.18304 | 0.65634 | 0.6076402544 | 0.5213514227 | 0.0121768062 | 1.221891 | 1.052813 | 0.0217869062 | 1.569595 | 1.418235 | 0.0375928929 | 0.6142510274 | 0.3477037609 | 1.145712 | 0.7131261774 | 2.653155 | 69.60462 | 2.515674 | 52.98573 | 1.629703 | 79.74687 | 0.8747092 | 37.78551 | 6.18304 | 5.28458 | 5665.36 | 0.935738 | 1832.59 | 0 | 0.65634 | 0.7014143 | 39.3939 | 30.303 | 12.1212 | 12.1212 | 0 | 3.0303 | 3.0303 | 0 | 99.9999 | 29.17036 | 29.56475 | 16.17546
2016[Cd][dia]3[ASR]2 | 7.55204 | 0.57242 | 0.1990099099 | 0.1750262669 | 0.0197282328 | 1.798046 | 1.593319 | 0.1481865969 | 5.768885 | 5.349461 | 0.2425807301 | 1.599035695 | 3.97084 | 3.017329 | 7.726981 | 2.409087 | 15.25718 | 2.407123 | 30.55573 | 3.852216 | 46.03594 | 9.558299 | 236.1036 | 7.55204 | 6.31125 | 7982.77 | 1.0416 | 1145.57 | 0 | 0.57242 | 0.5495584 | 52.3077 | 33.8462 | 6.1538 | 6.1538 | 0 | 1.5385 | 0 | 0 | 100 | 19.74358 | 20.10394 | 10.90068
2016[Cd][dia]3[ASR]4 | 4.69156 | 0.37744 | 0.7135519659 | 0.5826792793 | 0.0288687251 | 1.976714 | 1.682244 | 0.0573409796 | 2.518345 | 2.259974 | 0.0654335114 | 1.263162197 | 0.5416309767 | 2.362727 | 1.119361 | 2.651398 | 42.54035 | 2.526928 | 48.68371 | 3.349146 | 100.5112 | 1.368663 | 54.49466 | 4.69156 | 4.20313 | 1410.87 | 1.81553 | 117.757 | 0 | 0.37744 | 0.2078952 | 45.7143 | 34.2857 | 5.7143 | 11.4286 | 0 | 2.8571 | 0 | 0 | 100 | 25.46426 | 25.98205 | 15.4491
2016[Cd][dia]3[ASR]5 | 4.11283 | 0.29624 | 0.4819894503 | 0.4094800347 | 0.0251501998 | 2.001216 | 1.792106 | 0.066917851 | 3.230697 | 3.18415 | 0.0702549816 | 1.519227034 | 1.229480175 | 2.901853 | 2.621524 | 2.511804 | 37.79084 | 2.316335 | 60.87205 | 3.816001 | 109.6635 | 2.847888 | 159.5775 | 4.11283 | 3.83366 | 874.08 | 1.79054 | 51.1786 | 0 | 0.29624 | 0.1654473 | 43.9024 | 29.2683 | 14.6341 | 9.7561 | 0 | 2.439 | 0 | 0 | 99.9999 | 23.00433 | 23.38392 | 13.65182
2016[Cd][dia]3[ASR]6 | 5.91915 | 0.51268 | 0.8077208965 | 0.6189146071 | 0.0263856395 | 1.626606 | 1.267006 | 0.0613032849 | 2.019961 | 1.620298 | 0.0951557683 | 0.8188846508 | 0.3933553613 | 1.466976 | 0.7466473907 | 2.857326 | 31.46772 | 2.747519 | 25.50386 | 2.33982 | 46.1624 | 1.080751 | 19.04239 | 5.91915 | 3.87887 | 3640.12 | 1.19954 | 839.692 | 0 | 0.51268 | 0.4273972 | 44.4444 | 29.6296 | 7.4074 | 14.8148 | 0 | 3.7037 | 0 | 0 | 99.9999 | 30.85383 | 31.61742 | 18.92523
2016[Cd][dia]3[FSR]2 | 4.59134 | 0.438 | 0.1973088631 | 0.1726576499 | 0.0198748748 | 1.794687 | 1.579785096 | 0.1493443702 | 5.759976 | 5.345956 | 0.241712051 | 1.597378 | 3.96529 | 3.004505 | 7.73146 | 2.421798 | 15.06349 | 2.405287 | 30.6313 | 3.868527 | 45.25835 | 9.53766 | 236.8247 | 4.59134 | 4.03666 | 1319.97 | 1.41467 | 419.843 | 0 | 0.438 | 0.3096128 | 52.3077 | 33.8462 | 6.1538 | 6.1538 | 0 | 1.5385 | 0 | 0 | 100 | 19.70406 | 20.07205 | 10.89028
2016[Cd][eea]3[ASR]1 | 7.05083 | 0.46024 | 0.0803647842 | 0.0747912966 | 0.0106818907 | 0.7958121472 | 0.7468548611 | 0.0946484453 | 5.344884 | 5.211277 | 0.2874056242 | 0.715447363 | 4.549072 | 1.387511 | 9.013494 | 2.20664 | 10.86594 | 2.26807 | 24.48609 | 1.578735 | 15.07662 | 10.31761 | 220.7053 | 7.05083 | 4.43968 | 4363.16 | 1.31909 | 553.008 | 0 | 0.46024 | 0.3489072 | 47.0588 | 17.6471 | 0 | 23.5294 | 0 | 5.8824 | 5.8824 | 0 | 100.0001 | 17.63158 | 17.73033 | 8.578761
2016[Cd][eea]3[FSR]1 | 5.50924 | 0.48386 | 0.0798620715 | 0.0752985246 | 0.0105208421 | 0.7986553333 | 0.7549238502 | 0.0946243632 | 5.371365 | 5.221905 | 0.2864634143 | 0.7187932618 | 4.57271 | 1.398419 | 9.039691 | 2.193553 | 10.94559 | 2.275299 | 24.65299 | 1.576711 | 15.30652 | 10.40428 | 222.8554 | 5.50924 | 4.05774 | 1611.54 | 1.30714 | 665.939 | 0 | 0.48386 | 0.3701669 | 47.0588 | 17.6471 | 0 | 23.5294 | 0 | 5.8824 | 5.8824 | 0 | 100.0001 | 17.64101 | 17.7384 | 8.579639
2016[Cd][etb]3[ASR]1 | 4.4181 | 0.43524 | 0.125217844 | 0.1061945571 | 0.0121398413 | 0.9653335698 | 0.8257662679 | 0.0787937356 | 2.414714 | 2.155637329 | 0.1227152206 | 0.8401157258 | 1.44938 | 1.559687 | 2.779252 | 2.4901 | 15.15433 | 2.472985 | 24.82904 | 2.091972 | 23.63602 | 3.584297 | 69.00614 | 4.4181 | 3.77941 | 1121.77 | 1.32724 | 448.348 | 0 | 0.43524 | 0.3279286 | 31.5789 | 31.5789 | 21.0526 | 10.5263 | 0 | 5.2632 | 0 | 0 | 99.9999 | 20.3079 | 20.73951 | 11.97897
2016[Cd][etb]3[FSR]1 | 12.00856 | 0.66376 | 0.1248120665 | 0.1059591667 | 0.0121590468 | 0.9625241509 | 0.8209210667 | 0.0786056203 | 2.416101 | 2.147260287 | 0.1239803209 | 0.8377120844 | 1.453577 | 1.552674 | 2.779916 | 2.496746 | 15.12568 | 2.482154 | 24.53809 | 2.091554 | 23.48525 | 3.608001 | 68.21383 | 12.00856 | 10.55902 | 3924.99 | 0.798542 | 2099.24 | 0 | 0.66376 | 0.8312149 | 31.5789 | 31.5789 | 21.0526 | 10.5263 | 0 | 5.2632 | 0 | 0 | 99.9999 | 20.34389 | 20.83853 | 11.98501
2016[Cd][flu]3[ASR]1 | 15.20777 | 0.65924 | 0.787120734 | 0.7008779893 | 0.0159050875 | 2.170841 | 1.981145 | 0.0330762247 | 2.732304 | 2.633432 | 0.040271409 | 1.38372 | 0.5614633187 | 2.663987 | 1.21375 | 2.514766 | 83.6852 | 2.384474 | 88.82623 | 3.479731 | 222.9363 | 1.338795 | 107.8129 | 15.20777 | 3.79407 | 8422.04 | 0.835684 | 1607.9 | 0 | 0.65924 | 0.7888628 | 53.012 | 24.0964 | 0 | 19.2771 | 0 | 3.6145 | 0 | 0 | 100 | 28.688 | 28.75302 | 15.31306
2016[Cd][nan]2[ASR]4 | 9.06659 | 0.59804 | 0.1746051924 | 0.1444470276 | 0.0106938031 | 1.130693 | 0.9597871222 | 0.0444899067 | 1.784603 | 1.551567 | 0.0529562383 | 0.9560878971 | 0.6539101402 | 1.771428 | 1.24569 | 2.627048 | 31.32516 | 2.595209 | 41.99909 | 2.511689 | 55.49027 | 1.697033 | 52.31787 | 9.06659 | 4.0288 | 6975.73 | 1.01352 | 1131.4 | 228.725 | 0.59804 | 0.5900624 | 45.7143 | 35.7143 | 10 | 7.1429 | 0 | 1.4286 | 0 | 0 | 100.0001 | 24.39187 | 24.95589 | 14.69102
2016[Cd][nan]3[ASR]10 | 7.22581 | 0.61742 | 0.1137046393 | 0.0968456006 | 0.0096064651 | 0.7501088946 | 0.6601774562 | 0.0580178273 | 2.849086 | 2.682404 | 0.1748517856 | 0.6364042553 | 2.098977 | 1.199736 | 4.121204 | 2.437017 | 16.20521 | 2.326662 | 21.0902 | 1.550928 | 19.44197 | 4.88361 | 86.91702 | 7.22581 | 7.03959 | 739.428 | 1.12665 | 1289.28 | 0 | 0.61742 | 0.548014 | 50.9091 | 32.7273 | 7.2727 | 7.2727 | 0 | 1.8182 | 0 | 0 | 100 | 20.77214 | 21.17596 | 11.28618
2016[Cd][nan]3[ASR]14 | 6.24121 | 0.70182 | 0.4969312369 | 0.4295178658 | 0.007534678 | 1.304681 | 1.154208917 | 0.0147575392 | 1.549969 | 1.410726 | 0.0172780588 | 0.8077499227 | 0.2452878642 | 1.532441 | 0.5018047193 | 2.604229 | 111.0795 | 2.532622 | 114.2372 | 2.103566 | 170.2228 | 0.6212215 | 57.32475 | 6.24121 | 5.53509 | 4252.64 | 0.915987 | 2644.85 | 0 | 0.70182 | 0.7661899 | 48.5981 | 33.6449 | 13.0841 | 3.7383 | 0 | 0.9346 | 0 | 0 | 100 | 30.7073 | 30.99052 | 16.43994
2016[Cd][nan]3[ASR]2 | 9.33456 | 0.71302 | 0.5281852382 | 0.5033680949 | 0.0097166249 | 1.373657 | 1.373482 | 0.0614747668 | 3.34911 | 3.432486 | 0.1376370954 | 0.8454716857 | 1.975453 | 1.715586 | 4.034456 | 2.233655 | 29.79151 | 2.188885 | 32.84771 | 1.888492 | 51.1099 | 4.324039 | 132.5227 | 9.33456 | 5.97258 | 5179.99 | 0.658909 | 3553.74 | 0 | 0.71302 | 1.082122 | 48.3333 | 33.3333 | 10 | 6.6667 | 0 | 1.6667 | 0 | 0 | 100 | 37.28139 | 37.61193 | 17.24391
2016[Cd][nan]3[ASR]24 | 6.17383 | 0.6044 | 0.117091185 | 0.0968902316 | 0.003563147 | 0.3612766565 | 0.3008179062 | 0.0094242383 | 0.4841381572 | 0.4211411898 | 0.0127471127 | 0.2441854715 | 0.1228615007 | 0.4481131461 | 0.2431847843 | 2.717164 | 46.83629 | 2.603563 | 47.34559 | 0.663492 | 20.98796 | 0.3198777 | 11.51373 | 6.17383 | 4.68846 | 4505.82 | 1.14106 | 1097.51 | 167.778 | 0.6044 | 0.5296829 | 33.871 | 45.1613 | 9.6774 | 9.6774 | 0 | 1.6129 | 0 | 0 | 100 | 29.71731 | 30.25225 | 17.84775
2016[Cd][nan]3[ASR]25 | 12.0793 | 0.71338 | 0.112051461 | 0.107636342 | 0.0044691266 | 0.7247276159 | 0.700058907 | 0.0217057934 | 1.209713367 | 1.166005 | 0.0532672187 | 0.6126761549 | 0.4849857511 | 1.205099 | 0.9509323327 | 2.342912 | 43.76056 | 2.31504 | 29.73334 | 1.435446 | 52.7358 | 1.122761 | 28.2744 | 12.0793 | 6.26657 | 10960.5 | 0.737204 | 2935.72 | 0 | 0.71338 | 0.9676833 | 48.6486 | 32.4324 | 4.0541 | 8.1081 | 4.0541 | 2.7027 | 0 | 0 | 100 | 27.06052 | 26.83022 | 13.37779
2016[Cd][nan]3[ASR]5 | 6.72963 | 0.54478 | 0.116346365 | 0.1043234056 | 0.0103462473 | 0.7299808753 | 0.6689690221 | 0.0819248489 | 4.427122 | 4.236183945 | 0.4228460383 | 0.6136345103 | 3.697141 | 1.17828 | 7.264356 | 2.268348 | 11.38401 | 2.217189 | 13.65872 | 1.391937 | 13.41355 | 8.197262 | 99.22184 | 6.72963 | 6.28707 | 3243.18 | 1.04678 | 1192.06 | 0 | 0.54478 | 0.5204341 | 47.0588 | 17.6471 | 0 | 23.5294 | 0 | 5.8824 | 5.8824 | 0 | 100.0001 | 23.03932 | 23.63846 | 10.21235
2016[Cd][nan]3[FSR]10 | 6.39395 | 0.43226 | 0.1117538437 | 0.0964661697 | 0.0095768837 | 0.755734096 | 0.6608945096 | 0.0581424636 | 2.860984 | 2.696261351 | 0.1736484137 | 0.6439802523 | 2.10525 | 1.208409 | 4.140617 | 2.452418 | 16.24319 | 2.326077 | 21.33524 | 1.579309 | 19.62841 | 4.896974 | 88.34106 | 6.39395 | 5.51497 | 2070.59 | 1.41166 | 515.433 | 0 | 0.43226 | 0.3062069 | 50.9091 | 32.7273 | 7.2727 | 7.2727 | 0 | 1.8182 | 0 | 0 | 100 | 20.73031 | 21.19098 | 11.28676
2016[Cd][nan]3[FSR]13 | 6.9137 | 0.62202 | 0.3420664116 | 0.3102935699 | 0.0090547269 | 1.149866 | 1.053376 | 0.0228699153 | 1.557661 | 1.497885 | 0.0296510091 | 0.8077995726 | 0.4077953226 | 1.550882 | 0.8523047596 | 2.492945 | 64.22532 | 2.37935 | 68.70022 | 2.0138 | 99.60587 | 0.9702879 | 58.55353 | 6.9137 | 5.38472 | 5218.5 | 1.11735 | 1742.7 | 0 | 0.62202 | 0.5566922 | 30.7692 | 32.6923 | 19.2308 | 13.4615 | 0 | 3.8462 | 0 | 0 | 100 | 26.39315 | 26.53374 | 14.00814
2016[Cd][nan]3[FSR]14 | 6.96441 | 0.55428 | 0.493168826 | 0.4265878626 | 0.0076359289 | 1.31231 | 1.153855 | 0.0147234903 | 1.541249 | 1.410205 | 0.0171651596 | 0.8191410943 | 0.2289389838 | 1.546408 | 0.4852891782 | 2.620326 | 111.6658 | 2.519492 | 114.6296 | 2.146417 | 172.6809 | 0.5768098 | 55.62852 | 6.96441 | 6.39872 | 3320.72 | 1.03574 | 1213.83 | 0 | 0.55428 | 0.5351536 | 48.5981 | 33.6449 | 13.0841 | 3.7383 | 0 | 0.9346 | 0 | 0 | 100 | 30.66794 | 30.98124 | 16.42907
2016[Cd][nan]3[FSR]15 | 8.23696 | 0.6589 | 0.777576077 | 0.6571911172 | 0.0153727058 | 1.747766 | 1.523155269 | 0.0347869758 | 2.298505 | 2.113139 | 0.0457399277 | 0.9701903964 | 0.5507382949 | 1.836155 | 1.140722 | 2.617633 | 62.6848 | 2.484243 | 64.3004 | 2.539603 | 115.099 | 1.368168 | 73.34885 | 8.23696 | 4.75331 | 3132.9 | 0.84105 | 2211.85 | 0 | 0.6589 | 0.7834255 | 49.1228 | 37.4269 | 3.5088 | 8.1871 | 0 | 1.7544 | 0 | 0 | 100 | 32.02376 | 32.56245 | 17.09422
2016[Cd][nan]3[FSR]2 | 5.80782 | 0.45628 | 0.5268751501 | 0.5012116667 | 0.0095598339 | 1.374866 | 1.374544 | 0.0613649027 | 3.349144 | 3.426158 | 0.1385220812 | 0.8479908311 | 1.974278 | 1.721323 | 4.025892 | 2.23414 | 29.86951 | 2.19225 | 32.60756 | 1.89453 | 51.41507 | 4.328111 | 131.2745 | 5.80782 | 4.67253 | 5722.55 | 1.25558 | 285.288 | 102.412 | 0.45628 | 0.3634018 | 48.3333 | 33.3333 | 10 | 6.6667 | 0 | 1.6667 | 0 | 0 | 100 | 36.95704 | 37.29371 | 17.19043
2016[Cd][nan]3[FSR]24 | 6.17959 | 0.60832 | 0.1180511983 | 0.0960385027 | 0.0035908915 | 0.3589606648 | 0.2993452932 | 0.0096989896 | 0.4842327039 | 0.4245244017 | 0.0128478548 | 0.2409094665 | 0.1252720391 | 0.444216257 | 0.2504511476 | 2.71021 | 45.24911 | 2.583329 | 47.1548 | 0.6529152 | 20.10039 | 0.3236189 | 11.80997 | 6.17959 | 5.49329 | 4103.2 | 1.20827 | 1280.99 | 0 | 0.60832 | 0.5034636 | 33.871 | 45.1613 | 9.6774 | 9.6774 | 0 | 1.6129 | 0 | 0 | 100 | 29.68441 | 30.26309 | 17.87437
2016[Cd][nan]3[FSR]4 | 7.45307 | 0.46466 | 0.1142948761 | 0.1025210153 | 0.0105027805 | 0.7251441477 | 0.6676971893 | 0.0815892055 | 4.422475 | 4.22529 | 0.4254115283 | 0.6108492716 | 3.697330948 | 1.176025 | 7.254924 | 2.258153 | 11.38093 | 2.218828 | 13.552 | 1.379391 | 13.38426 | 8.203743 | 98.31872 | 7.45307 | 5.14112 | 4437.62 | 1.50868 | 466.986 | 0 | 0.46466 | 0.3079911 | 47.0588 | 17.6471 | 0 | 23.5294 | 0 | 5.8824 | 5.8824 | 0 | 100.0001 | 23.00447 | 23.45457 | 10.23075
2016[Cd][pcu]3[ASR]2 | 14.94619 | 0.8064 | 0.3062852827 | 0.2776914896 | 0.0118447876 | 1.465751 | 1.360012 | 0.0406108446 | 2.281601 | 2.212061 | 0.0576169831 | 1.159466 | 0.8158495906 | 2.241786 | 1.667898 | 2.441832 | 46.38766 | 2.34559 | 51.99464 | 2.83122 | 103.9912 | 1.913649 | 86.72177 | 14.94619 | 7.83064 | 4228.29 | 0.604717 | 3649.55 | 0 | 0.8064 | 1.333516 | 41.8605 | 27.907 | 13.9535 | 9.3023 | 3.1008 | 3.876 | 0 | 0 | 100.0001 | 26.00313 | 26.03169 | 13.76782
2016[Cd][pts]3[FSR]1 | 15.07929 | 0.81066 | 0.1862033768 | 0.1647453216 | 0.010578612 | 1.090173 | 0.9926779623 | 0.0440979478 | 2.00204 | 1.945052 | 0.0599373709 | 0.9039700929 | 0.9118664479 | 1.731903 | 1.86424 | 2.453508 | 31.48826 | 2.329901 | 43.9024 | 2.217898 | 54.5346 | 2.124558 | 81.84464 | 15.07929 | 7.95706 | 4335.91 | 0.589708 | 3773.75 | 0 | 0.81066 | 1.37468 | 36.9231 | 40 | 3.0769 | 16.9231 | 0 | 3.0769 | 0 | 0 | 100 | 23.22134 | 23.41587 | 12.79493
2016[Cd][rho]3[ASR]1 | 7.90719 | 0.5455 | 0.1875189426 | 0.2011590253 | 0.0071871788 | 1.068509 | 1.141467 | 0.0454579053 | 2.679311 | 2.868252 | 0.1869650896 | 0.8809897091 | 1.610802 | 1.821297 | 3.337588 | 2.100544 | 32.41057 | 2.046246 | 19.7811 | 1.850558 | 59.02929 | 3.296098 | 66.02117 | 7.90719 | 4.95075 | 3967.93 | 1.29446 | 927.065 | 0 | 0.5455 | 0.4214112 | 40 | 24 | 16 | 16 | 0 | 4 | 0 | 0 | 100 | 26.95309 | 26.01656 | 10.51173
2016[Co][crs]3[ASR]1 | 5.7625 | 0.4552 | 0.1311947643 | 0.1125005323 | 0.0112475143 | 0.9433363865 | 0.8162335508 | 0.0650578569 | 2.007741 | 1.819474 | 0.1015856195 | 0.8121416222 | 1.064404 | 1.515875 | 2.067644 | 2.497605 | 18.03082 | 2.438617 | 25.11651 | 2.028409 | 27.33247 | 2.595674 | 51.93201 | 5.7625 | 4.94457 | 1447.02 | 1.54223 | 331.786 | 0 | 0.4552 | 0.295157 | 45.2381 | 35.7143 | 4.7619 | 11.9048 | 0 | 2.381 | 0 | 0 | 100.0001 | 21.52405 | 21.81581 | 12.37036
2016[Co][nan]3[ASR]10 | 7.30858 | 0.4975 | 0.3199537267 | 0.287535222 | 0.0156931718 | 1.911405 | 1.751597 | 0.0582920118 | 3.132455 | 3.041193 | 0.0681249481 | 1.591451 | 1.22105 | 3.055512581 | 2.510647 | 2.464209 | 41.89255 | 2.350697 | 60.41495 | 3.921669 | 128.0032 | 2.870319 | 151.6806 | 7.30858 | 6.33179 | 2512.52 | 1.18875 | 665.434 | 0 | 0.4975 | 0.4185068 | 37.8378 | 21.6216 | 16.2162 | 16.2162 | 0 | 8.1081 | 0 | 0 | 99.9999 | 23.97717 | 24.05048 | 12.52767
2016[Co][nan]3[ASR]14 | 6.39253 | 0.56172 | 0.4766075255 | 0.4367585417 | 0.0135508778 | 1.600076 | 1.525966 | 0.0298948438 | 2.276087 | 2.368895 | 0.0349058817 | 1.123468 | 0.6760114757 | 2.212675 | 1.518941 | 2.399643 | 69.71194 | 2.209363 | 88.71442 | 2.695923 | 154.2499 | 1.493555 | 134.752 | 6.39253 | 3.78392 | 3039.92 | 1.01032 | 1013.94 | 0 | 0.56172 | 0.5559823 | 37.8378 | 21.6216 | 16.2162 | 16.2162 | 0 | 8.1081 | 0 | 0 | 99.9999 | 26.3237 | 26.44719 | 14.29691
2016[Co][nan]3[ASR]18 | 4.92949 | 0.4737 | 0.333357925 | 0.2981069603 | 0.0159973389 | 2.033635 | 1.910597 | 0.0460558463 | 3.07295 | 3.063497 | 0.0465676808 | 1.700277 | 1.039314 | 3.312768 | 2.192214 | 2.425135 | 57.09348 | 2.305487 | 87.84987 | 4.123403 | 189.1374 | 2.396126 | 192.5858 | 4.92949 | 3.94436 | 1788.56 | 1.61514 | 410.6 | 0 | 0.4737 | 0.2932873 | 37.8378 | 21.6216 | 16.2162 | 16.2162 | 0 | 8.1081 | 0 | 0 | 99.9999 | 23.04316 | 23.22001 | 12.70027
2016[Co][nan]3[ASR]29 | 5.94442 | 0.42994 | 0.671883974 | 0.7532625134 | 0.0083540044 | 1.602792 | 1.646007 | 0.0337110419 | 2.333740047 | 2.394393882 | 0.0672121047 | 0.9309077827 | 0.7309482903 | 1.823652065 | 1.479335 | 2.226474 | 64.24796 | 2.21213 | 46.89764 | 2.072642 | 117.1659 | 1.616953 | 69.37734 | 5.94442 | 5.84806 | 2097.12 | 1.70704 | 297.176 | 0 | 0.42994 | 0.2518629 | 34.8837 | 37.2093 | 18.6047 | 4.6512 | 0 | 2.3256 | 0 | 2.3256 | 100.0001 | 39.43591 | 38.74563 | 13.27337
2016[Co][nan]3[ASR]32 | 22.25618 | 0.78156 | 0.971807407 | 0.8383259055 | 0.0114343395 | 1.471643 | 1.304627 | 0.0185280978 | 1.740269 | 1.602456 | 0.0391249002 | 0.4998360224 | 0.2686258569 | 0.9661368387 | 0.566454722 | 2.595187 | 99.89405 | 2.473609 | 56.95818 | 1.297168 | 96.51132 | 0.6644753 | 32.26423 | 22.25618 | 6.75259 | 16180.6 | 0.584826 | 3008.7 | 0 | 0.78156 | 1.336397 | 37.3984 | 34.1463 | 13.0081 | 13.0081 | 0 | 2.439 | 0 | 0 | 99.9999 | 35.07068 | 35.31126 | 19.08941
2016[Co][nan]3[ASR]33 | 22.42681 | 0.77444 | 0.6139476741 | 0.5691387209 | 0.0163191012 | 2.375676 | 2.330849 | 0.0540744582 | 3.470312 | 3.484788 | 0.0632804342 | 1.761729 | 1.094636 | 3.523439 | 2.248575 | 2.324287 | 58.02524 | 2.282198 | 73.27278 | 4.094762 | 204.4484 | 2.498175 | 164.7594 | 22.42681 | 7.53546 | 23197.9 | 0.611877 | 3025.11 | 0 | 0.77444 | 1.265679 | 45.7143 | 34.2857 | 9.5238 | 7.619 | 0 | 2.8571 | 0 | 0 | 99.9999 | 29.94062 | 29.67384 | 14.97108
2016[Co][nan]3[ASR]34 | 4.67362 | 0.40486 | 0.7509493433 | 0.7137491045 | 0.0079704879 | 1.954671 | 1.970125 | 0.020426111 | 2.688574 | 2.772622 | 0.0344720743 | 1.203721738 | 0.7339032158 | 2.460098 | 1.5364 | 2.291274 | 128.0974 | 2.234816 | 105.6159 | 2.758057 | 315.132 | 1.640139 | 162.2682 | 4.67362 | 4.13484 | 1816.8 | 1.77433 | 112.725 | 0 | 0.40486 | 0.2281763 | 44.4444 | 34.3434 | 10.101 | 8.0808 | 0 | 3.0303 | 0 | 0 | 99.9999 | 33.48039 | 33.73106 | 17.66828
2016[Co][nan]3[ASR]5 | 4.67362 | 0.40486 | 0.3316680217 | 0.2933915975 | 0.0154692924 | 1.916625 | 1.785022 | 0.0464850771 | 2.968457 | 2.956384 | 0.044376751 | 1.584957 | 1.051832 | 3.076587 | 2.223195 | 2.441774 | 53.08724 | 2.308215 | 89.00819 | 3.870106 | 163.3275 | 2.427855 | 197.8825 | 4.67362 | 4.13484 | 1816.8 | 1.77433 | 112.725 | 0 | 0.40486 | 0.2281763 | 37.8378 | 21.6216 | 16.2162 | 16.2162 | 0 | 8.1081 | 0 | 0 | 99.9999 | 23.32268 | 23.51793 | 12.78526
2016[Co][nan]3[ASR]6 | 4.92709 | 0.46896 | 0.3394744637 | 0.3063943569 | 0.0154669764 | 1.888432 | 1.763428 | 0.0442254394 | 2.906274 | 2.926962 | 0.0414470192 | 1.548957 | 1.017842 | 3.00599 | 2.181376 | 2.437603 | 55.04915 | 2.284492 | 93.82638 | 3.775743 | 165.4772 | 2.325252 | 204.6706 | 4.92709 | 3.96222 | 1785.18 | 1.6182 | 416.703 | 0 | 0.46896 | 0.2898035 | 37.8378 | 21.6216 | 16.2162 | 16.2162 | 0 | 8.1081 | 0 | 0 | 99.9999 | 23.57104 | 23.76686 | 12.92484
2016[Co][nan]3[ASR]7 | 4.92709 | 0.46896 | 0.3501897936 | 0.3106581009 | 0.0156893118 | 1.887046 | 1.775953 | 0.04331757 | 2.883489 | 2.940212 | 0.0392290695 | 1.536856 | 0.9964430691 | 3.002151 | 2.160701 | 2.420259 | 56.37434 | 2.258189 | 98.96914 | 3.719591 | 169.2443 | 2.250157 | 213.8428 | 4.92709 | 3.96222 | 1785.18 | 1.6182 | 416.703 | 0 | 0.46896 | 0.2898035 | 37.8378 | 21.6216 | 16.2162 | 16.2162 | 0 | 8.1081 | 0 | 0 | 99.9999 | 23.60688 | 23.8895 | 12.97031
2016[Co][nan]3[ASR]8 | 10.48182 | 0.61794 | 0.3455222947 | 0.3101478103 | 0.0154615724 | 1.876934 | 1.753279 | 0.0435190614 | 2.883908 | 2.934101255 | 0.0395710645 | 1.531412 | 1.006973 | 2.974543 | 2.187796 | 2.437399 | 55.61108 | 2.262898 | 98.0179 | 3.732662 | 165.4176 | 2.278678 | 214.4431 | 10.48182 | 8.62305 | 11353.6 | 0.830416 | 1508.96 | 0.395033 | 0.61794 | 0.7441331 | 37.8378 | 21.6216 | 16.2162 | 16.2162 | 0 | 8.1081 | 0 | 0 | 99.9999 | 23.63718 | 23.84393 | 12.97697
2016[Co][nan]3[FSR]10 | 10.02149 | 0.6113 | 0.1972263417 | 0.1754051119 | 0.0094654546 | 1.17737 | 1.079061 | 0.0396714547 | 2.205072 | 2.152741 | 0.0621225983 | 0.9801435234 | 1.027702 | 1.8838 | 2.101381 | 2.455633 | 37.91863 | 2.323018 | 46.76572 | 2.406873 | 71.4311 | 2.387369 | 98.2726 | 10.02149 | 8.19038 | 11135.6 | 0.846676 | 1488.05 | 0 | 0.6113 | 0.7219999 | 34.8837 | 27.907 | 13.9535 | 16.2791 | 0 | 6.9767 | 0 | 0 | 100 | 24.41453 | 24.6815 | 13.61093
2016[Co][nan]3[FSR]11 | 10.48182 | 0.61794 | 0.2297371706 | 0.2008113881 | 0.0124599113 | 1.537004 | 1.389878 | 0.0476979388 | 2.517198 | 2.373406 | 0.0653486303 | 1.307267 | 0.9801944991 | 2.496333 | 1.963723 | 2.494715 | 40.90857 | 2.408386 | 49.89245 | 3.261258 | 102.1214 | 2.360687 | 97.97494 | 10.48182 | 8.62305 | 11353.6 | 0.830416 | 1508.96 | 0.395033 | 0.61794 | 0.7441331 | 34.8837 | 27.907 | 13.9535 | 16.2791 | 0 | 6.9767 | 0 | 0 | 100 | 23.39896 | 23.62214 | 13.09015
2016[Co][nan]3[FSR]12 | 10.02149 | 0.6113 | 0.2502097298 | 0.2213757035 | 0.0127424622 | 1.581532 | 1.444174 | 0.0513288633 | 2.617693 | 2.489636 | 0.0768807843 | 1.331322 | 1.036161 | 2.55412 | 2.081623717 | 2.467559 | 39.2983 | 2.37986 | 44.28787 | 3.285117 | 100.3726 | 2.465919 | 92.19068 | 10.02149 | 8.19038 | 11135.6 | 0.846676 | 1488.05 | 0 | 0.6113 | 0.7219999 | 34.8837 | 27.907 | 13.9535 | 16.2791 | 0 | 6.9767 | 0 | 0 | 100 | 24.12041 | 24.16866 | 13.13043
2016[Co][nan]3[FSR]13 | 13.98368 | 0.67948 | 0.1661356152 | 0.1454088061 | 0.0078376779 | 1.031409 | 0.9048303784 | 0.0361499367 | 1.760332 | 1.596647 | 0.0544778222 | 0.8652732951 | 0.7289233366 | 1.624695 | 1.42074 | 2.557568 | 35.70756 | 2.487664 | 41.08068 | 2.212995 | 58.0139 | 1.813316 | 58.36494 | 13.98368 | 13.70968 | 2671.78 | 0.861627 | 1542.37 | 0 | 0.67948 | 0.7886011 | 32.6531 | 32.6531 | 12.2449 | 16.3265 | 0 | 6.1224 | 0 | 0 | 100 | 25.1465 | 25.49464 | 14.21975
2016[Co][nan]3[FSR]14 | 13.98368 | 0.67948 | 0.4855634722 | 0.4377737188 | 0.013481398 | 1.595439 | 1.535644 | 0.0296346805 | 2.269984 | 2.366403 | 0.0348225059 | 1.109876 | 0.6745446799 | 2.207746 | 1.505304 | 2.378293 | 70.43737 | 2.205802 | 88.76228 | 2.63961 | 155.5078 | 1.487912 | 133.6142 | 13.98368 | 13.70968 | 2671.78 | 0.861627 | 1542.37 | 0 | 0.67948 | 0.7886011 | 37.8378 | 21.6216 | 16.2162 | 16.2162 | 0 | 8.1081 | 0 | 0 | 99.9999 | 26.34926 | 26.45494 | 14.29877
2016[Co][nan]3[FSR]16 | 4.60506 | 0.43206 | 0.2156126282 | 0.1897287807 | 0.012437934 | 1.529423 | 1.38266 | 0.0539165176 | 2.67008 | 2.527578 | 0.0781614705 | 1.313811 | 1.140657 | 2.506742 | 2.285574468 | 2.484138 | 36.00731 | 2.390948 | 44.33265 | 3.263688 | 90.26105 | 2.72725 | 101.3256 | 4.60506 | 3.68181 | 1608.21 | 1.84577 | 245.595 | 0 | 0.43206 | 0.2340812 | 35.7724 | 26.0163 | 14.6341 | 16.2602 | 0 | 7.3171 | 0 | 0 | 100.0001 | 22.96562 | 23.13076 | 12.65398
2016[Co][nan]3[FSR]18 | 4.62011 | 0.43416 | 0.3321929802 | 0.296079694 | 0.0160822587 | 2.023978 | 1.915107 | 0.0462804976 | 3.079225 | 3.063453 | 0.0464017013 | 1.691785 | 1.055248 | 3.310811 | 2.203594 | 2.407793 | 56.74218 | 2.310352 | 88.25363 | 4.073467 | 187.8626 | 2.437994 | 194.4751 | 4.62011 | 3.66081 | 1613 | 1.84029 | 247.829 | 0 | 0.43416 | 0.2359193 | 37.8378 | 21.6216 | 16.2162 | 16.2162 | 0 | 8.1081 | 0 | 0 | 99.9999 | 23.01425 | 23.20801 | 12.69762
2016[Co][nan]3[FSR]21 | 4.23841 | 0.3757 | 0.480374143 | 0.4518512071 | 0.0022080581 | 0.7072464317 | 0.7164484221 | 0.0035008997 | 0.8441687619 | 0.8980205544 | 0.0059913026 | 0.2268722887 | 0.1369223302 | 0.4914695037 | 0.3184944625 | 2.292164 | 271.1103 | 2.178873 | 193.8576 | 0.5200284 | 133.2424 | 0.2983364 | 61.74257 | 4.23841 | 4.03123 | 330.5 | 2.18505 | 175.122 | 0 | 0.3757 | 0.1719411 | 25.3165 | 30.3797 | 7.5949 | 27.8481 | 0 | 6.3291 | 2.5316 | 0 | 99.9999 | 36.20245 | 36.50757 | 17.89912
2016[Co][nan]3[FSR]5 | 6.23073 | 0.5088 | 0.327320902 | 0.2922860967 | 0.0154276045 | 1.9222 | 1.79811 | 0.0458844627 | 2.961058647 | 2.971198 | 0.044721834 | 1.594879 | 1.038859 | 3.100703 | 2.211947 | 2.432291 | 54.0533 | 2.290889 | 88.43192 | 3.87921 | 167.6032 | 2.37991 | 195.6067 | 6.23073 | 4.25107 | 27536.8 | 1.08281 | 464.628 | 102.755 | 0.5088 | 0.4698885 | 37.8378 | 21.6216 | 16.2162 | 16.2162 | 0 | 8.1081 | 0 | 0 | 99.9999 | 23.34046 | 23.54131 | 12.79337
2016[Co][nan]3[FSR]6 | 8.53091 | 0.70156 | 0.3446514812 | 0.3041161913 | 0.0154793284 | 1.884874 | 1.767589 | 0.0443095872 | 2.903596 | 2.913979 | 0.0414678632 | 1.540223 | 1.018721 | 3.003695 | 2.165112 | 2.427311 | 54.95369 | 2.292397 | 93.52744 | 3.7386 | 165.0641 | 2.335313 | 202.4974 | 8.53091 | 6.65914 | 4784.81 | 0.716016 | 3006.64 | 0 | 0.70156 | 0.9798105 | 37.8378 | 21.6216 | 16.2162 | 16.2162 | 0 | 8.1081 | 0 | 0 | 99.9999 | 23.50509 | 23.74872 | 12.92323
2016[Co][nan]3[FSR]7 | 15.09297 | 0.80938 | 0.3424976072 | 0.3073747942 | 0.0155858641 | 1.885396 | 1.769219 | 0.0431353785 | 2.88345 | 2.913372 | 0.0402457906 | 1.542899 | 0.9980534565 | 3.004742916 | 2.142207 | 2.427372 | 56.48288 | 2.277901 | 96.02366 | 3.745189 | 169.7165 | 2.273467 | 205.7025 | 15.09297 | 7.93903 | 4340.46 | 0.58909 | 3731.3 | 0 | 0.80938 | 1.37395 | 37.8378 | 21.6216 | 16.2162 | 16.2162 | 0 | 8.1081 | 0 | 0 | 99.9999 | 23.62568 | 23.82051 | 12.9642
2016[Co][nan]3[FSR]8 | 15.01437 | 0.80926 | 0.3459816334 | 0.3064345008 | 0.0155426322 | 1.879619 | 1.751313 | 0.0437004809 | 2.874529 | 2.920044 | 0.0399539755 | 1.533638 | 0.9949098815 | 2.978516 | 2.163641 | 2.443313 | 55.39118 | 2.265959 | 96.68747 | 3.747157 | 164.9835 | 2.254425 | 209.197 | 15.01437 | 7.93106 | 4290.87 | 0.595898 | 3692.36 | 0 | 0.80926 | 1.358051 | 37.8378 | 21.6216 | 16.2162 | 16.2162 | 0 | 8.1081 | 0 | 0 | 99.9999 | 23.62471 | 23.85068 | 12.98232
2016[Co][nia]3[ASR]1 | 15.01541 | 0.80906 | 0.140530006 | 0.1270805308 | 0.0171267212 | 1.562722 | 1.408229 | 0.1514072269 | 6.713603 | 6.367875 | 0.2525392818 | 1.422192 | 5.150882 | 2.703341 | 10.11052677 | 2.337949 | 13.0815 | 2.366177 | 34.53318 | 3.325012 | 35.36376 | 12.1879 | 349.1487 | 15.01541 | 7.92728 | 4290.37 | 0.595967 | 3692.78 | 0 | 0.80906 | 1.357558 | 45 | 30 | 15 | 7 | 0 | 3 | 0 | 0 | 100 | 17.58363 | 17.80722 | 9.565807
2016[Co][pcu]3[ASR]6 | 4.826 | 0.42852 | 0.2694987014 | 0.2473110454 | 0.0193253815 | 2.549949 | 2.344959 | 0.1466510405 | 6.706152 | 6.356849 | 0.2589920597 | 2.28045 | 4.156203572 | 4.378098 | 8.168094 | 2.387966 | 22.25195 | 2.365185 | 33.62523 | 5.445638 | 97.42122 | 9.830191 | 274.654 | 4.826 | 4.12332 | 847.142 | 1.56728 | 290.326 | 0 | 0.42852 | 0.2734164 | 41.0959 | 32.8767 | 24.6575 | 0 | 0 | 1.3699 | 0 | 0 | 100 | 20.63231 | 20.78882 | 10.4655
2016[Co][pts]3[ASR]1 | 4.826 | 0.42852 | 0.0928340567 | 0.083463312 | 0.0137350942 | 0.949865986 | 0.8753705156 | 0.132308156 | 6.639707 | 6.260502 | 0.4093338814 | 0.8570319293 | 5.689841 | 1.648939 | 11.07497 | 2.199465 | 9.196896 | 2.322793 | 21.01008 | 1.885012 | 15.16512 | 13.21632 | 232.6861 | 4.826 | 4.12332 | 847.142 | 1.56728 | 290.326 | 0 | 0.42852 | 0.2734164 | 48 | 32 | 16 | 0 | 0 | 4 | 0 | 0 | 100 | 16.4204 | 16.65251 | 8.545912
2016[Co][pts]3[FSR]1 | 7.56056 | 0.63688 | 0.092600113 | 0.0851477066 | 0.0141509941 | 0.9646772212 | 0.876623414 | 0.1312554094 | 6.61678 | 6.239699 | 0.4109584904 | 0.8720771082 | 5.652103 | 1.663553 | 11.01518 | 2.233318 | 9.352253 | 2.321448 | 20.85609 | 1.947625 | 15.55797 | 13.12106 | 229.7335 | 7.56056 | 4.9693 | 2619.52 | 0.853165 | 2253.69 | 0 | 0.63688 | 0.746491 | 48 | 32 | 16 | 0 | 0 | 4 | 0 | 0 | 100 | 16.56682 | 16.73948 | 8.570429
2016[Co][pts]3[FSR]2 | 7.56056 | 0.63688 | 0.0909261159 | 0.0840507706 | 0.0140470192 | 0.9417091492 | 0.8643075782 | 0.132898214 | 6.621719 | 6.266613 | 0.4124479319 | 0.8507830333 | 5.68001 | 1.63104 | 11.08232 | 2.203478 | 9.059649 | 2.313301 | 20.83226 | 1.874682 | 14.77665 | 13.13957 | 230.8697 | 7.56056 | 4.9693 | 2619.52 | 0.853165 | 2253.69 | 0 | 0.63688 | 0.746491 | 48 | 32 | 16 | 0 | 0 | 4 | 0 | 0 | 100 | 16.46413 | 16.69744 | 8.544115
2016[Co][pts]3[FSR]3 | 6.36391 | 0.51894 | 0.0854894622 | 0.0775081854 | 0.0133922342 | 0.9094119652 | 0.8234001922 | 0.1290291138 | 6.135577 | 5.805618 | 0.3554462981 | 0.823922503 | 5.226165 | 1.569815 | 10.20838 | 2.227946 | 8.953081 | 2.323681 | 22.39662 | 1.835655 | 14.05468 | 12.14394 | 228.6333 | 6.36391 | 5.5652 | 1233.35 | 1.45682 | 805.55 | 0 | 0.51894 | 0.3562142 | 48 | 24 | 16 | 0 | 8 | 4 | 0 | 0 | 100 | 16.04972 | 16.32013 | 8.79193
2016[Co][rtl]3[ASR]1 | 4.95206 | 0.45772 | 0.5242727367 | 0.424336195 | 0.0186599401 | 1.336761 | 1.113049324 | 0.0395630858 | 1.760890705 | 1.553542 | 0.0507549768 | 0.8124884438 | 0.4241295245 | 1.501202 | 0.8646222302 | 2.706122 | 41.28108 | 2.561087 | 43.53508 | 2.198693 | 61.97123 | 1.086233 | 37.6414 | 4.95206 | 3.8906 | 916.399 | 1.53728 | 342.525 | 0 | 0.45772 | 0.2977467 | 45.7143 | 25.7143 | 5.7143 | 11.4286 | 8.5714 | 2.8571 | 0 | 0 | 100 | 26.90487 | 27.4579 | 16.30209
2016[Co][sqc]3[FSR]2 | 8.94248 | 0.54522 | 0.1772009638 | 0.1621097414 | 0.0079141967 | 0.7708938912 | 0.730408372 | 0.0297875316 | 1.412299 | 1.476928 | 0.0473389932 | 0.5936929274 | 0.6414053559 | 1.161991558 | 1.387924796 | 2.36617 | 33.60024 | 2.161934 | 40.68847 | 1.404778 | 39.04319 | 1.386676 | 56.47254 | 8.94248 | 8.36992 | 1689.59 | 1.63113 | 688.557 | 0 | 0.54522 | 0.3342591 | 34.0909 | 34.0909 | 4.5455 | 22.7273 | 0 | 4.5455 | 0 | 0 | 100.0001 | 25.94775 | 26.14142 | 14.43638
2016[Co][sqc]3[FSR]3 | 5.32555 | 0.6344 | 0.1744381569 | 0.1523583048 | 0.0155781908 | 1.667583 | 1.476399 | 0.1107479906 | 4.123849 | 3.820935 | 0.1619635023 | 1.493145 | 2.456267 | 2.817185948 | 4.800803 | 2.451585 | 18.92575 | 2.415908 | 32.70196 | 3.660572 | 53.31734 | 5.934113 | 156.9956 | 5.32555 | 3.82317 | 21109.5 | 1.14144 | 936.22 | 10.4192 | 0.6344 | 0.5557892 | 46.875 | 37.5 | 4.6875 | 9.375 | 0 | 1.5625 | 0 | 0 | 100 | 20.8041 | 20.99809 | 11.55279
2016[Co][tbo]3[ASR]1 | 8.4575 | 0.66114 | 0.1291130734 | 0.1131252934 | 0.0148098064 | 0.8317519071 | 0.761447895 | 0.1058055269 | 4.088845 | 4.010315 | 0.3739861975 | 0.7026388337 | 3.257093 | 1.350961 | 6.50596 | 2.237817 | 10.03854 | 2.176091 | 14.43754 | 1.572377 | 13.56168 | 7.08773 | 93.93004 | 8.4575 | 4.64501 | 3256.95 | 0.906757 | 2278.89 | 0 | 0.66114 | 0.7291259 | 42.8571 | 14.2857 | 0 | 28.5714 | 7.1429 | 7.1429 | 0 | 0 | 100 | 21.62621 | 22.26717 | 12.93111
2016[Co][tbo]3[FSR]1 | 7.68152 | 0.62854 | 0.1310408475 | 0.1134399507 | 0.0148058234 | 0.8384413632 | 0.7697743659 | 0.1046663876 | 4.101527 | 4.057479 | 0.3718552901 | 0.7074005157 | 3.263085 | 1.363735 | 6.55079 | 2.237274 | 10.24344 | 2.160647 | 14.62756 | 1.582648 | 13.96934 | 7.050377 | 95.82209 | 7.68152 | 7.22488 | 1535.22 | 0.999675 | 1556.37 | 0 | 0.62854 | 0.6287443 | 42.8571 | 14.2857 | 0 | 28.5714 | 7.1429 | 7.1429 | 0 | 0 | 100 | 21.63368 | 22.26243 | 12.93225
2016[Co][the]3[FSR]1 | 7.68152 | 0.62854 | 0.1891244994 | 0.164222963 | 0.0141720673 | 1.13422 | 1.005732 | 0.0816403526 | 4.135138 | 3.910917 | 0.2991703375 | 0.9450954194 | 3.000918 | 1.786605 | 5.906102 | 2.433861 | 17.47463 | 2.291794 | 17.92971 | 2.300231 | 31.22025 | 6.877486 | 105.8947 | 7.68152 | 7.22488 | 1535.22 | 0.999675 | 1556.37 | 0 | 0.62854 | 0.6287443 | 35.9551 | 17.9775 | 26.9663 | 13.4831 | 1.1236 | 4.4944 | 0 | 0 | 100 | 22.46131 | 22.95124 | 11.80319
2016[Cu][apo]3[ASR]1 | 7.14319 | 0.64818 | 0.7582672468 | 0.6762615014 | 0.0178702276 | 3.003885 | 2.704718 | 0.0583303644 | 4.502583 | 4.248976 | 0.0935917039 | 2.245617 | 1.498699 | 4.274074 | 3.042957 | 2.536714 | 65.24449 | 2.419313 | 62.33857 | 5.69649 | 278.8597 | 3.625821 | 189.6936 | 7.14319 | 5.33925 | 2975.42 | 0.951685 | 2149.56 | 0 | 0.64818 | 0.6810867 | 43.4783 | 21.7391 | 13.0435 | 17.3913 | 0 | 4.3478 | 0 | 0 | 100 | 26.80134 | 27.15428 | 14.35962
2016[Cu][eea]3[ASR]1 | 15.05563 | 0.80758 | 0.3747910051 | 0.3267483922 | 0.0217193713 | 2.620966 | 2.319228289 | 0.1199403571 | 5.504523 | 5.153290236 | 0.1565621025 | 2.246175491 | 2.883556005 | 4.238655 | 5.717617952 | 2.507243 | 27.45917 | 2.418878 | 45.38268 | 5.631708 | 116.39 | 6.974971 | 259.4809 | 15.05563 | 7.94237 | 4321.43 | 0.591684 | 3684.21 | 0 | 0.80758 | 1.364884 | 48.7179 | 28.2051 | 7.6923 | 12.8205 | 0 | 2.5641 | 0 | 0 | 99.9999 | 24.47739 | 25.06209 | 12.392
2016[Cu][eea]3[FSR]1 | 15.0871 | 0.80848 | 0.3880566897 | 0.3356314102 | 0.0219285886 | 2.623434 | 2.32607 | 0.118812545 | 5.513108 | 5.156158 | 0.1562929532 | 2.235377 | 2.889675 | 4.225816 | 5.719762 | 2.503737 | 27.77206 | 2.421466 | 45.50969 | 5.596797 | 117.3596 | 6.997248 | 260.3046 | 15.0871 | 7.9352 | 4337.33 | 0.589515 | 3687.98 | 0 | 0.80848 | 1.371432 | 48.7179 | 28.2051 | 7.6923 | 12.8205 | 0 | 2.5641 | 0 | 0 | 99.9999 | 25.0307 | 25.56433 | 12.41323
2016[Cu][nbo]3[ASR]7 | 15.08874 | 0.8089 | 0.094277637 | 0.077567368 | 0.0173932538 | 0.7205683716 | 0.6048060011 | 0.1183449965 | 2.90348 | 2.582175 | 0.3238613006 | 0.6262907346 | 2.182911225 | 1.153529 | 4.16028 | 2.325 | 7.466162 | 2.33128 | 11.29219 | 1.456126 | 8.612437 | 5.088978 | 46.97868 | 15.08874 | 7.90748 | 4337.33 | 0.589515 | 3698.72 | 0 | 0.8089 | 1.372145 | 49.1803 | 29.5082 | 3.2787 | 6.5574 | 9.8361 | 1.6393 | 0 | 0 | 100 | 24.55087 | 25.43594 | 17.68326
2016[Cu][pcu]3[FSR]1 | 5.52676 | 0.45288 | 0.2287759536 | 0.2034524258 | 0.0151527814 | 2.03892 | 1.801199 | 0.1034419759 | 4.219123 | 3.833031 | 0.1483160449 | 1.810144 | 2.180202345 | 3.407891 | 4.212035 | 2.497836 | 24.74894 | 2.472686 | 36.19367 | 4.521444 | 84.34169 | 5.390955 | 152.449 | 5.52676 | 4.60532 | 2097.06 | 1.32625 | 390.561 | 10.9408 | 0.45288 | 0.3414741 | 27.907 | 27.907 | 41.8605 | 0 | 0 | 2.3256 | 0 | 0 | 100.0001 | 24.72233 | 24.94053 | 12.82256
2016[Cu][rob]3[ASR]1 | 5.41996 | 0.61164 | 0.0961212752 | 0.0798654208 | 0.0066389225 | 0.5039857055 | 0.4269706357 | 0.0306963515 | 0.8780144861 | 0.7644129342 | 0.0468053301 | 0.4078644303 | 0.3740287806 | 0.7549696452 | 0.7114710791 | 2.569481 | 20.21861 | 2.525461 | 23.39374 | 1.048 | 15.26444 | 0.9445953 | 16.64397 | 5.41996 | 4.6491 | 2770.23 | 1.01024 | 1480.17 | 0 | 0.61164 | 0.6054403 | 37.5 | 43.75 | 3.125 | 12.5 | 0 | 3.125 | 0 | 0 | 100 | 22.72096 | 23.22018 | 13.94506
2016[Cu][rob]3[FSR]1 | 5.41996 | 0.61164 | 0.0927348962 | 0.077285486 | 0.0067391275 | 0.4960770625 | 0.4202006231 | 0.0312076714 | 0.8740138369 | 0.7612139248 | 0.047971414 | 0.4033421663 | 0.3779367744 | 0.7462573034 | 0.7189500761 | 2.564227 | 19.57377 | 2.52027 | 22.72503 | 1.034261 | 14.60707 | 0.9525028 | 16.33816 | 5.41996 | 4.6491 | 2770.23 | 1.01024 | 1480.17 | 0 | 0.61164 | 0.6054403 | 37.5 | 43.75 | 3.125 | 12.5 | 0 | 3.125 | 0 | 0 | 100 | 22.574 | 23.07278 | 13.92667
2016[Cu][sql]2[ASR]1 | 14.50811 | 0.63274 | 0.2157899696 | 0.1898219624 | 0.008620269 | 0.7184101702 | 0.6417620624 | 0.0325691761 | 1.17556 | 1.150904 | 0.0496287524 | 0.5026202006 | 0.4571496339 | 0.9545603006 | 0.9662913409 | 2.485856 | 27.84171 | 2.284797 | 31.25156 | 1.249441 | 26.57659 | 1.044494 | 30.19811 | 14.50811 | 14.4085 | 9836.92 | 0.957604 | 1212.73 | 0 | 0.63274 | 0.6607533 | 37.1429 | 45.7143 | 2.8571 | 11.4286 | 0 | 2.8571 | 0 | 0 | 100 | 27.24629 | 27.51405 | 14.68699
2016[Cu][sql]2[FSR]1 | 14.50811 | 0.63274 | 0.2167577214 | 0.1897914743 | 0.0086232195 | 0.7150171379 | 0.6503597112 | 0.0324295208 | 1.183489 | 1.148148 | 0.049184216 | 0.4982594165 | 0.4684715434 | 0.9588276534 | 0.9662598693 | 2.443468 | 28.0686 | 2.306355 | 31.60413 | 1.217481 | 26.91295 | 1.080462 | 30.5378 | 14.50811 | 14.4085 | 9836.92 | 0.957604 | 1212.73 | 0 | 0.63274 | 0.6607533 | 37.1429 | 45.7143 | 2.8571 | 11.4286 | 0 | 2.8571 | 0 | 0 | 100 | 27.28202 | 27.55041 | 14.69065
2016[Cu][ssa]3[FSR]1 | 5.12179 | 0.5506 | 0.2916640382 | 0.2502944644 | 0.0167377948 | 1.842336 | 1.648975 | 0.1165730941 | 5.253301 | 4.946223 | 0.2186852258 | 1.550672 | 3.410965 | 2.949353 | 6.708213 | 2.434815 | 19.96637 | 2.373266 | 31.09347 | 3.7756 | 58.88786 | 8.095128 | 208.5816 | 5.12179 | 3.85549 | 3797.88 | 1.24019 | 833.67 | 0 | 0.5506 | 0.4439642 | 38.1818 | 29.0909 | 10.9091 | 18.1818 | 0 | 3.6364 | 0 | 0 | 100 | 25.25699 | 25.94896 | 12.16459
2016[Cu][ths]3[ASR]1 | 5.90877 | 0.4802 | 0.0739284698 | 0.0689414862 | 0.008247521 | 0.7960163863 | 0.7372519088 | 0.0716463311 | 3.027346 | 2.91905 | 0.1245285428 | 0.7220879165 | 2.231329637 | 1.390398 | 4.413128 | 2.296175 | 14.26701 | 2.320889 | 31.83418 | 1.65804 | 19.83683 | 5.178668 | 140.4883 | 5.90877 | 4.01238 | 2557.46 | 1.28471 | 740.737 | 0 | 0.4802 | 0.3737809 | 48 | 30 | 6 | 12 | 2 | 2 | 0 | 0 | 100 | 18.46061 | 18.47908 | 9.410164
2016[Cu][ths]3[FSR]1 | 4.67476 | 0.44404 | 0.0741018269 | 0.0689486105 | 0.0082878918 | 0.8034327433 | 0.740745172 | 0.0713791713 | 3.02528 | 2.912081 | 0.1247838288 | 0.7293309164 | 2.221847 | 1.401127 | 4.393183 | 2.308361 | 14.4223 | 2.324432 | 31.72078 | 1.683559 | 20.20748 | 5.164533 | 139.3552 | 4.67476 | 3.67534 | 1666.52 | 1.74426 | 280.382 | 0 | 0.44404 | 0.2545721 | 48 | 30 | 6 | 12 | 2 | 2 | 0 | 0 | 100 | 18.4657 | 18.4444 | 9.404786005
2016[Cu][ubo]3[ASR]1 | 4.69428 | 0.4456 | 0.0594607697 | 0.0540572794 | 0.0135824132 | 0.6284653519 | 0.5749389309 | 0.1336096505 | 7.733823 | 7.198617 | 0.6047279571 | 0.5690045822 | 7.105358 | 1.089886 | 13.72904 | 2.06961 | 6.004578 | 2.312545 | 16.46188 | 1.177618 | 6.544307 | 16.43146 | 226.0057 | 4.69428 | 3.72801 | 1672.09 | 1.73845 | 295.069 | 0 | 0.4456 | 0.2563203 | 53.0612 | 36.7347 | 8.1633 | 0 | 0 | 2.0408 | 0 | 0 | 100 | 13.71848 | 13.94653 | 7.520761
2016[CuSi][pcu]3[FSR]1 | 9.09258 | 0.54984 | 0.1796122349 | 0.1812317051 | 0.0129355034 | 2.482194 | 2.471712 | 0.113367681 | 5.660079 | 5.690035 | 0.1605205998 | 2.302582 | 3.177886 | 4.593062 | 6.396209 | 2.240467 | 29.13179 | 2.257367 | 47.13877 | 5.158858 | 133.8041 | 7.173654 | 301.5094 | 9.09258 | 8.52014 | 1703.22 | 1.31251 | 877.735 | 0 | 0.54984 | 0.4189225 | 41.6667 | 33.3333 | 8.3333 | 0 | 12.5 | 2.0833 | 0 | 2.0833 | 99.9999 | 23.0321 | 22.45436 | 9.636975
2016[Dy][nan]3[ASR]5 | 10.23596 | 0.57864 | 0.3377558526 | 0.3301514928 | 0.0115903109 | 1.785052615 | 1.694902 | 0.0619883827 | 3.195038 | 3.148509 | 0.0819400683 | 1.447297 | 1.409985 | 2.812047 | 2.863593 | 2.370736 | 37.42588 | 2.307756 | 51.61128 | 3.431158 | 105.2433 | 3.253902 | 147.7937 | 10.23596 | 5.58995 | 6891.59 | 1.32883 | 837.707 | 279.338 | 0.57864 | 0.4354507 | 47.7064 | 22.9358 | 8.2569 | 18.3486 | 0 | 2.7523 | 0 | 0 | 100 | 28.23564 | 27.80637 | 11.85383
2016[Dy][nan]3[FSR]1 | 5.64383 | 0.48816 | 0.6888116663 | 0.6341222343 | 0.0122044805 | 1.851187 | 1.866703377 | 0.0212509741 | 2.339024 | 2.485421 | 0.0266278802 | 1.162375 | 0.4878367359 | 2.394957 | 1.106554 | 2.287892 | 116.6344 | 2.172618 | 120.7868 | 2.65939 | 279.3342 | 1.059883 | 133.6571 | 5.64383 | 3.65423 | 2614.75 | 1.24989 | 744.652 | 0 | 0.48816 | 0.3905624 | 37.5 | 30 | 2.5 | 27.5 | 0 | 2.5 | 0 | 0 | 100 | 30.78559 | 30.85984 | 16.26323
2016[Dy][nan]3[FSR]2 | 4.89473 | 0.46686 | 0.3083389198 | 0.2654046932 | 0.0133084057 | 1.683176 | 1.492193 | 0.0662803754 | 3.137944 | 2.955449654 | 0.0929378706 | 1.374837 | 1.454768 | 2.601625 | 2.918024 | 2.520038 | 31.93875 | 2.401883 | 43.70944 | 3.464642 | 83.09268 | 3.494181 | 127.5452 | 4.89473 | 3.92362 | 1779.89 | 1.62301 | 401.215 | 0 | 0.46686 | 0.2876507 | 42.3913 | 31.5217 | 7.6087 | 16.3043 | 0 | 2.1739 | 0 | 0 | 99.9999 | 26.17815 | 26.72057 | 13.56151
2016[Dy][nan]3[FSR]4 | 4.89473 | 0.46686 | 0.1524712165 | 0.2103293537 | 0.0061572881 | 0.7447788448 | 0.7986124601 | 0.0456519023 | 1.74143333 | 1.747818 | 0.1026040598 | 0.5923076283 | 0.9966544852 | 1.180591 | 1.94586 | 2.058381 | 22.53855 | 2.195902 | 22.6713 | 1.219194 | 26.6088 | 2.188555 | 44.11517 | 4.89473 | 3.92362 | 1779.89 | 1.62301 | 401.215 | 0 | 0.46686 | 0.2876507 | 44.1176 | 30.3922 | 0 | 22.549 | 0 | 2.9412 | 0 | 0 | 100 | 36.70074 | 33.72151 | 11.93432
2016[Dy][pcu]3[ASR]1 | 5.67171 | 0.4876 | 0.775817251 | 0.7180846886 | 0.0062336448 | 1.108845 | 1.059199 | 0.0095893218 | 1.521048 | 1.652491583 | 0.014069311 | 0.3330275257 | 0.4122027659 | 0.6741422085 | 1.005495 | 2.420782 | 150.7263 | 2.129602 | 150.3764 | 0.8061871 | 101.6109 | 0.8778277 | 151.2027 | 5.67171 | 3.64016 | 2623.08 | 1.23721 | 399.052 | 383.508 | 0.4876 | 0.3941126 | 36.3636 | 24.2424 | 9.0909 | 27.2727 | 0 | 3.0303 | 0 | 0 | 99.9999 | 35.41683 | 35.36979 | 17.31625
2016[Dy][pcu]3[ASR]2 | 6.0873 | 0.6073 | 0.7720023566 | 0.7053332391 | 0.0066423174 | 1.117556 | 1.056848 | 0.0105607669 | 1.53248 | 1.615553 | 0.0163197844 | 0.3455539895 | 0.4149235518 | 0.6970685589 | 0.9736283734 | 2.442955 | 137.263 | 2.191217 | 128.5978 | 0.844173 | 95.68174 | 0.9091875 | 125.2065 | 6.0873 | 4.64953 | 1276.31 | 0.941106 | 1547.17 | 0 | 0.6073 | 0.6453046 | 36.3636 | 24.2424 | 9.0909 | 27.2727 | 0 | 3.0303 | 0 | 0 | 99.9999 | 34.82488 | 34.88147 | 17.29424
2016[Dy][pcu]3[ASR]3 | 7.50157 | 0.71134 | 0.7778908178 | 0.7368626729 | 0.003438891 | 1.005255 | 0.9442446251 | 0.004557039 | 1.056858 | 1.040448 | 0.0086258899 | 0.2273643804 | 0.0516030891 | 0.4347463326 | 0.1478063563 | 2.472166 | 285.1998 | 2.350648 | 162.0939 | 0.5620826 | 123.9896 | 0.1213007 | 23.95851 | 7.50157 | 5.94433 | 3234.32 | 0.819537 | 2430.59 | 0 | 0.71134 | 0.8679779 | 36.3636 | 24.2424 | 9.0909 | 27.2727 | 0 | 3.0303 | 0 | 0 | 99.9999 | 38.23907 | 38.34433 | 17.73439
2016[Dy][pcu]3[ASR]4 | 7.50157 | 0.71134 | 0.7097528211 | 0.6526224807 | 0.0061750869 | 1.056731 | 0.9875454338 | 0.0098278683 | 1.369868 | 1.437060074 | 0.0166304495 | 0.346978488 | 0.3131363245 | 0.6819014411 | 0.7626509647 | 2.4722 | 138.6721 | 2.198788 | 112.5216 | 0.8578003 | 94.56071 | 0.6885205 | 85.81472 | 7.50157 | 5.94433 | 3234.32 | 0.819537 | 2430.59 | 0 | 0.71134 | 0.8679779 | 36.3636 | 24.2424 | 9.0909 | 27.2727 | 0 | 3.0303 | 0 | 0 | 99.9999 | 34.81093 | 34.925 | 17.24654
2016[Dy][pcu]3[FSR]1 | 7.8859 | 0.59604 | 0.7760144988 | 0.7318760036 | 0.0060869418 | 1.098018 | 1.073246492 | 0.0092558499 | 1.535159 | 1.673864 | 0.0138868568 | 0.3220032265 | 0.4371416598 | 0.6633737149 | 1.037759 | 2.366777 | 156.3886 | 2.122374 | 154.0557 | 0.7621097 | 103.7441 | 0.9277781 | 159.8727 | 7.8859 | 4.28045 | 2995.37 | 1.04756 | 1476.55 | 0 | 0.59604 | 0.5689793 | 36.3636 | 24.2424 | 9.0909 | 27.2727 | 0 | 3.0303 | 0 | 0 | 99.9999 | 35.49936 | 35.57285 | 17.31312
2016[Dy][pcu]3[FSR]2 | 7.95891 | 0.62322 | 0.7697222961 | 0.709643102 | 0.0065547887 | 1.10934 | 1.06473 | 0.0107993134 | 1.520164859 | 1.60177 | 0.0166310659 | 0.3396174491 | 0.4108251138 | 0.6947046682 | 0.9478647374 | 2.406683 | 134.2104 | 2.191701 | 125.1447 | 0.8173517 | 93.23658 | 0.9004059 | 118.6203 | 7.95891 | 4.14066 | 4386.48 | 1.16582 | 1225.9 | 0.104044 | 0.62322 | 0.5345765 | 36.3636 | 24.2424 | 9.0909 | 27.2727 | 0 | 3.0303 | 0 | 0 | 99.9999 | 34.69803 | 34.91825 | 17.28616
2016[Dy][pcu]3[FSR]3 | 7.88297 | 0.62596 | 0.7772479135 | 0.7392647804 | 0.003404989 | 1.004008 | 0.9469136335 | 0.004590941 | 1.061796261 | 1.039186 | 0.0085143217 | 0.2267596928 | 0.0577886547 | 0.4344085459 | 0.1500611444 | 2.462084 | 283.3001 | 2.364726 | 164.5058 | 0.5583015 | 123.068 | 0.1366543 | 24.68592 | 7.88297 | 4.15104 | 4416.37 | 1.15793 | 1250.66 | 0 | 0.62596 | 0.5405854 | 36.3636 | 24.2424 | 9.0909 | 27.2727 | 0 | 3.0303 | 0 | 0 | 99.9999 | 38.12586 | 38.35338 | 17.74577
2016[Dy][pcu]3[FSR]4 | 14.53831 | 0.80674 | 0.7257835142 | 0.6715853846 | 0.0058354509 | 1.054514 | 0.997560071 | 0.0094900816 | 1.388045 | 1.478711 | 0.0153631328 | 0.3287306071 | 0.3335305074 | 0.6547052935 | 0.814681835 | 2.443307 | 144.1557 | 2.167744 | 124.3998 | 0.8031899 | 94.37951 | 0.7230087 | 101.3463 | 14.53831 | 12.07725 | 14218.3 | 0.502805 | 4016.88 | 0 | 0.80674 | 1.604479 | 36.3636 | 24.2424 | 9.0909 | 27.2727 | 0 | 3.0303 | 0 | 0 | 99.9999 | 35.13862 | 35.17911 | 17.26663
2016[Eu][cds]3[FSR]1 | 7.95891 | 0.62322 | 0.0618372942 | 0.0562983268 | 0.0056964893 | 0.5687187232 | 0.508894393 | 0.0488657803 | 2.116985 | 1.967591 | 0.1133162799 | 0.506881429 | 1.548266 | 0.9594774952 | 3.006963 | 2.379177 | 14.70167 | 2.373787 | 24.03053 | 1.205961 | 14.10592 | 3.675254 | 72.25892 | 7.95891 | 4.14066 | 4386.48 | 1.16582 | 1225.9 | 0.104044 | 0.62322 | 0.5345765 | 45.5696 | 34.1772 | 8.8608 | 10.1266 | 0 | 1.2658 | 0 | 0 | 100 | 21.74708 | 21.77451 | 10.42202798
2016[Eu][nan]3[FSR]1 | 6.69348 | 0.58152 | 0.4115236959 | 0.361995835 | 0.0136744671 | 1.738029 | 1.581743753 | 0.0563416918 | 3.075721 | 2.915021 | 0.0955013415 | 1.326505 | 1.337692 | 2.546253 | 2.67097 | 2.475695 | 39.28142 | 2.383866 | 41.8196 | 3.284022 | 100.0204 | 3.188878 | 111.6989 | 6.69348 | 5.07403 | 1626.14 | 1.11605 | 1261.4 | 0 | 0.58152 | 0.5210519 | 46.6667 | 33.3333 | 0 | 17.7778 | 0 | 2.2222 | 0 | 0 | 100 | 27.06877 | 27.47817 | 14.48514
2016[Eu][nan]3[FSR]2 | 6.88695 | 0.63956 | 0.2668637719 | 0.2278804162 | 0.0161231309 | 1.63893 | 1.441205 | 0.0907903596 | 4.025744 | 3.761911 | 0.1515322559 | 1.372066 | 2.386815 | 2.58539 | 4.707521 | 2.496202 | 22.61719 | 2.400292 | 34.26181 | 3.424953 | 58.47425 | 5.729052 | 161.2882 | 6.88695 | 5.61724 | 2946.77 | 0.939106 | 2122.32 | 0 | 0.63956 | 0.6810307 | 49.0909 | 34.5455 | 0 | 14.5455 | 0 | 1.8182 | 0 | 0 | 100.0001 | 23.06917 | 23.59073 | 12.81272
2016[Eu][nan]3[FSR]3 | 6.98839 | 0.61206 | 0.7513917349 | 0.7131792653 | 0.0113757816 | 1.482643 | 1.406692 | 0.0317078138 | 1.945894 | 1.914393 | 0.0790143226 | 0.73125122 | 0.4632509088 | 1.424764 | 0.9709520321 | 2.405103 | 60.74917 | 2.277717 | 32.57036 | 1.758735 | 86.55323 | 1.055155 | 31.62425 | 6.98839 | 4.88256 | 8210.29 | 0.920367 | 1606.5 | 0 | 0.61206 | 0.6650173 | 37.5 | 30 | 2.5 | 27.5 | 0 | 2.5 | 0 | 0 | 100 | 32.06714 | 32.15921 | 16.17197
2016[Eu][nan]3[FSR]6 | 7.53158 | 0.67898 | 0.1234283977 | 0.1278920351 | 0.0058943499 | 0.5110874768 | 0.4825372479 | 0.0477963479 | 1.596315 | 1.472626 | 0.1317101435 | 0.3876590791 | 1.085227 | 0.7423042919 | 2.075316 | 2.248655 | 13.85914 | 2.321667 | 15.53381 | 0.8717116 | 10.2877 | 2.519537 | 32.23758 | 7.53158 | 4.92239 | 2742.05 | 0.767101 | 2911.49 | 0 | 0.67898 | 0.8851246 | 44.1176 | 30.3922 | 0 | 22.549 | 0 | 2.9412 | 0 | 0 | 100 | 32.44226 | 31.9558 | 11.85411
2016[Eu][sqc]3[ASR]1 | 11.25539 | 0.60852 | 0.4637113215 | 0.3946793299 | 0.0128169133 | 1.203247 | 1.039416 | 0.0317791831 | 1.618107 | 1.468799324 | 0.0394465799 | 0.7395361506 | 0.4148598674 | 1.384272 | 0.844243621 | 2.620978 | 47.04679 | 2.503295 | 52.17025 | 1.938308 | 65.12558 | 1.038516 | 44.0444 | 11.25539 | 3.72987 | 2576.13 | 1.09478 | 1196.51 | 0 | 0.60852 | 0.5558377 | 52.8 | 28.8 | 4.8 | 12 | 0 | 1.6 | 0 | 0 | 100 | 30.63083 | 30.97057 | 16.43
2016[Eu][sqc]3[FSR]1 | 11.25539 | 0.60852 | 0.46946457 | 0.3923266815 | 0.0129840517 | 1.206742 | 1.044427 | 0.0317296136 | 1.615928 | 1.470634 | 0.0390468458 | 0.7372775573 | 0.4091854219 | 1.389378 | 0.8353922741 | 2.61647 | 47.29902 | 2.497546 | 52.69844 | 1.929064 | 65.71622 | 1.021959 | 44.02387 | 11.25539 | 3.72987 | 2576.13 | 1.09478 | 1196.51 | 0 | 0.60852 | 0.5558377 | 52.8 | 28.8 | 4.8 | 12 | 0 | 1.6 | 0 | 0 | 100 | 30.5576 | 30.88382 | 16.42972
2016[Fe][nan]3[ASR]6 | 5.78943 | 0.46094 | 0.1668448601 | 0.1491340127 | 0.0163440375 | 1.527137 | 1.38828 | 0.1396591357 | 6.762261 | 6.403913 | 0.2913461989 | 1.360292 | 5.235124 | 2.599438 | 10.25076 | 2.332108 | 13.91682 | 2.356684 | 30.12721 | 3.172347 | 36.17592 | 12.33753 | 308.8268 | 5.78943 | 5.49413 | 1395.41 | 1.35545 | 596.324 | 0 | 0.46094 | 0.3400642 | 57.1429 | 29.932 | 0 | 10.8844 | 0 | 2.0408 | 0 | 0 | 100.0001 | 20.24896 | 20.64014 | 10.09305
2016[FeIn][flu]3[FSR]1 | 7.28763 | 0.45402 | 0.0542755763 | 0.0523698802 | 0.0128252168 | 0.5368004625 | 0.5298908439 | 0.1287477075 | 6.193056319 | 6.03645 | 1.180876 | 0.4825248862 | 5.656256 | 0.9600458499 | 11.16281 | 1.901702 | 5.523419 | 2.002191 | 6.904201 | 0.9176187 | 5.302736 | 11.32491 | 77.07032 | 7.28763 | 5.01415 | 2328.49 | 1.78994 | 416.771 | 0 | 0.45402 | 0.253651 | 54.6448 | 31.694 | 2.1858 | 9.8361 | 0 | 1.6393 | 0 | 0 | 100 | 13.96494 | 13.88955 | 5.184048
2016[Ga][nan]3[ASR]4 | 4.87981 | 0.37584 | 1.441077 | 1.29452 | 0.030773199 | 4.082736 | 3.904519 | 0.0350466597 | 4.651512 | 4.823751246 | 0.0312558061 | 2.641659 | 0.5687762794 | 5.251658 | 1.488008 | 2.418131 | 151.9356 | 2.235533 | 202.1014 | 6.387877 | 797.9141 | 1.271518 | 300.7286 | 4.87981 | 4.62865 | 558.565 | 1.60547 | 268.555 | 0 | 0.37584 | 0.2340997 | 44.4444 | 22.2222 | 0 | 27.7778 | 0 | 5.5556 | 0 | 0 | 100 | 26.97873 | 27.11636 | 13.65007
2016[Ga][nan]3[ASR]5 | 5.55807 | 0.5362 | 1.434127 | 1.269481 | 0.0327843362 | 4.000657 | 3.736477 | 0.0365686013 | 4.55872 | 4.615166 | 0.0330206984 | 2.56653 | 0.5580633913 | 5.033526 | 1.436752 | 2.474093 | 141.0524 | 2.288422 | 185.2149 | 6.349833 | 709.991 | 1.277085 | 266.1079 | 5.55807 | 4.01106 | 849.191 | 1.76544 | 435.877 | 0 | 0.5362 | 0.3037203 | 44.4444 | 22.2222 | 0 | 27.7778 | 0 | 5.5556 | 0 | 0 | 100 | 26.58013 | 26.77394 | 13.91734
2016[Ga][nan]3[ASR]6 | 5.55807 | 0.5362 | 1.601528 | 1.442581 | 0.0303548298 | 4.051514 | 3.85514 | 0.0310630927 | 4.540141 | 4.758449 | 0.0280117973 | 2.449986 | 0.4886264506 | 4.862545 | 1.391935 | 2.432589 | 169.6902 | 2.213256 | 221.3017 | 5.959808 | 825.1263 | 1.081455 | 308.0376 | 5.55807 | 4.01106 | 849.191 | 1.76544 | 435.877 | 0 | 0.5362 | 0.3037203 | 44.4444 | 22.2222 | 0 | 27.7778 | 0 | 5.5556 | 0 | 0 | 100 | 27.21157 | 27.29477 | 13.88537
2016[Ga][nan]3[ASR]7 | 6.61574 | 0.57134 | 1.43713 | 1.274817 | 0.0323272596 | 3.980266 | 3.701883 | 0.0348786531 | 4.50193 | 4.567667268 | 0.0315769951 | 2.543137 | 0.5216636201 | 4.970202 | 1.387448 | 2.485384 | 146.8357 | 2.283963 | 191.4811 | 6.320671 | 729.8032 | 1.19146 | 265.6701 | 6.61574 | 4.91758 | 1570.02 | 1.19218 | 1147.37 | 0 | 0.57134 | 0.4792397 | 44.4444 | 22.2222 | 0 | 27.7778 | 0 | 5.5556 | 0 | 0 | 100 | 26.35714 | 26.50286 | 13.92627
2016[Ga][nan]3[ASR]8 | 7.20309 | 0.70946 | 1.564968 | 1.387794 | 0.0323577314 | 3.982082 | 3.748291 | 0.0335922501 | 4.508872 | 4.595391 | 0.0305631909 | 2.417114 | 0.5267894669 | 4.777611 | 1.373889 | 2.456851 | 153.4158 | 2.274277 | 198.5888 | 5.93849 | 732.9611 | 1.198065 | 272.839 | 7.20309 | 6.43434 | 6985.49 | 0.838715 | 2626.66 | 0 | 0.70946 | 0.8458892 | 44.4444 | 22.2222 | 0 | 27.7778 | 0 | 5.5556 | 0 | 0 | 100 | 26.68485 | 26.76228 | 14.08809
2016[Ga][nan]3[ASR]9 | 6.39734 | 0.57096 | 1.583621 | 1.40637 | 0.0316066433 | 3.990032 | 3.741005058 | 0.0328230436 | 4.491599 | 4.609119589 | 0.0297956315 | 2.406411 | 0.5015670723 | 4.741047 | 1.369682 | 2.467011 | 157.0246 | 2.259235 | 203.6253 | 5.936643 | 744.4609 | 1.133158 | 278.9019 | 6.39734 | 4.99713 | 1593.02 | 1.13672 | 1195.27 | 0 | 0.57096 | 0.5022873 | 44.4444 | 22.2222 | 0 | 27.7778 | 0 | 5.5556 | 0 | 0 | 100 | 26.78137 | 26.97171 | 14.02877
2016[Hf][fcu]3[ASR]1 | 4.71605 | 0.45556 | 0.2886540297 | 0.2304197896 | 0.0114066603 | 0.6573704975 | 0.5623580762 | 0.067527872 | 2.499718 | 2.34071 | 0.4768226896 | 0.3687164678 | 1.842348 | 0.7006547544 | 3.620699885 | 2.435146 | 12.04173 | 2.070136 | 6.767615 | 0.8978786 | 8.437095 | 3.81391 | 24.5035 | 4.71605 | 3.66082 | 1624.39 | 1.4026 | 350.859 | 0 | 0.45556 | 0.3247968 | 56.6929 | 28.3465 | 0 | 12.5984 | 0 | 2.3622 | 0 | 0 | 100 | 31.34786 | 32.04963 | 16.59961
2016[Hf][fcu]3[ASR]2 | 4.92477 | 0.4737 | 0.0864446538 | 0.0762800706 | 0.0115315169 | 0.8741382574 | 0.77492827 | 0.1007835507 | 4.054258038 | 3.794354 | 0.2661984326 | 0.7876936036 | 3.18012 | 1.486341803 | 6.199545 | 2.329141 | 10.9083 | 2.329716 | 19.65604 | 1.834649 | 16.21347 | 7.408777 | 121.8585 | 4.92477 | 3.94073 | 1788.03 | 1.61563 | 411.986 | 0 | 0.4737 | 0.2931983 | 52.9412 | 21.1765 | 0 | 22.3529 | 0 | 3.5294 | 0 | 0 | 100 | 17.56666 | 17.91753 | 9.938983
2016[Ho][nan]3[ASR]1 | 4.88751 | 0.47018 | 0.613495413 | 0.5848656713 | 0.0152107946 | 2.380481 | 2.291733 | 0.0397234348 | 3.032470503 | 3.017942 | 0.0401141571 | 1.766986 | 0.6519894413 | 3.473853 | 1.378197871 | 2.382397 | 78.41239 | 2.313811 | 100.5532 | 4.209662 | 272.3931 | 1.508581 | 138.5822 | 4.88751 | 3.92286 | 1777.9 | 1.62483 | 400.72 | 0 | 0.47018 | 0.2893718 | 47.3684 | 15.7895 | 0 | 31.5789 | 0 | 5.2632 | 0 | 0 | 100 | 30.66595 | 30.26969 | 12.25785
2016[Ho][nan]3[FSR]1 | 4.92477 | 0.4737 | 0.2438719964 | 0.2118032504 | 0.0126628597 | 1.167414 | 1.078457 | 0.0434884646 | 2.100963373 | 2.186622 | 0.0434940321 | 0.9235417073 | 0.9335496693 | 1.790196 | 2.041715 | 2.427894 | 34.42861 | 2.198203 | 65.71914 | 2.242262 | 61.63394 | 2.052131 | 134.1798 | 4.92477 | 3.94073 | 1788.03 | 1.61563 | 411.986 | 0 | 0.4737 | 0.2931983 | 45 | 15 | 0 | 35 | 0 | 5 | 0 | 0 | 100 | 22.81182 | 23.16233 | 13.23819
2016[In][bpq]3[ASR]1 | 10.85901 | 0.60146 | 0.1582006163 | 0.1350342677 | 0.014975075 | 1.360052 | 1.183523 | 0.0880289788 | 2.973485 | 2.742377 | 0.1162193169 | 1.201851 | 1.613433 | 2.25033959 | 3.172287 | 2.495733 | 19.26316 | 2.427111 | 32.78779 | 2.999498 | 43.34865 | 3.915981 | 104.0123 | 10.85901 | 8.03964 | 11363.6 | 1.08925 | 1122.54 | 0 | 0.60146 | 0.5521781 | 42.1053 | 5.2632 | 0 | 26.3158 | 21.0526 | 5.2632 | 0 | 0 | 100.0001 | 20.35798 | 20.76116 | 12.11055
2016[In][bpq]3[ASR]2 | 10.85901 | 0.60146 | 0.8344879831 | 0.7081199523 | 0.0231717302 | 2.398078 | 2.1342 | 0.0457764678 | 3.205096 | 3.043358 | 0.0521516777 | 1.56359 | 0.8070183176 | 2.989669 | 1.716177 | 2.566778 | 66.00593 | 2.415937 | 79.8754 | 4.013387 | 197.3359 | 1.949706 | 137.0803 | 10.85901 | 8.03964 | 11363.6 | 1.08925 | 1122.54 | 0 | 0.60146 | 0.5521781 | 42.8571 | 22.8571 | 2.8571 | 28.5714 | 0 | 2.8571 | 0 | 0 | 99.9998 | 27.29029 | 27.74528 | 16.08452
2016[In][bpq]3[FSR]1 | 17.01643 | 0.63438 | 0.158471163 | 0.1339489349 | 0.0149794793 | 1.360033 | 1.181368 | 0.0877565445 | 2.988253 | 2.740366 | 0.1152126314 | 1.201561 | 1.628221 | 2.248981 | 3.187218 | 2.500471 | 19.30645 | 2.441744 | 33.1481 | 3.00447 | 43.41982 | 3.975698 | 105.6502 | 17.01643 | 5.47286 | 23280.7 | 1.15485 | 1030.48 | 2.68059 | 0.63438 | 0.5493181 | 42.1053 | 5.2632 | 0 | 26.3158 | 21.0526 | 5.2632 | 0 | 0 | 100.0001 | 20.32908 | 20.71779 | 12.11519
2016[In][bpq]3[FSR]2 | 17.01643 | 0.63438 | 0.8288850186 | 0.7029893604 | 0.0232590718 | 2.401381 | 2.128299 | 0.0462204543 | 3.20554 | 3.041585 | 0.0528853473 | 1.572496 | 0.8041586076 | 2.997806 | 1.717445 | 2.576764 | 65.33443 | 2.417083 | 78.75055 | 4.051951 | 195.8599 | 1.943718 | 135.2497 | 17.01643 | 5.47286 | 23280.7 | 1.15485 | 1030.48 | 2.68059 | 0.63438 | 0.5493181 | 42.8571 | 22.8571 | 2.8571 | 28.5714 | 0 | 2.8571 | 0 | 0 | 99.9998 | 27.26482 | 27.72224 | 16.08113
2016[In][ctn]3[ASR]1 | 7.32716 | 0.60332 | 0.1961949071 | 0.176156363 | 0.0231574666 | 2.36015519 | 2.145556 | 0.1727473357 | 6.687666 | 6.652894 | 0.1733666206 | 2.16396 | 4.327511 | 4.13336 | 8.83484881 | 2.375457 | 17.38844 | 2.285959 | 51.29999 | 5.140394 | 71.87269 | 9.892514 | 453.2277 | 7.32716 | 4.70103 | 10975.8 | 1.09896 | 990.689 | 1.3554 | 0.60332 | 0.5489918 | 48 | 16 | 0 | 32 | 0 | 4 | 0 | 0 | 100 | 17.37936 | 17.58702 | 10.14923
2016[In][dia]3[ASR]1 | 4.74769 | 0.53804 | 0.5025530913 | 0.4671406879 | 0.0236220018 | 3.598912 | 3.351028 | 0.1048776597 | 5.582832 | 5.395449 | 0.1103753713 | 3.096359 | 1.98392009 | 5.980247 | 4.028340947 | 2.429887 | 44.17808 | 2.365969 | 66.30876 | 7.523803 | 264.1958 | 4.693893 | 267.1143 | 4.74769 | 3.84638 | 10996.6 | 1.19855 | 370.577 | 1.21108 | 0.53804 | 0.4489091 | 44.4444 | 14.8148 | 0 | 29.6296 | 0 | 3.7037 | 7.4074 | 0 | 99.9999 | 25.75972 | 25.65663 | 11.79041
2016[In][dia]3[ASR]2 | 7.32716 | 0.60332 | 1.239087 | 1.160641583 | 0.0138508357 | 2.397494 | 2.278922 | 0.0322564973 | 3.112188542 | 3.140902 | 0.0446855903 | 1.158407041 | 0.7146947203 | 2.276688 | 1.576674 | 2.420476 | 96.65063 | 2.279571 | 93.29018 | 2.803896 | 220.0433 | 1.629198 | 147.0882 | 7.32716 | 4.70103 | 10975.8 | 1.09896 | 990.689 | 1.3554 | 0.60332 | 0.5489918 | 44.4444 | 31.1111 | 0 | 22.2222 | 0 | 2.2222 | 0 | 0 | 99.9999 | 38.00078 | 38.15417 | 16.42765
2016[In][nan]3[ASR]1 | 4.74769 | 0.53804 | 0.4378475032 | 0.4049639606 | 0.0142666073 | 1.257217443 | 1.152579 | 0.1143788042 | 5.332658 | 5.097587 | 0.5084850162 | 0.8193699398 | 4.075441 | 1.566985 | 8.02045 | 2.315395 | 14.0457 | 2.219534 | 13.67493 | 1.897165 | 22.0094 | 9.045581 | 109.6791 | 4.74769 | 3.84638 | 10996.6 | 1.19855 | 370.577 | 1.21108 | 0.53804 | 0.4489091 | 50 | 25 | 0 | 20 | 0 | 2.5 | 2.5 | 0 | 100 | 50.87463 | 51.28976 | 12.62106
2016[In][nan]3[ASR]10 | 9.23543 | 0.63106 | 0.4658138962 | 0.4069582371 | 0.0230862864 | 3.163333309 | 2.868221 | 0.0585521859 | 4.065199 | 3.978279 | 0.0511223251 | 2.697519 | 0.9018657935 | 5.158783 | 2.011923 | 2.521928 | 68.6744 | 2.354063 | 104.8919 | 6.802949 | 354.2763 | 2.123049 | 211.0345 | 9.23543 | 8.76161 | 3251.66 | 0.965647 | 1379.05 | 2.07095 | 0.63106 | 0.65351 | 44.4444 | 22.2222 | 0 | 27.7778 | 0 | 5.5556 | 0 | 0 | 100 | 23.3844 | 23.55355 | 12.58217
2016[In][nan]3[ASR]11 | 7.61025 | 0.66704 | 0.4498895769 | 0.3945549044 | 0.0231190755 | 3.121208 | 2.834193 | 0.0598484 | 4.033692 | 3.956106 | 0.0522036664 | 2.671319 | 0.9124838668 | 5.110957 | 2.034397 | 2.516488 | 66.33874 | 2.348109 | 102.0337 | 6.722342 | 339.0544 | 2.142612 | 207.577 | 7.61025 | 5.84126 | 3220.82 | 0.89237 | 2243.44 | 0 | 0.66704 | 0.7474926 | 44.4444 | 22.2222 | 0 | 27.7778 | 0 | 5.5556 | 0 | 0 | 100 | 23.2268 | 23.43928 | 12.57761
2016[In][nan]3[ASR]12 | 7.61025 | 0.66704 | 0.4640237532 | 0.4076872704 | 0.0232892995 | 3.15533 | 2.866175 | 0.0592184316 | 4.080493 | 3.975655 | 0.0522518035 | 2.691306 | 0.9251634647 | 5.149794 | 2.034643 | 2.516734 | 67.78864 | 2.363796 | 102.7862 | 6.773301 | 349.0975 | 2.186898 | 209.1333 | 7.61025 | 5.84126 | 3220.82 | 0.89237 | 2243.44 | 0 | 0.66704 | 0.7474926 | 44.4444 | 22.2222 | 0 | 27.7778 | 0 | 5.5556 | 0 | 0 | 100 | 23.10455 | 23.34515 | 12.53407
2016[In][nan]3[ASR]13 | 12.58623 | 0.65562 | 0.4838290411 | 0.4267663156 | 0.0233576682 | 3.207244 | 2.926208 | 0.0568457596 | 4.111792352 | 4.026981 | 0.0491375408 | 2.723415 | 0.9045482174 | 5.222857 | 2.005321 | 2.508694 | 71.93093 | 2.353754 | 110.4217 | 6.832215 | 375.685 | 2.129084 | 221.4309 | 12.58623 | 3.83818 | 2953.7 | 1.13522 | 1245.8 | 0 | 0.65562 | 0.5775268 | 44.4444 | 22.2222 | 0 | 27.7778 | 0 | 5.5556 | 0 | 0 | 100 | 23.40955 | 23.58892 | 12.56189
2016[In][nan]3[ASR]14 | 12.58623 | 0.65562 | 0.457343855 | 0.401601761 | 0.0234462684 | 3.137679 | 2.836758 | 0.0612513531 | 4.104149 | 3.935732 | 0.0541375231 | 2.680335 | 0.9664700021 | 5.115492 | 2.065443 | 2.526303 | 65.02645 | 2.400166 | 99.00565 | 6.771339 | 332.6423 | 2.319688 | 204.4906 | 12.58623 | 3.83818 | 2953.7 | 1.13522 | 1245.8 | 0 | 0.65562 | 0.5775268 | 44.4444 | 22.2222 | 0 | 27.7778 | 0 | 5.5556 | 0 | 0 | 100 | 22.91364 | 23.18447 | 12.59423
2016[In][nan]3[ASR]16 | 5.76418 | 0.53644 | 0.1778605679 | 0.1701775197 | 0.0170758076 | 1.361079 | 1.268481 | 0.1477062682 | 8.154489 | 7.771045 | 0.6771042392 | 1.183219 | 6.79341 | 2.281522 | 13.29597 | 2.242537 | 11.86842 | 2.252226 | 15.68004 | 2.653412 | 27.07806 | 15.30029 | 208.4814 | 5.76418 | 4.59192 | 2713.1 | 1.23437 | 918.692 | 0 | 0.53644 | 0.4345861 | 55.3846 | 30.7692 | 0 | 12.3077 | 0 | 1.5385 | 0 | 0 | 100 | 21.35455 | 21.44017 | 8.923036
2016[In][nan]3[ASR]4 | 11.3135 | 0.69446 | 1.0507 | 1.005052 | 0.0016072143 | 1.111256 | 1.065787 | 0.0019956467 | 1.159182 | 1.163212 | 0.0036055352 | 0.0605553416 | 0.0479262743 | 0.1212898568 | 0.1453512721 | 2.428331 | 727.2639 | 2.318064 | 429.4127 | 0.1470484 | 88.20973 | 0.1110962 | 62.41568 | 11.3135 | 6.84577 | 13865.5 | 0.847078 | 2393.14 | 0 | 0.69446 | 0.8198301 | 7.6923 | 5.7692 | 0 | 61.5385 | 0 | 9.6154 | 15.3846 | 0 | 100 | 47.70587 | 47.89619 | 23.8294
2016[In][nan]3[ASR]5 | 6.68136 | 0.54152 | 0.4759980376 | 0.4255035881 | 0.0229502467 | 3.231824 | 2.948996 | 0.0556751205 | 4.08376 | 4.041404712 | 0.0478545817 | 2.755826 | 0.8519364319 | 5.279319 | 1.944345 | 2.509733 | 74.01056 | 2.330196 | 113.1924 | 6.916388 | 390.7253 | 1.985179 | 220.0852 | 6.68136 | 6.46871 | 725.853 | 1.35398 | 981.17 | 0 | 0.54152 | 0.3999468 | 44.4444 | 22.2222 | 0 | 27.7778 | 0 | 5.5556 | 0 | 0 | 100 | 23.63075 | 23.78419 | 12.60247
2016[In][nan]3[ASR]6 | 6.68136 | 0.54152 | 0.4830288486 | 0.4225023429 | 0.0234253392 | 3.165473 | 2.874303 | 0.0580861627 | 4.057577 | 3.948391 | 0.0508404788 | 2.682444 | 0.892103724 | 5.134245 | 1.966192 | 2.5188 | 69.31974 | 2.367374 | 104.9815 | 6.756541 | 355.9045 | 2.111944 | 206.4138 | 6.68136 | 6.46871 | 725.853 | 1.35398 | 981.17 | 0 | 0.54152 | 0.3999468 | 44.4444 | 22.2222 | 0 | 27.7778 | 0 | 5.5556 | 0 | 0 | 100 | 23.49994 | 23.67048 | 12.65445
2016[In][nan]3[ASR]7 | 6.67246 | 0.59598 | 0.6093155514 | 0.5397915891 | 0.0246699281 | 3.276536 | 3.03432 | 0.0468130059 | 4.011094 | 4.010025 | 0.0402293819 | 2.66722 | 0.7345578879 | 5.161748 | 1.710263 | 2.481312 | 89.87325 | 2.310773 | 132.9231 | 6.618205 | 463.9031 | 1.697397 | 227.3334 | 6.67246 | 6.4073 | 1430 | 1.16046 | 1248.92 | 0 | 0.59598 | 0.5135722 | 44.4444 | 22.2222 | 0 | 27.7778 | 0 | 5.5556 | 0 | 0 | 100 | 24.25079 | 24.43089 | 12.93939
2016[In][nan]3[ASR]8 | 6.24638 | 0.7003 | 0.4740613904 | 0.4160666185 | 0.0230597761 | 3.150638 | 2.87662 | 0.0567487877 | 4.043661 | 3.987293 | 0.0483743231 | 2.676576 | 0.8930232128 | 5.137129 | 2.003697 | 2.506159 | 70.8063 | 2.337955 | 110.6779 | 6.707926 | 363.7411 | 2.087848 | 221.765 | 6.24638 | 5.52373 | 4243.63 | 0.917933 | 2625.34 | 0 | 0.7003 | 0.7629097 | 44.4444 | 22.2222 | 0 | 27.7778 | 0 | 5.5556 | 0 | 0 | 100 | 23.49811 | 23.67749 | 12.64438
2016[In][nan]3[ASR]9 | 6.28436 | 0.70274 | 0.4790216073 | 0.4196259752 | 0.0236262594 | 3.122607 | 2.831742 | 0.0583066167 | 4.007955 | 3.902469 | 0.0512234829 | 2.643586 | 0.885347783 | 5.055702 | 1.956074 | 2.521093 | 68.08089 | 2.365357 | 102.9531 | 6.664726 | 344.1967 | 2.094164 | 201.3839 | 6.28436 | 5.53973 | 4264.27 | 0.913489 | 2646.52 | 0 | 0.70274 | 0.7692922 | 44.4444 | 22.2222 | 0 | 27.7778 | 0 | 5.5556 | 0 | 0 | 100 | 23.30228 | 23.53415 | 12.69777
2016[In][nan]3[FSR]1 | 6.22884 | 0.7001 | 0.4310826771 | 0.4160385644 | 0.0144376233 | 1.26158 | 1.157986 | 0.1133906142 | 5.346649 | 5.100861 | 0.5076731313 | 0.8304974352 | 4.085069 | 1.572445 | 8.027944 | 2.315354 | 14.22555 | 2.22438 | 13.71947 | 1.922896 | 22.36889 | 9.086748 | 110.1392 | 6.22884 | 5.52771 | 4246.66 | 0.917278 | 2623.41 | 0 | 0.7001 | 0.7632364 | 50 | 25 | 0 | 20 | 0 | 2.5 | 2.5 | 0 | 100 | 51.64763 | 51.87419 | 12.81412
2016[In][nan]3[FSR]2 | 6.24638 | 0.7003 | 0.364659648 | 0.3336256181 | 0.0114595185 | 1.293513 | 1.200233 | 0.0299983626 | 1.936617 | 2.027278 | 0.0378462414 | 0.9288535929 | 0.6431037939 | 1.795461 | 1.470149294 | 2.453358 | 55.4196 | 2.188136 | 69.82455 | 2.27881 | 99.50373 | 1.407198 | 102.6525 | 6.24638 | 5.52373 | 4243.63 | 0.917933 | 2625.34 | 0 | 0.7003 | 0.7629097 | 36.3636 | 13.6364 | 0 | 27.2727 | 18.1818 | 4.5455 | 0 | 0 | 100 | 26.9956 | 27.09226 | 14.15354
2016[In][neb]3[ASR]1 | 6.28436 | 0.70274 | 0.3008655765 | 0.290822306 | 0.0134229675 | 1.31816 | 1.251055 | 0.1154461176 | 6.942999 | 6.705444 | 0.422977954 | 1.017294 | 5.62484 | 1.977527 | 11.07923 | 2.25079 | 14.83644 | 2.272639 | 21.51167 | 2.289715 | 29.33946 | 12.78323 | 238.3327 | 6.28436 | 5.53973 | 4264.27 | 0.913489 | 2646.52 | 0 | 0.70274 | 0.7692922 | 53.3333 | 32 | 2.6667 | 10.6667 | 0 | 1.3333 | 0 | 0 | 100 | 31.52955 | 31.25966 | 9.79376
2016[In][neb]3[ASR]2 | 6.22884 | 0.7001 | 0.1862585622 | 0.1717600738 | 0.0180152003 | 1.754562 | 1.612339 | 0.1550908418 | 7.051805 | 6.705522 | 0.2980840876 | 1.568303918 | 5.297243 | 3.008883 | 10.39043 | 2.316346 | 14.47282 | 2.349391 | 30.76834 | 3.632734 | 43.54701 | 12.4453 | 319.6961 | 6.22884 | 5.52771 | 4246.66 | 0.917278 | 2623.41 | 0 | 0.7001 | 0.7632364 | 53.3333 | 32 | 2.6667 | 10.6667 | 0 | 1.3333 | 0 | 0 | 100 | 20.78359 | 20.73239 | 9.697727
2016[In][pts]3[ASR]1 | 15.25054 | 0.6681 | 0.0785036383 | 0.0727391392 | 0.0157232919 | 0.8534511526 | 0.793771398 | 0.1535177836 | 8.915669 | 8.539628 | 0.4723106461 | 0.7749475143 | 8.062218 | 1.49598 | 15.80808 | 2.102194 | 7.153232 | 2.308408 | 24.63816 | 1.62909 | 10.70109 | 18.61089 | 389.4819 | 15.25054 | 3.91499 | 8305.92 | 0.842524 | 1795.63 | 0 | 0.6681 | 0.7929744 | 54.5455 | 18.1818 | 0 | 24.2424 | 0 | 3.0303 | 0 | 0 | 100 | 14.18117 | 14.24626 | 7.743365
2016[In][pts]3[FSR]1 | 6.20947 | 0.63686 | 0.0800207515 | 0.0734572129 | 0.0159436251 | 0.8644638281 | 0.802348463 | 0.1532310851 | 8.938661 | 8.572146 | 0.46733855 | 0.7844430766 | 8.074197091 | 1.513334 | 15.84399 | 2.110847 | 7.251846 | 2.307308 | 24.97947 | 1.655839 | 10.97447 | 18.62966 | 395.7747 | 6.20947 | 5.02221 | 3421.05 | 0.856321 | 2019.58 | 0 | 0.63686 | 0.7437164 | 54.5455 | 18.1818 | 0 | 24.2424 | 0 | 3.0303 | 0 | 0 | 100 | 14.28568 | 14.35745 | 7.748606
2016[In][unc]3[ASR]1 | 6.5589 | 0.64014 | 0.0991672274 | 0.0951096638 | 0.0165481279 | 1.036069 | 0.9877502738 | 0.162421745 | 10.28262 | 9.910064 | 0.6410950424 | 0.9369021774 | 9.246552 | 1.829543 | 18.16887 | 2.101855 | 8.30685 | 2.273948 | 20.99812 | 1.969233 | 15.19774 | 21.02617 | 381.512 | 6.5589 | 5.27813 | 3415.83 | 0.857628 | 1950.15 | 0 | 0.64014 | 0.7464075 | 54 | 26 | 2 | 16 | 0 | 2 | 0 | 0 | 100 | 15.79236 | 15.7404 | 7.550623
2016[In][unc]3[ASR]2 | 6.20947 | 0.63686 | 0.1657547756 | 0.1532982352 | 0.0198864512 | 1.921508 | 1.785426405 | 0.1805333815 | 8.805844 | 8.556899 | 0.3031871648 | 1.755753 | 6.884336 | 3.387881 | 13.65581 | 2.280575 | 13.68882 | 2.319048 | 38.17827 | 4.004126 | 46.37611 | 15.96511 | 521.3552 | 6.20947 | 5.02221 | 3421.05 | 0.856321 | 2019.58 | 0 | 0.63686 | 0.7437164 | 53.6585 | 21.9512 | 2.439 | 19.5122 | 0 | 2.439 | 0 | 0 | 99.9999 | 17.64958 | 17.78716 | 9.28551
2016[In][unc]3[FSR]1 | 6.5589 | 0.64014 | 0.1000507291 | 0.0940321656 | 0.0165387787 | 1.02942 | 0.9776741468 | 0.1622628082 | 10.28017 | 9.896975 | 0.6393397254 | 0.9293690396 | 9.250752 | 1.813011 | 18.17005 | 2.107116 | 8.246268 | 2.276609 | 21.03957 | 1.958288 | 14.95057 | 21.06034 | 382.29 | 6.5589 | 5.27813 | 3415.83 | 0.857628 | 1950.15 | 0 | 0.64014 | 0.7464075 | 54 | 26 | 2 | 16 | 0 | 2 | 0 | 0 | 100 | 15.72466 | 15.69554 | 7.539686
2016[InEu][nan]3[FSR]1 | 6.66236 | 0.5781 | 0.5251557592 | 0.5434026697 | 0.013121347 | 2.162851921 | 2.218818 | 0.0666251748 | 4.665239 | 4.815589 | 0.116568436 | 1.637696 | 2.502387 | 3.313112 | 5.099158 | 2.208173 | 43.84399 | 2.207058 | 54.22181 | 3.616316 | 145.26 | 5.522913 | 276.4856 | 6.66236 | 4.81829 | 1598.67 | 1.14379 | 1200.19 | 0 | 0.5781 | 0.5054249 | 40.9091 | 13.6364 | 0 | 40.9091 | 0 | 4.5455 | 0 | 0 | 100.0001 | 29.61392 | 29.12566 | 13.42946
2016[InMn][flu]3[ASR]1 | 6.69288 | 0.57676 | 0.0499602665 | 0.0484101694 | 0.0127666115 | 0.4981320975 | 0.4895429399 | 0.127337876 | 6.023011 | 5.84808 | 1.180635 | 0.448171831 | 5.524879 | 0.8893046015 | 10.88342 | 1.88417 | 5.170889 | 1.999468 | 6.703226 | 0.8444318 | 4.598495 | 11.04682 | 72.95399 | 6.69288 | 5.06353 | 1600.49 | 1.15519 | 1216.19 | 0 | 0.57676 | 0.4992772 | 56.4972 | 29.3785 | 2.2599 | 9.0395 | 1.1299 | 1.6949 | 0 | 0 | 99.9999 | 13.70627 | 13.49871 | 5.35678
2016[La][nan]3[ASR]4 | 6.63855 | 0.55586 | 0.6756699551 | 0.6703195204 | 0.0113583221 | 1.775819 | 1.716179 | 0.0189448429 | 2.023468 | 1.955046 | 0.0190903906 | 1.100149 | 0.2476488671 | 2.146008 | 0.4865157316 | 2.388058 | 122.883 | 2.391641 | 138.936 | 2.627219 | 263.7079 | 0.5922871 | 67.59454 | 6.63855 | 4.66605 | 1308.29 | 1.06117 | 1353.69 | 0 | 0.55586 | 0.523818 | 56.7568 | 24.3243 | 0 | 16.2162 | 0 | 2.7027 | 0 | 0 | 100 | 33.95035 | 32.9404 | 14.94288
2016[La][nan]3[FSR]1 | 6.62551 | 0.64544 | 0.3682596995 | 0.3213288366 | 0.013363427 | 1.640252 | 1.485253 | 0.0600903607 | 3.1145 | 2.965731 | 0.1092384479 | 1.271992 | 1.474248 | 2.435916 | 2.954726 | 2.476638 | 34.67561 | 2.36333 | 37.10678 | 3.150264 | 84.46687 | 3.484134 | 109.6404 | 6.62551 | 4.45318 | 3568.11 | 0.811884 | 2471.58 | 0 | 0.64544 | 0.7949904 | 46.6667 | 33.3333 | 0 | 17.7778 | 0 | 2.2222 | 0 | 0 | 100 | 26.39372 | 26.80062 | 14.03997
2016[La][nan]3[FSR]2 | 15.96852 | 0.72394 | 0.2393336209 | 0.2076910614 | 0.015571539 | 1.422934 | 1.253855907 | 0.0960244903 | 4.147444 | 3.877876 | 0.2106083072 | 1.183601 | 2.72451 | 2.229766 | 5.34853 | 2.459611 | 18.58408 | 2.366982 | 25.40362 | 2.911197 | 41.43814 | 6.448865 | 135.872 | 15.96852 | 13.83657 | 16069.2 | 0.687561 | 2261.61 | 0 | 0.72394 | 1.05291 | 49.0909 | 34.5455 | 0 | 14.5455 | 0 | 1.8182 | 0 | 0 | 100.0001 | 22.70611 | 23.1653 | 12.05388
2016[La][nan]3[FSR]3 | 9.80097 | 0.76586 | 0.5197704695 | 0.4427122471 | 0.0127408658 | 1.549212 | 1.381716 | 0.0424484449 | 2.650355 | 2.504257 | 0.0769046288 | 1.029441 | 1.101143 | 1.968445 | 2.223684 | 2.53821 | 46.03118 | 2.395882 | 44.68402 | 2.612938 | 90.60986 | 2.638209 | 99.36316 | 9.80097 | 6.61462 | 3007.3 | 0.532137 | 4399.86 | 0 | 0.76586 | 1.439216 | 42.8571 | 31.4286 | 0 | 22.8571 | 0 | 2.8571 | 0 | 0 | 99.9999 | 28.09845 | 28.60613 | 15.31778
2016[La][nan]3[FSR]4 | 4.3814 | 0.45316 | 0.2115977269 | 0.1700165567 | 0.0119087156 | 0.835009174 | 0.6712251713 | 0.0412054403 | 1.158618 | 0.9595114012 | 0.0631934393 | 0.6234114471 | 0.3236090373 | 1.12462 | 0.6118952672 | 2.734799 | 24.36951 | 2.643424 | 22.34546 | 1.704905 | 27.40644 | 0.8554359 | 13.67308 | 4.3814 | 3.86214 | 387.889 | 1.57387 | 198.351 | 0 | 0.45316 | 0.2879272 | 52.5 | 27.5 | 0 | 17.5 | 0 | 2.5 | 0 | 0 | 100 | 28.3074 | 28.66019 | 16.52534
2016[Lu][mog]3[FSR]1 | 11.4578 | 0.73864 | 0.8992480281 | 0.8033612001 | 0.00696079 | 1.310829 | 1.155567 | 0.0260527743 | 1.574128 | 1.418264 | 0.0441934369 | 0.4115813917 | 0.2632981288 | 0.7637875317 | 0.5259948191 | 2.588482 | 63.11284 | 2.511502 | 45.14081 | 1.065371 | 48.2048 | 0.6612737 | 23.74383 | 11.4578 | 9.81278 | 3672.41 | 0.607744 | 3248.91 | 0 | 0.73864 | 1.21538 | 32.4324 | 35.1351 | 8.1081 | 21.6216 | 0 | 2.7027 | 0 | 0 | 99.9999 | 41.71756 | 42.01728 | 19.26594
2016[Mg][nan]3[ASR]1 | 4.3814 | 0.45316 | 1.113077 | 0.9599507067 | 0.0110412077 | 1.777061 | 1.530818 | 0.0152442954 | 1.867087 | 1.645724 | 0.0172741005 | 0.6639844349 | 0.0900258996 | 1.234852 | 0.2049316603 | 2.681959 | 144.6609 | 2.619688 | 135.5714 | 1.780779 | 178.6348 | 0.2358398 | 27.78287 | 4.3814 | 3.86214 | 387.889 | 1.57387 | 198.351 | 0 | 0.45316 | 0.2879272 | 46.4286 | 28.5714 | 3.5714 | 17.8571 | 0 | 3.5714 | 0 | 0 | 99.9999 | 32.64071 | 32.89934 | 16.91938
2016[Mg][nan]3[ASR]2 | 11.16014 | 0.74922 | 1.078879 | 0.9471229501 | 0.0145625955 | 1.821329 | 1.626864 | 0.0228762752 | 2.228153 | 2.193324 | 0.0295053697 | 0.7424498405 | 0.4068240753 | 1.422191 | 0.9732846401 | 2.576022 | 100.4882 | 2.338921 | 99.9022 | 1.912567 | 142.9133 | 0.9515295 | 97.23328 | 11.16014 | 9.18662 | 2481.37 | 0.668714 | 3013.38 | 0 | 0.74922 | 1.120389 | 46.4286 | 28.5714 | 3.5714 | 17.8571 | 0 | 3.5714 | 0 | 0 | 99.9999 | 31.37137 | 31.5584 | 15.70626
2016[Mg][nan]3[ASR]3 | 11.16014 | 0.74922 | 0.8072215267 | 0.6998537936 | 0.0190540946 | 1.796511 | 1.558878 | 0.038219621 | 2.359022 | 2.253326 | 0.0509272062 | 0.989289293 | 0.5625109297 | 1.848313 | 1.256959 | 2.624673 | 58.52821 | 2.388793 | 60.37831 | 2.596561 | 108.1785 | 1.343722 | 75.89307 | 11.16014 | 9.18662 | 2481.37 | 0.668714 | 3013.38 | 0 | 0.74922 | 1.120389 | 46.4286 | 28.5714 | 3.5714 | 17.8571 | 0 | 3.5714 | 0 | 0 | 99.9999 | 28.9426 | 29.16678 | 15.14912
2016[Mg][nan]3[ASR]4 | 5.69529 | 0.52528 | 0.8820053158 | 0.7597829343 | 0.018907704 | 1.807424 | 1.576779 | 0.0355612827 | 2.336403 | 2.22901 | 0.0495776443 | 0.9254185287 | 0.5289794521 | 1.742415 | 1.18121 | 2.615653 | 63.44359 | 2.392538 | 61.39075 | 2.420573 | 110.545 | 1.265603 | 72.5154 | 5.69529 | 5.23755 | 1462.33 | 1.26984 | 913.243 | 0 | 0.52528 | 0.4136584 | 46.4286 | 28.5714 | 3.5714 | 17.8571 | 0 | 3.5714 | 0 | 0 | 99.9999 | 29.48245 | 29.63112 | 15.37806
2016[Mg][nan]3[FSR]1 | 11.48826 | 0.64794 | 1.090614 | 0.9455184791 | 0.0113114114 | 1.761794 | 1.531802 | 0.0158742851 | 1.873412 | 1.63868 | 0.0180293599 | 0.671180156 | 0.1116174327 | 1.257463 | 0.2184957402 | 2.656146 | 138.32 | 2.63854 | 129.8656 | 1.782753 | 173.9323 | 0.2945071 | 28.37509 | 11.48826 | 3.97011 | 2487.42 | 0.911585 | 1501.78 | 0 | 0.64794 | 0.710784 | 46.4286 | 28.5714 | 3.5714 | 17.8571 | 0 | 3.5714 | 0 | 0 | 99.9999 | 32.33134 | 32.74042 | 16.89215
2016[Mg][nan]3[FSR]2 | 7.00959 | 0.59614 | 1.058098 | 0.9378996088 | 0.0145116136 | 1.824599 | 1.617007 | 0.023244801 | 2.24159 | 2.196188699 | 0.029688176 | 0.7665008827 | 0.4169913087 | 1.445609 | 0.9961725683 | 2.595575 | 98.70612 | 2.349805 | 99.65312 | 1.98951 | 142.6904 | 0.9798484 | 99.2717 | 7.00959 | 6.80895 | 1267.26 | 1.69759 | 803.753 | 0 | 0.59614 | 0.3511684 | 46.4286 | 28.5714 | 3.5714 | 17.8571 | 0 | 3.5714 | 0 | 0 | 99.9999 | 31.29326 | 31.47227 | 15.69813
2016[Mg][nan]3[FSR]3 | 7.00959 | 0.59614 | 0.7947550127 | 0.6918095892 | 0.0194532095 | 1.796060723 | 1.550719 | 0.0384301031 | 2.362904 | 2.253894 | 0.0530371256 | 1.001306 | 0.5668436569 | 1.860215 | 1.270019 | 2.63714 | 58.0583 | 2.389948 | 58.03228 | 2.640584 | 108.0009 | 1.354727 | 73.70207 | 7.00959 | 6.80895 | 1267.26 | 1.69759 | 803.753 | 0 | 0.59614 | 0.3511684 | 46.4286 | 28.5714 | 3.5714 | 17.8571 | 0 | 3.5714 | 0 | 0 | 99.9999 | 28.86927 | 29.07179 | 15.15452
2016[Mg][nan]3[FSR]4 | 13.69649 | 0.75144 | 0.8918280578 | 0.7667492371 | 0.0192689466 | 1.814982 | 1.579584 | 0.0352546635 | 2.328467 | 2.228985 | 0.0496548454 | 0.9231534788 | 0.5134853457 | 1.735988 | 1.162886 | 2.622527 | 64.19133 | 2.384357 | 61.18841 | 2.420995 | 111.4354 | 1.224332 | 71.15515 | 13.69649 | 8.47947 | 5427.06 | 0.683521 | 2868.21 | 0 | 0.75144 | 1.099366 | 46.4286 | 28.5714 | 3.5714 | 17.8571 | 0 | 3.5714 | 0 | 0 | 99.9999 | 29.54192 | 29.71648 | 15.38247
2016[Mg][nia]3[ASR]1 | 6.83937 | 0.64882 | 0.6992739873 | 0.6303749439 | 0.0320046509 | 4.014436 | 3.691431 | 0.0946399122 | 5.484431 | 5.243719 | 0.0975594282 | 3.315162 | 1.469996 | 6.376218 | 3.022284 | 2.474073 | 54.28201 | 2.395869 | 73.31019 | 8.201952 | 346.1139 | 3.521917 | 221.5642 | 6.83937 | 5.16773 | 2768.63 | 0.842017 | 2358.69 | 0 | 0.64882 | 0.7705545 | 42 | 24 | 6 | 25 | 0 | 3 | 0 | 0 | 100 | 25.61119 | 25.65407 | 13.54714
2016[Mg][nia]3[ASR]2 | 6.83937 | 0.64882 | 0.3010125296 | 0.256923211 | 0.0268465048 | 2.972603 | 2.582816 | 0.1789140105 | 6.433440884 | 5.819608 | 0.2575868744 | 2.67159 | 3.460838 | 4.997483 | 6.69763 | 2.511495 | 20.70052 | 2.470114 | 31.71241 | 6.709686 | 103.4505 | 8.548663 | 212.398 | 6.83937 | 5.16773 | 2768.63 | 0.842017 | 2358.69 | 0 | 0.64882 | 0.7705545 | 47.7273 | 27.2727 | 6.8182 | 14.7727 | 0 | 3.4091 | 0 | 0 | 100 | 20.22872 | 20.61267 | 11.86644
2016[Mg][nia]3[ASR]4 | 6.43712 | 0.60712 | 0.4862222402 | 0.427454506 | 0.0288689218 | 3.620841 | 3.297473 | 0.115938818 | 5.499603 | 5.231557 | 0.1233220464 | 3.134619 | 1.878762 | 6.004637 | 3.812846 | 2.475127 | 39.78141 | 2.396396 | 58.01158 | 7.75858 | 238.8729 | 4.502258 | 221.1892 | 6.43712 | 4.72467 | 8062.91 | 0.937191 | 1496.7 | 0 | 0.60712 | 0.6478082 | 42 | 24 | 6 | 25 | 0 | 3 | 0 | 0 | 100 | 23.44643 | 23.58276 | 13.01541
2016[Mg][nia]3[ASR]5 | 6.43712 | 0.60712 | 0.4691337319 | 0.4083548325 | 0.0304591752 | 3.448406 | 3.030753185 | 0.1246999249 | 5.470453 | 5.0447 | 0.1336414225 | 2.979273 | 2.022046 | 5.601671 | 4.035993 | 2.549961 | 34.63867 | 2.464957 | 52.45456 | 7.597029 | 194.0344 | 4.984258 | 211.7062 | 6.43712 | 4.72467 | 8062.91 | 0.937191 | 1496.7 | 0 | 0.60712 | 0.6478082 | 42 | 24 | 6 | 25 | 0 | 3 | 0 | 0 | 100 | 22.78517 | 23.14398 | 13.16836
2016[Mg][nia]3[FSR]1 | 6.54612 | 0.61476 | 0.6992407237 | 0.6265509153 | 0.0318741554 | 4.013105 | 3.693898 | 0.0946130455 | 5.473865 | 5.240289 | 0.0983334454 | 3.313864 | 1.46076 | 6.381211 | 3.007151 | 2.47166 | 54.30543 | 2.392443 | 72.63825 | 8.190747 | 346.5344 | 3.494785 | 218.4342 | 6.54612 | 4.36524 | 5200.07 | 1.0425 | 1773.95 | 0 | 0.61476 | 0.5896978 | 42 | 24 | 6 | 25 | 0 | 3 | 0 | 0 | 100 | 25.62459 | 25.65809 | 13.54315
2016[Mg][nia]3[FSR]2 | 7.50679 | 0.625 | 0.2988117162 | 0.2618361851 | 0.0269894955 | 2.981341 | 2.599652 | 0.1787259466 | 6.451585161 | 5.821557 | 0.255827467 | 2.682529 | 3.470245 | 5.020345 | 6.69215 | 2.503785 | 20.81769 | 2.477003 | 31.98286 | 6.716477 | 104.512 | 8.595805 | 214.0341 | 7.50679 | 7.09493 | 754.774 | 1.02131 | 1491.72 | 0 | 0.625 | 0.6119592 | 47.7273 | 27.2727 | 6.8182 | 14.7727 | 0 | 3.4091 | 0 | 0 | 100 | 20.28613 | 20.62512 | 11.86495
2016[Mg][nia]3[FSR]4 | 13.35791 | 0.55408 | 0.4832234034 | 0.4292456201 | 0.0290467538 | 3.637213 | 3.289654 | 0.1157494717 | 5.538125 | 5.228253 | 0.1219006694 | 3.15399 | 1.900912 | 6.014398 | 3.839512 | 2.492166 | 39.89574 | 2.415312 | 58.88061 | 7.860266 | 239.9488 | 4.591296 | 226.0728 | 13.35791 | 11.37916 | 9742.25 | 1.44659 | 588.129 | 0 | 0.55408 | 0.3830249 | 42 | 24 | 6 | 25 | 0 | 3 | 0 | 0 | 100 | 23.44571 | 23.65623 | 13.02292
2016[Mg][nia]3[FSR]5 | 13.35791 | 0.55408 | 0.4667234041 | 0.404562788 | 0.0302301685 | 3.426682 | 3.024216 | 0.1260368636 | 5.468273 | 5.04279 | 0.1355016225 | 2.959958 | 2.041591 | 5.579611 | 4.060165 | 2.538079 | 34.12175 | 2.463999 | 51.71433 | 7.512608 | 190.3861 | 5.030478 | 209.9687 | 13.35791 | 11.37916 | 9742.25 | 1.44659 | 588.129 | 0 | 0.55408 | 0.3830249 | 42 | 24 | 6 | 25 | 0 | 3 | 0 | 0 | 100 | 22.76613 | 23.15729 | 13.16634
2016[Mg][tfz]3[ASR]1 | 9.49055 | 0.5564 | 1.408516 | 1.289561 | 0.0143286913 | 2.471866 | 2.360903 | 0.0206530642 | 2.89234 | 3.001639 | 0.0189174116 | 1.06335 | 0.4204735796 | 2.134691014 | 1.06121 | 2.421815 | 155.9984 | 2.234288 | 207.7091 | 2.575237 | 333.0085 | 0.9394591 | 220.423 | 9.49055 | 9.17018 | 6796.86 | 1.14307 | 958.253 | 0 | 0.5564 | 0.4867593 | 43.6364 | 14.5455 | 0 | 29.0909 | 0 | 5.4545 | 7.2727 | 0 | 100 | 32.27882 | 32.56548422 | 16.6128
2016[Mn][flu]3[ASR]1 | 5.80287 | 0.52466 | 0.9110976341 | 0.9119917207 | 0.0089786073 | 1.773313 | 1.777114825 | 0.0179012528 | 2.066938 | 2.086004 | 0.0221615037 | 0.8622150455 | 0.2936254457 | 1.727338 | 0.6025141333 | 2.305121 | 132.2227 | 2.287703 | 124.9296 | 1.98751 | 228.3933 | 0.6717278 | 75.27185 | 5.80287 | 4.05167 | 1849.7 | 1.21698 | 741.831 | 0 | 0.52466 | 0.4311164 | 48.9362 | 31.9149 | 0 | 17.0213 | 0 | 2.1277 | 0 | 0 | 100.0001 | 34.2653 | 33.95303 | 14.39792
2016[Mn][nia]3[ASR]1 | 5.80287 | 0.52466 | 0.2206316743 | 0.1901891737 | 0.0219683209 | 2.279325 | 1.993526 | 0.1643424323 | 5.999306 | 5.475834 | 0.2529274172 | 2.058693 | 3.719981686 | 3.86203 | 7.202289 | 2.464665 | 17.33312 | 2.443527 | 30.2462 | 5.073989 | 66.94104 | 9.089875 | 217.8419 | 5.80287 | 4.05167 | 1849.7 | 1.21698 | 741.831 | 0 | 0.52466 | 0.4311164 | 47.7273 | 27.2727 | 6.8182 | 14.7727 | 0 | 3.4091 | 0 | 0 | 100 | 19.41637 | 19.79758 | 11.27404
2016[Mn][nia]3[FSR]1 | 14.14864 | 0.68136 | 0.2209346759 | 0.1906598831 | 0.0217273289 | 2.311313 | 2.030752 | 0.1640732541 | 6.01858 | 5.496174 | 0.2507119823 | 2.090378 | 3.707267 | 3.930471 | 7.172689 | 2.457172 | 17.64279 | 2.443646 | 30.61881 | 5.13642 | 69.34447 | 9.059247 | 219.6192 | 14.14864 | 13.87525 | 2705.17 | 0.869049 | 1471.49 | 0 | 0.68136 | 0.7840294 | 47.7273 | 27.2727 | 6.8182 | 14.7727 | 0 | 3.4091 | 0 | 0 | 100 | 19.46287 | 19.80586 | 11.27146
2016[Mn][pcu]3[FSR]1 | 7.02682 | 0.4704 | 0.063744032 | 0.0546360985 | 0.0045444415 | 0.3441597586 | 0.3116305006 | 0.0227337096 | 0.9676648217 | 1.001999 | 0.0467761522 | 0.2804157266 | 0.6235050631 | 0.5374101287 | 1.313874 | 2.401691 | 19.23107 | 2.152877 | 28.0722 | 0.6734719 | 10.33497 | 1.34233 | 36.88332 | 7.02682 | 5.3719 | 2028.35 | 1.22875 | 587.51 | 0 | 0.4704 | 0.3828281 | 32.8358 | 32.8358 | 5.9701 | 23.8806 | 0 | 4.4776 | 0 | 0 | 99.9999 | 21.98693 | 22.44531 | 13.28556
2016[Mn][rtl]3[ASR]1 | 7.0822 | 0.48934 | 0.7947786792 | 0.6487704571 | 0.0114325997 | 1.297467 | 1.077987 | 0.0191262359 | 1.476161 | 1.259666 | 0.0284914269 | 0.5026887856 | 0.178693999 | 0.9319057033 | 0.3603723649 | 2.759444 | 82.79918 | 2.673879 | 64.01521 | 1.387142 | 77.16102 | 0.4778062 | 23.06931 | 7.0822 | 5.70931 | 4174.08 | 1.1942 | 588.318 | 0 | 0.48934 | 0.4097639 | 45.7143 | 26.6667 | 5.7143 | 11.4286 | 7.619 | 2.8571 | 0 | 0 | 100 | 32.43392 | 32.97181 | 18.37787
2016[Mn][rtl]3[ASR]2 | 10.81333 | 0.7045 | 0.4849496484 | 0.4130836775 | 0.0204733788 | 1.805462 | 1.576997 | 0.059202143 | 2.777891617 | 2.624198 | 0.0710733282 | 1.320513 | 0.9724292503 | 2.484426 | 2.019631 | 2.574715 | 38.08938 | 2.404859 | 50.67151 | 3.399944 | 94.63023 | 2.338555 | 102.3377 | 10.81333 | 8.62648 | 3649.16 | 0.68299 | 3041.11 | 0 | 0.7045 | 1.031494 | 45.7143 | 34.2857 | 5.7143 | 11.4286 | 0 | 2.8571 | 0 | 0 | 100 | 25.14482 | 25.43158 | 13.9574
2016[Mn][tbo]3[ASR]1 | 7.02682 | 0.4704 | 0.1339493262 | 0.1172371951 | 0.0142025252 | 0.8381698566 | 0.7773932209 | 0.1013822003 | 3.953195 | 3.887528 | 0.4073069032 | 0.7042205304 | 3.115024716 | 1.364377 | 6.22516 | 2.225517 | 10.62358 | 2.147724 | 12.83344 | 1.567255 | 14.49457 | 6.690213 | 79.89022 | 7.02682 | 5.3719 | 2028.35 | 1.22875 | 587.51 | 0 | 0.4704 | 0.3828281 | 42.8571 | 14.2857 | 0 | 28.5714 | 7.1429 | 7.1429 | 0 | 0 | 100 | 21.91382 | 22.53734 | 12.83115
2016[Mn][tbo]3[FSR]1 | 7.0822 | 0.48934 | 0.1368621711 | 0.1184114516 | 0.0145287638 | 0.8361921615 | 0.7612251586 | 0.1014004373 | 3.958898 | 3.90861 | 0.4035034876 | 0.6993299904 | 3.122706 | 1.342144 | 6.270091 | 2.261833 | 10.50237 | 2.142204 | 12.99866 | 1.581768 | 14.09569 | 6.689473 | 81.50279 | 7.0822 | 5.70931 | 4174.08 | 1.1942 | 588.318 | 0 | 0.48934 | 0.4097639 | 42.8571 | 14.2857 | 0 | 28.5714 | 7.1429 | 7.1429 | 0 | 0 | 100 | 21.87285 | 22.56201 | 12.85126
2016[MnIn][flu]3[FSR]1 | 9.49055 | 0.5564 | 0.0499356848 | 0.0495250247 | 0.0128490327 | 0.496301479 | 0.4870066802 | 0.126814429 | 6.056704 | 5.883876593 | 1.179782 | 0.4463657942 | 5.560402 | 0.8838474497 | 10.95727 | 1.886603 | 5.169276 | 2.000707 | 6.74734 | 0.8421151 | 4.568851 | 11.12473 | 73.93244 | 9.49055 | 9.17018 | 6796.86 | 1.14307 | 958.253 | 0 | 0.5564 | 0.4867593 | 56.4972 | 29.3785 | 2.2599 | 9.0395 | 1.1299 | 1.6949 | 0 | 0 | 99.9999 | 13.57642 | 13.49611 | 5.369851407
2016[Ni][ana]3[ASR]1 | 10.81333 | 0.7045 | 0.035315394 | 0.0351842471 | 0.0044774362 | 0.3338097759 | 0.3328446169 | 0.0425397424 | 2.140637 | 2.08689 | 0.1966444906 | 0.2984943819 | 1.806827 | 0.5961547517 | 3.560872 | 2.074912 | 10.44755 | 2.187319 | 14.33221 | 0.6193495 | 6.228359 | 3.952107 | 51.03519 | 10.81333 | 8.62648 | 3649.16 | 0.68299 | 3041.11 | 0 | 0.7045 | 1.031494 | 43.8095 | 41.9048 | 3.8095 | 7.619 | 0 | 0.9524 | 1.9048 | 0 | 100 | 23.08709 | 22.25581 | 8.895095
2016[Ni][ana]3[FSR]1 | 5.93071 | 0.6837 | 0.0356801462 | 0.0364578062 | 0.004408789 | 0.3371601687 | 0.3313856079 | 0.0420510154 | 2.152502 | 2.072692 | 0.1987981682 | 0.3014800225 | 1.815342 | 0.5964078242 | 3.556649 | 2.106668 | 10.59896 | 2.211106 | 14.16913 | 0.6351184 | 6.321305 | 4.013913 | 50.39461 | 5.93071 | 5.35547 | 3976.72 | 0.866561 | 2723.79 | 0 | 0.6837 | 0.7889808 | 43.8095 | 41.9048 | 3.8095 | 7.619 | 0 | 0.9524 | 1.9048 | 0 | 100 | 22.80816 | 22.41801 | 8.903061
2016[Ni][dia]3[ASR]1 | 5.93071 | 0.6837 | 0.6324662612 | 0.6800751087 | 0.013717149 | 2.238277 | 2.253318 | 0.0597341721 | 3.883609 | 3.910731 | 0.119180872 | 1.60581 | 1.645332 | 3.179053 | 3.302745 | 2.257902 | 50.1287 | 2.248623 | 43.5995 | 3.625762 | 159.3618 | 3.699732 | 143.998 | 5.93071 | 5.35547 | 3976.72 | 0.866561 | 2723.79 | 0 | 0.6837 | 0.7889808 | 35.6725 | 49.1228 | 7.0175 | 7.0175 | 0 | 1.1696 | 0 | 0 | 99.9999 | 32.54127 | 31.36418 | 13.53869
2016[Ni][dia]3[ASR]2 | 8.28354 | 0.658 | 0.4864779594 | 0.4605577781 | 0.0139218083 | 1.93456 | 1.842687 | 0.0657670706 | 3.993478 | 4.012904 | 0.1168668967 | 1.44808225 | 2.058918 | 2.830212 | 4.229134 | 2.365251 | 38.28915 | 2.256328 | 45.67237 | 3.425078 | 108.3664 | 4.645593 | 193.1546 | 8.28354 | 5.02903 | 2917.57 | 1.32432 | 1508.11 | 0 | 0.658 | 0.4968588 | 35.5932 | 49.7175 | 6.7797 | 6.7797 | 0 | 1.1299 | 0 | 0 | 100 | 29.57653 | 29.52547 | 13.64839
2016[Ni][dia]3[ASR]3 | 6.64231 | 0.5555 | 0.1162220829 | 0.1232106396 | 0.0044450953 | 0.8980456084 | 0.9269547998 | 0.0316273666 | 2.141217046 | 2.25376 | 0.0638540486 | 0.7818235255 | 1.243171 | 1.585568 | 2.569977 | 2.185978 | 38.4688 | 2.15574 | 45.88566 | 1.709049 | 60.99489 | 2.679954 | 117.9251 | 6.64231 | 4.33713 | 2069.73 | 1.05008 | 1416.94 | 0 | 0.5555 | 0.5290073 | 34.1935 | 49.0323 | 7.7419 | 7.7419 | 0 | 1.2903 | 0 | 0 | 99.9999 | 25.69772 | 25.16196 | 10.13647
2016[Ni][dia]3[ASR]4 | 6.49326 | 0.42922 | 0.2317917144 | 0.2433631901 | 0.0060140352 | 1.13819 | 1.169879 | 0.0320621016 | 2.068985 | 2.196246633 | 0.0556026515 | 0.9063987707 | 0.930794229 | 1.832915 | 1.957162 | 2.209574 | 47.99164 | 2.143852 | 51.13942 | 2.002755 | 87.96458 | 1.995485 | 100.0881 | 6.49326 | 4.67833 | 1590.16 | 1.72093 | 514.387 | 0 | 0.42922 | 0.2494117 | 35.6725 | 49.1228 | 7.0175 | 7.0175 | 0 | 1.1696 | 0 | 0 | 99.9999 | 29.22498 | 28.89985 | 11.59457
2016[Ni][dia]3[ASR]5 | 4.61313 | 0.4424 | 0.4506461033 | 0.4624864451 | 0.0142241077 | 2.119029 | 2.115336878 | 0.0676416905 | 4.100096612 | 4.181297 | 0.1119286057 | 1.668383 | 1.981068 | 3.321233092 | 4.04702811 | 2.264979 | 41.73329 | 2.228369 | 49.32545 | 3.778852 | 138.606 | 4.414551 | 199.6215 | 4.61313 | 4.01854 | 1515.88 | 1.37212 | 409.557 | 0 | 0.4424 | 0.3224208 | 35.8491 | 47.7987 | 7.5472 | 7.5472 | 0 | 1.2579 | 0 | 0 | 100.0001 | 29.22105 | 28.30976 | 13.24905
2016[Ni][dia]3[ASR]6 | 6.49326 | 0.42922 | 0.4271406486 | 0.3998194939 | 0.015520825 | 2.226878 | 2.151981324 | 0.080953302 | 4.413592 | 4.359267 | 0.1231944473 | 1.799737391 | 2.186714 | 3.551899 | 4.394 | 2.327004 | 36.06078 | 2.297484 | 47.47432 | 4.187997 | 128.0843 | 5.02394 | 208.6022 | 6.49326 | 4.67833 | 1590.16 | 1.72093 | 514.387 | 0 | 0.42922 | 0.2494117 | 35.7576 | 48.4848 | 7.2727 | 7.2727 | 0 | 1.2121 | 0 | 0 | 99.9999 | 27.35932 | 27.40436 | 12.94354
2016[Ni][frl]3[ASR]1 | 4.66204 | 0.46022 | 0.6120492848 | 0.9227218146 | 0.0160186732 | 1.639845 | 1.873576 | 0.0421468734 | 2.303442 | 2.611157 | 0.0485081042 | 1.027795 | 0.6635972287 | 1.978649 | 1.401178 | 1.997316 | 55.57424 | 2.020818 | 67.54334 | 2.052833 | 109.9619 | 1.341009 | 94.64027 | 4.66204 | 3.70821 | 10374.7 | 1.31885 | 250.796 | 0 | 0.46022 | 0.3489555 | 35.0515 | 35.0515 | 8.2474 | 14.433 | 0 | 3.0928 | 4.1237 | 0 | 99.9999 | 51.3997 | 45.90206 | 14.95863
2016[Ni][frl]3[FSR]1 | 4.66204 | 0.46022 | 0.6303787398 | 0.9373956792 | 0.016066743 | 1.639619 | 1.880733 | 0.0420850695 | 2.310659273 | 2.6043 | 0.0485538849 | 1.009241 | 0.6710400289 | 1.952577 | 1.394608 | 1.989673 | 55.76565 | 2.032354 | 67.4846 | 2.008059 | 108.8867 | 1.363791 | 94.11455 | 4.66204 | 3.70821 | 10374.7 | 1.31885 | 250.796 | 0 | 0.46022 | 0.3489555 | 35.0515 | 35.0515 | 8.2474 | 14.433 | 0 | 3.0928 | 4.1237 | 0 | 99.9999 | 51.10351 | 46.10184 | 14.97099
2016[Ni][nan]3[ASR]4 | 7.07147 | 0.5612 | 0.1880519059 | 0.164990373 | 0.0183139011 | 2.079766 | 1.834728 | 0.1139518166 | 4.198831 | 3.915185 | 0.1243123312 | 1.891715 | 2.119064 | 3.561452 | 4.199521331 | 2.490295 | 22.90146 | 2.425369 | 43.51414 | 4.710927 | 81.56247 | 5.139513 | 182.7386 | 7.07147 | 6.672 | 1512.88 | 1.5426 | 907.025 | 0 | 0.5612 | 0.3638014 | 47.0588 | 17.6471 | 0 | 29.4118 | 0 | 5.8824 | 0 | 0 | 100.0001 | 19.60582 | 19.85623 | 11.45902
2016[Ni][nbo]3[ASR]2 | 12.36518 | 0.71686 | 0.3173289419 | 0.2737497172 | 0.0098747024 | 1.277305 | 1.146813 | 0.0377591739 | 2.140931 | 2.018326 | 0.0502212471 | 0.9599759003 | 0.8636260893 | 1.833038716 | 1.735139 | 2.515996 | 42.79962 | 2.414983 | 55.21245 | 2.415296 | 78.45336 | 2.085642 | 95.80129 | 12.36518 | 10.00981 | 11105.9 | 0.715605 | 2645.75 | 0 | 0.71686 | 1.001754 | 47.0588 | 31.3725 | 19.6078 | 0 | 0 | 1.9608 | 0 | 0 | 99.9999 | 28.62227 | 29.11761 | 14.86716
2016[Ni][nbo]3[FSR]2 | 5.46521 | 0.49918 | 0.3230594345 | 0.2809511712 | 0.0098194954 | 1.298108 | 1.160355 | 0.037209557 | 2.132408 | 2.027655 | 0.0501586791 | 0.9750486539 | 0.8343001002 | 1.854453 | 1.701599 | 2.529231 | 44.04717 | 2.394642 | 55.29203 | 2.466124 | 81.6834 | 1.99785 | 94.08488 | 5.46521 | 4.12511 | 3372.96 | 1.18663 | 592.975 | 0 | 0.49918 | 0.4206703 | 47.0588 | 31.3725 | 19.6078 | 0 | 0 | 1.9608 | 0 | 0 | 99.9999 | 28.78735 | 29.28349 | 14.89688
2016[Ni][neb]3[FSR]1 | 5.46521 | 0.49918 | 0.0229181075 | 0.0226441287 | 0.0032998982 | 0.2006077354 | 0.2092226018 | 0.0264323278 | 0.8036240752 | 1.01633 | 0.077906099 | 0.1776896279 | 0.6030163398 | 0.364268101 | 1.410124 | 1.986314 | 10.33659 | 1.713636 | 15.57391 | 0.3529474 | 3.765291 | 1.033351 | 21.96114 | 5.46521 | 4.12511 | 3372.96 | 1.18663 | 592.975 | 0 | 0.49918 | 0.4206703 | 38.2979 | 42.5532 | 4.2553 | 12.766 | 0 | 2.1277 | 0 | 0 | 100.0001 | 21.60959 | 20.24102 | 11.85464
2016[Ni][neb]3[FSR]2 | 16.87144 | 0.8363 | 0.0290587932 | 0.0250742978 | 0.00391937 | 0.2440444269 | 0.2109927508 | 0.0315735249 | 1.077562 | 0.972457661 | 0.0887507389 | 0.2149856337 | 0.8335178698 | 0.4009040867 | 1.59498278 | 2.347552 | 9.60799 | 2.369291 | 15.39908 | 0.50469 | 3.851883 | 1.974847 | 24.56127 | 16.87144 | 10.73175 | 18128.7 | 0.438339 | 4528.5 | 0 | 0.8363 | 1.907884 | 40 | 40 | 4.4444 | 13.3333 | 0 | 2.2222 | 0 | 0 | 99.9999 | 19.42446 | 19.82515 | 11.68472
2016[Ni][sit]3[FSR]1 | 7.72126 | 0.5439 | 0.3566947569 | 0.3216584804 | 0.0124298299 | 2.02692 | 1.951574 | 0.0405893889 | 3.351643 | 3.449151 | 0.0416900563 | 1.670225 | 1.324723 | 3.300141 | 2.8223 | 2.374041 | 65.34539 | 2.240291 | 108.7517 | 3.965183 | 215.649 | 2.967766 | 306.9298 | 7.72126 | 4.20791 | 1710.76 | 1.3484 | 819.444 | 0 | 0.5439 | 0.403367 | 36.7347 | 24.4898 | 0 | 32.6531 | 0 | 6.1224 | 0 | 0 | 100 | 24.40129 | 24.595 | 12.26375
2016[Pr][nan]3[ASR]1 | 13.12173 | 0.80414 | 0.1955179285 | 0.177796303 | 0.0143287778 | 1.616587 | 1.486986 | 0.0989418427 | 4.13144 | 3.961983 | 0.1574195124 | 1.421069 | 2.514854 | 2.730258 | 4.989850638 | 2.378441 | 20.91176 | 2.340152 | 34.27539 | 3.379928 | 57.09452 | 5.88514 | 171.0291 | 13.12173 | 9.2255 | 21022.6 | 0.567489 | 3801.48 | 0 | 0.80414 | 1.417014 | 52.5 | 30 | 0 | 15 | 0 | 2.5 | 0 | 0 | 100 | 23.43018 | 23.86493 | 12.38431
2016[Sm][nan]3[FSR]1 | 7.9561 | 0.6922 | 0.1349768457 | 0.1376088045 | 0.0058171382 | 0.6152252755 | 0.5903742854 | 0.0467404857 | 1.888734 | 1.808576758 | 0.1199550083 | 0.4802484298 | 1.273509 | 0.9330139107 | 2.491711 | 2.253166 | 17.19565 | 2.285182 | 20.54832 | 1.08208 | 16.04378 | 2.9102 | 51.20048 | 7.9561 | 5.79264 | 12529.3 | 0.718783 | 2788.81 | 0 | 0.6922 | 0.9630167 | 44.1176 | 30.3922 | 0 | 22.549 | 0 | 2.9412 | 0 | 0 | 100 | 31.92209 | 31.30526 | 11.58522
2016[Sm][pcu]3[ASR]1 | 15.05956 | 0.81096 | 0.065021569 | 0.066550165 | 0.0048677621 | 0.7433284327 | 0.7621351626 | 0.04085538 | 2.475055 | 2.699573 | 0.0843211676 | 0.6783068637 | 1.731726 | 1.373892 | 3.669164 | 2.159967 | 24.56573 | 2.074478 | 40.91205 | 1.46512 | 33.75066 | 3.592429 | 150.113 | 15.05956 | 7.95683 | 4312.5 | 0.592909 | 3687.6 | 0 | 0.81096 | 1.367765 | 42.5532 | 29.7872 | 4.2553 | 21.2766 | 0 | 2.1277 | 0 | 0 | 100 | 20.66883 | 20.34967 | 9.845677
2016[Tb][ant]3[FSR]1 | 15.05449 | 0.81132 | 0.1638869637 | 0.148653877 | 0.0023572859 | 0.3876574646 | 0.3716417547 | 0.0039037003 | 0.4672800574 | 0.4941079922 | 0.0035035158 | 0.2237705009 | 0.0796225928 | 0.4467583786 | 0.2020888303 | 2.408587 | 129.6717 | 2.191107 | 182.9378 | 0.5389708 | 57.93192 | 0.1744616 | 36.96968 | 15.05449 | 7.95706 | 4309.53 | 0.593318 | 3679.49 | 0 | 0.81132 | 1.367429 | 25.4545 | 32.7273 | 3.6364 | 32.7273 | 0 | 3.6364 | 1.8182 | 0 | 100.0001 | 31.45474 | 31.73471 | 17.69042
2016[Tb][fcu]3[ASR]2 | 15.02988 | 0.81148 | 0.0580659187 | 0.0529645996 | 0.0093553452 | 0.538181486 | 0.4952768458 | 0.0879714143 | 4.220250639 | 3.965417 | 0.4934176301 | 0.4801155673 | 3.682069153 | 0.9224278135 | 7.15221 | 2.15304 | 7.831774 | 2.208481 | 11.05982 | 1.033708 | 7.224246 | 8.131779 | 79.10218 | 15.02988 | 7.96456 | 4301.6 | 0.594411 | 3674.9 | 0 | 0.81148 | 1.365183 | 47.191 | 31.4607 | 0 | 17.9775 | 0 | 3.3708 | 0 | 0 | 100 | 16.55715 | 16.82693 | 7.977038
2016[Tb][nan]3[ASR]5 | 15.03541 | 0.81148 | 0.2484421266 | 0.216301171 | 0.017078819 | 1.852981 | 1.658559 | 0.0791196892 | 3.44747 | 3.248598 | 0.0953808082 | 1.604539 | 1.594488 | 3.046796592 | 3.184527 | 2.488161 | 29.58842 | 2.405547 | 46.80234 | 3.992351 | 90.1499 | 3.835616 | 149.0433 | 15.03541 | 7.96187 | 4298.57 | 0.594831 | 3674.41 | 0 | 0.81148 | 1.364219 | 51.6129 | 19.3548 | 0 | 25.8065 | 0 | 3.2258 | 0 | 0 | 100 | 22.19692 | 22.52835 | 12.42522
2016[Tb][nan]3[ASR]6 | 15.03023 | 0.81132 | 0.241483618 | 0.210047547 | 0.01691723 | 1.839908 | 1.647737 | 0.0799246657 | 3.456023 | 3.275768 | 0.0965925141 | 1.598425 | 1.616115 | 3.036114 | 3.244146 | 2.484931 | 29.0911 | 2.391219 | 46.46179 | 3.971974 | 88.3239 | 3.864485 | 150.7288 | 15.03023 | 7.95939 | 4294.89 | 0.59534 | 3670.89 | 0 | 0.81132 | 1.362784 | 51.6129 | 19.3548 | 0 | 25.8065 | 0 | 3.2258 | 0 | 0 | 100 | 22.08804 | 22.44351 | 12.33269
2016[Tb][nan]3[FSR]1 | 15.02547 | 0.8115 | 0.1242987657 | 0.1150583717 | 0.0070639987 | 0.8813082929 | 0.7930369068 | 0.0484559413 | 1.99879 | 1.817601 | 0.1037500569 | 0.7570095272 | 1.117482 | 1.434988 | 2.142046 | 2.443736 | 23.03598 | 2.427376 | 24.52298 | 1.849931 | 33.05636 | 2.712548 | 52.52936 | 15.02547 | 7.95733 | 4292.56 | 0.595663 | 3674.03 | 0 | 0.8115 | 1.362348 | 47.7778 | 21.1111 | 2.2222 | 25.5556 | 0 | 3.3333 | 0 | 0 | 100 | 24.24058 | 24.24456 | 11.7866
2016[Tb][nan]3[FSR]2 | 15.01814 | 0.81152 | 0.3843698202 | 0.3270924949 | 0.0144588189 | 1.722241 | 1.517454 | 0.0633151044 | 3.132762 | 2.888924 | 0.1074672345 | 1.337871 | 1.410521 | 2.528233 | 2.78199 | 2.542156 | 34.11187 | 2.439527 | 37.35517 | 3.401077 | 86.24277 | 3.441003 | 103.9217 | 15.01814 | 7.96071 | 4288.12 | 0.596281 | 3669.64 | 0 | 0.81152 | 1.360969 | 46.6667 | 33.3333 | 0 | 17.7778 | 0 | 2.2222 | 0 | 0 | 100 | 26.49206 | 27.00111 | 14.3893
2016[Tb][nan]3[FSR]3 | 15.01631 | 0.81156 | 0.2586565252 | 0.2262717187 | 0.0151937698 | 1.556678 | 1.384701 | 0.0892149256 | 3.953926319 | 3.717084 | 0.1593704392 | 1.298021866 | 2.397248 | 2.456451 | 4.729632 | 2.464354 | 21.97972 | 2.379965 | 32.08881 | 3.198785 | 53.99212 | 5.705367 | 151.7682 | 15.01631 | 7.96131 | 4287.06 | 0.596428 | 3667.98 | 0 | 0.81156 | 1.360701 | 49.0909 | 34.5455 | 0 | 14.5455 | 0 | 1.8182 | 0 | 0 | 100.0001 | 23.91644 | 24.28694 | 12.68216
2016[Tb][nan]3[FSR]4 | 15.01025 | 0.8114 | 0.3879641098 | 0.3518077112 | 0.0109214427 | 1.535199 | 1.412962 | 0.0462477952 | 2.577742 | 2.485859 | 0.0782508598 | 1.147235 | 1.042543 | 2.208389 | 2.11544 | 2.454844 | 42.49804 | 2.345738 | 43.1399 | 2.816283 | 93.85219 | 2.445532 | 91.25987 | 15.01025 | 7.9611 | 4282.55 | 0.597056 | 3661.97 | 0 | 0.8114 | 1.359002 | 39.3443 | 37.7049 | 5.7377 | 15.5738 | 0 | 1.6393 | 0 | 0 | 100 | 29.4473 | 29.56283 | 13.98629
2016[Tb][nan]3[FSR]5 | 15.00437 | 0.81156 | 0.2451679335 | 0.2132335235 | 0.017071609 | 1.839401 | 1.642517 | 0.0800820136 | 3.444483 | 3.242395 | 0.0958401283 | 1.594233 | 1.605082 | 3.023516 | 3.20496 | 2.491546 | 28.98627 | 2.407597 | 46.51411 | 3.972103 | 87.64045 | 3.864391 | 149.0759 | 15.00437 | 7.96638 | 4279.94 | 0.59742 | 3662.15 | 0 | 0.81156 | 1.358441 | 51.6129 | 19.3548 | 0 | 25.8065 | 0 | 3.2258 | 0 | 0 | 100 | 22.16168 | 22.51684 | 12.4256
2016[Tb][nan]3[FSR]6 | 14.9999 | 0.81158 | 0.238116543 | 0.2099372762 | 0.0168234998 | 1.824619 | 1.635622 | 0.0805048595 | 3.460000188 | 3.264851 | 0.0970302042 | 1.586502 | 1.635381 | 3.012187268 | 3.26461 | 2.480844 | 28.65451 | 2.401434 | 46.20452 | 3.935864 | 86.31275 | 3.92726 | 150.8397 | 14.9999 | 7.96708 | 4277.26 | 0.597794 | 3658.66 | 0 | 0.81158 | 1.357625 | 51.6129 | 19.3548 | 0 | 25.8065 | 0 | 3.2258 | 0 | 0 | 100 | 22.07576 | 22.44219 | 12.33381
2016[Th][cor]3[ASR]1 | 14.98169 | 0.81108 | 0.5730674152 | 0.5652193345 | 0.0175549174 | 2.542675 | 2.367562 | 0.0904857105 | 4.228417 | 4.040376 | 0.1437000385 | 1.969607 | 1.685742 | 3.771951 | 3.358556 | 2.413666 | 36.17689 | 2.358061 | 38.36136 | 4.753975 | 136.4574 | 3.975082 | 128.8388 | 14.98169 | 7.9671 | 4270.93 | 0.598681 | 3651.31 | 0 | 0.81108 | 1.354778 | 51.6393 | 29.5082 | 2.459 | 14.7541 | 0 | 1.6393 | 0 | 0 | 99.9999 | 36.60139 | 36.26254 | 12.68793
2016[Th][gfy]3[FSR]1 | 14.98294 | 0.81128 | 0.0755281847 | 0.0751421289 | 0.0061159003 | 0.7524896448 | 0.7573294164 | 0.0498112429 | 2.900533 | 3.067656 | 0.0959616588 | 0.6769614601 | 2.148043 | 1.359149 | 4.458369 | 2.175345 | 20.20721 | 2.139294 | 41.46231 | 1.472625 | 27.4646 | 4.595296 | 184.8543 | 14.98294 | 7.95906 | 4271.21 | 0.598641 | 3654.87 | 0 | 0.81128 | 1.355203 | 44.2623 | 14.7541 | 0 | 36.0656 | 0 | 4.918 | 0 | 0 | 100 | 19.87034 | 19.74607 | 9.940138
2016[Ti][srs]3[ASR]2 | 14.93053 | 0.80506 | 0.1367589523 | 0.1259660471 | 0.0165867432 | 1.518024 | 1.401023 | 0.1510105442 | 7.480998082 | 7.148011659 | 0.3185678882 | 1.381266 | 5.962974 | 2.656323 | 11.70996 | 2.282204 | 12.88673 | 2.337839 | 30.61411 | 3.152329 | 34.23131 | 13.94047 | 358.4901 | 14.93053 | 7.82687 | 4222.5 | 0.605547 | 3610.76 | 0 | 0.80506 | 1.329476 | 48 | 12 | 0 | 36 | 0 | 4 | 0 | 0 | 100 | 16.79258 | 16.99953 | 9.223104
2016[Tm][nan]3[ASR]1 | 15.10759 | 0.81098 | 0.4945172998 | 0.4791409876 | 0.0151432258 | 2.25619 | 2.114502 | 0.0417922173 | 2.953073478 | 2.894434 | 0.0405849285 | 1.76167233 | 0.6968838482 | 3.397033 | 1.476816 | 2.441431 | 69.72098 | 2.347686 | 96.05385 | 4.301001 | 236.8445 | 1.636065 | 141.8539 | 15.10759 | 7.94876 | 4339.39 | 0.589235 | 3698.6 | 0 | 0.81098 | 1.376327 | 47.3684 | 15.7895 | 0 | 31.5789 | 0 | 5.2632 | 0 | 0 | 100 | 29.37874 | 28.56419 | 12.35228
2016[Tm][nan]3[FSR]1 | 15.09334 | 0.8111 | 0.2406445565 | 0.2071312571 | 0.0132900688 | 1.117406 | 1.005533 | 0.0452824339 | 1.942614 | 1.975146 | 0.0486140043 | 0.8767611607 | 0.8252084153 | 1.675163 | 1.794821 | 2.481197 | 31.25478 | 2.239775 | 53.72608 | 2.175417 | 52.35684 | 1.848281 | 96.42872 | 15.09334 | 7.95441 | 4334.7 | 0.589872 | 3705.07 | 0 | 0.8111 | 1.375044 | 45 | 15 | 0 | 35 | 0 | 5 | 0 | 0 | 100 | 22.82492 | 23.20227 | 13.38765
2016[U][nan]3[FSR]1 | 15.07882 | 0.81104 | 0.0559173022 | 0.0541603484 | 0.0029775025 | 0.4458447957 | 0.4369158598 | 0.0199911531 | 1.163755 | 1.203894 | 0.0302315538 | 0.3899274935 | 0.7179099468 | 0.7726830049 | 1.484888 | 2.276841 | 29.43838 | 2.200286 | 52.21141 | 0.8878028 | 22.74653 | 1.579607 | 77.52808 | 15.07882 | 7.95705 | 4331.01 | 0.590375 | 3698.99 | 0 | 0.81104 | 1.373771 | 23.7624 | 31.6832 | 5.9406 | 33.6634 | 0 | 4.9505 | 0 | 0 | 100.0001 | 23.63217 | 23.52682 | 10.72202
2016[V][bpq]3[ASR]1 | 15.08046 | 0.81084 | 0.1147062243 | 0.1006782596 | 0.0156974954 | 1.328751 | 1.170909 | 0.1328922371 | 4.819522 | 4.408607 | 0.2385580506 | 1.214045 | 3.490771 | 2.284276 | 6.728469 | 2.377984 | 12.53978 | 2.419873 | 25.78863 | 2.88698 | 28.64432 | 8.447223 | 173.518 | 15.08046 | 7.94715 | 4325.54 | 0.591121 | 3692.9 | 0 | 0.81084 | 1.371699 | 44.4444 | 22.2222 | 0 | 27.7778 | 0 | 5.5556 | 0 | 0 | 100 | 17.42982 | 17.72715 | 10.26364
2016[V][bpq]3[ASR]2 | 15.04529 | 0.81088 | 0.1609857348 | 0.1409543722 | 0.0167088313 | 1.648177 | 1.465065 | 0.1147558144 | 4.338396 | 4.114881 | 0.1428823721 | 1.487191174 | 2.69022 | 2.811302 | 5.340035 | 2.434293 | 18.08618 | 2.377522 | 39.44166 | 3.620258 | 50.84572 | 6.396056 | 210.6199 | 15.04529 | 7.95678 | 4323.63 | 0.591383 | 3693.66 | 0 | 0.81088 | 1.371159 | 44.4444 | 22.2222 | 0 | 27.7778 | 0 | 5.5556 | 0 | 0 | 100 | 18.84102 | 19.13334 | 10.88796
2016[V][bpq]3[ASR]3 | 15.07878 | 0.81094 | 0.2192990901 | 0.1916739426 | 0.0181419328 | 1.909267 | 1.68863 | 0.102625294 | 3.805417 | 3.577486 | 0.1198575755 | 1.689968 | 1.89615 | 3.186924 | 3.785006 | 2.487058 | 23.37239 | 2.401537 | 41.06487 | 4.203047 | 74.48603 | 4.553674 | 155.4308 | 15.07878 | 7.95595 | 4318.52 | 0.592082 | 3689.16 | 0 | 0.81094 | 1.369641 | 44.4444 | 22.2222 | 0 | 27.7778 | 0 | 5.5556 | 0 | 0 | 100 | 20.14855 | 20.4345 | 11.57698
2016[V][bpq]3[ASR]4 | 15.07592 | 0.81102 | 0.1735169826 | 0.1513682764 | 0.0171776824 | 1.735784 | 1.558353 | 0.11523819 | 4.416468 | 4.145469 | 0.1377565673 | 1.562267 | 2.680683 | 2.969252035 | 5.267799 | 2.420044 | 19.05698 | 2.405919 | 41.4351 | 3.780756 | 56.58497 | 6.449505 | 218.2718 | 15.07592 | 7.95659 | 4315.83 | 0.592452 | 3688.28 | 0 | 0.81102 | 1.368921 | 44.4444 | 22.2222 | 0 | 27.7778 | 0 | 5.5556 | 0 | 0 | 100 | 19.20607 | 19.45208 | 11.00356
2016[V][bpq]3[FSR]1 | 5.6756 | 0.45128 | 0.1150518518 | 0.1013319462 | 0.0154961299 | 1.337205 | 1.173334435 | 0.1337232456 | 4.823087773 | 4.424773219 | 0.2373513601 | 1.222154 | 3.485882 | 2.294156 | 6.737321 | 2.387152 | 12.5161 | 2.413893 | 25.97516 | 2.917467 | 28.71388 | 8.414548 | 175.003 | 5.6756 | 4.10522 | 3859.97 | 1.47382 | 353.85 | 0 | 0.45128 | 0.3061975 | 44.4444 | 22.2222 | 0 | 27.7778 | 0 | 5.5556 | 0 | 0 | 100 | 17.43716 | 17.73038 | 10.26497
2016[V][bpq]3[FSR]2 | 8.38814 | 0.7007 | 0.1618993933 | 0.1415855179 | 0.0165570558 | 1.657925 | 1.480299664 | 0.1137835494 | 4.351736136 | 4.116161 | 0.1417538234 | 1.496026 | 2.693811 | 2.83474 | 5.329672 | 2.426782 | 18.3871 | 2.384747 | 39.82443 | 3.630528 | 52.12265 | 6.424059 | 212.2511 | 8.38814 | 8.25193 | 1289.6 | 0.937588 | 1827.21 | 0 | 0.7007 | 0.7473432 | 44.4444 | 22.2222 | 0 | 27.7778 | 0 | 5.5556 | 0 | 0 | 100 | 18.87842 | 19.11124 | 10.89418
2016[V][bpq]3[FSR]3 | 6.51014 | 0.69262 | 0.2187951753 | 0.1912762206 | 0.0182080528 | 1.897707 | 1.687083 | 0.1020973356 | 3.791321 | 3.575303 | 0.1203624921 | 1.678912 | 1.893614 | 3.174718 | 3.781835 | 2.474867 | 23.40766 | 2.393727 | 40.80244 | 4.155084 | 74.31272 | 4.532797 | 154.3081 | 6.51014 | 4.46819 | 5909.67 | 0.877846 | 2606.04 | 0 | 0.69262 | 0.7889994 | 44.4444 | 22.2222 | 0 | 27.7778 | 0 | 5.5556 | 0 | 0 | 100 | 20.10384 | 20.33443 | 11.56617
2016[V][bpq]3[FSR]4 | 6.12705 | 0.56616 | 0.1732690325 | 0.1522308422 | 0.0171070542 | 1.752549 | 1.554856 | 0.1142448869 | 4.408085426 | 4.170372 | 0.1382209102 | 1.579279841 | 2.655537 | 2.981905 | 5.271052 | 2.44999 | 19.30009 | 2.387214 | 41.37559 | 3.86922 | 57.55103 | 6.339334 | 218.0929 | 6.12705 | 5.30537 | 2866.52 | 1.12791 | 993.305 | 0 | 0.56616 | 0.5019549 | 44.4444 | 22.2222 | 0 | 27.7778 | 0 | 5.5556 | 0 | 0 | 100 | 19.15684 | 19.41519 | 10.99939
2016[Yb][lcy]3[ASR]1 | 6.48258 | 0.52726 | 0.0718786971 | 0.0701005093 | 0.0084139431 | 0.6899806534 | 0.6636761297 | 0.0821097664 | 5.321102 | 5.131582 | 0.3454665111 | 0.6181019563 | 4.631121 | 1.211678 | 9.099027 | 2.158736 | 10.99063 | 2.266897 | 20.17115 | 1.334319 | 13.3171 | 10.49827 | 183.5378 | 6.48258 | 5.69598 | 2857.24 | 1.19679 | 508.134 | 170.789 | 0.52726 | 0.4405618 | 48.7179 | 31.6239 | 2.5641 | 13.6752 | 0 | 3.4188 | 0 | 0 | 99.9999 | 19.57613 | 19.42277 | 7.94468
2016[Zn][afi]3[ASR]1 | 6.12705 | 0.56616 | 0.330095258 | 0.2942447045 | 0.020246158 | 1.892967344 | 1.709358 | 0.1073689598 | 4.161524 | 3.992852 | 0.3240052285 | 1.562872086 | 2.268556 | 2.977986 | 4.55205 | 2.431253 | 22.36727 | 2.249373 | 16.77828 | 3.799738 | 66.6094 | 5.102829 | 76.37557 | 6.12705 | 5.30537 | 2866.52 | 1.12791 | 993.305 | 0 | 0.56616 | 0.5019549 | 35.2941 | 35.2941 | 23.5294 | 0 | 0 | 5.8824 | 0 | 0 | 100 | 22.47582 | 22.77232 | 11.60965
2016[Zn][afi]3[FSR]1 | 6.48258 | 0.52726 | 0.3269365627 | 0.2884806366 | 0.0202177379 | 1.885689 | 1.705661 | 0.1077105814 | 4.160822 | 3.983137 | 0.3261222388 | 1.558752906 | 2.275133 | 2.975933 | 4.552609 | 2.426388 | 22.2284 | 2.252959 | 16.64807 | 3.782139 | 66.15021 | 5.125782 | 75.79216 | 6.48258 | 5.69598 | 2857.24 | 1.19679 | 508.134 | 170.789 | 0.52726 | 0.4405618 | 35.2941 | 35.2941 | 23.5294 | 0 | 0 | 5.8824 | 0 | 0 | 100 | 22.46239 | 22.69374 | 11.60256
2016[Zn][ant]3[ASR]3 | 6.74102 | 0.54414 | 0.3169788378 | 0.2857523204 | 0.0130536279 | 1.217113 | 1.089479 | 0.0540385731 | 2.309824 | 2.194803 | 0.0901924644 | 0.9001336927 | 1.092711 | 1.703860771 | 2.198035 | 2.483502 | 28.45612 | 2.358687 | 33.2964 | 2.235484 | 48.48526 | 2.577365 | 73.18664 | 6.74102 | 4.16133 | 2972.84 | 1.15026 | 936.876 | 0 | 0.54414 | 0.4730583 | 48.1013 | 27.8481 | 5.0633 | 15.1899 | 0 | 3.7975 | 0 | 0 | 100.0001 | 25.55574 | 25.83121 | 13.45878
2016[Zn][ant]3[ASR]5 | 6.04551 | 0.4941 | 0.3716389763 | 0.3187148566 | 0.0128918403 | 1.090191 | 0.9375698451 | 0.0432687845 | 1.778184 | 1.619242 | 0.0700058833 | 0.718552288 | 0.6879924861 | 1.337407 | 1.369665 | 2.593474 | 31.24286 | 2.456179 | 32.35372 | 1.863547 | 41.78443 | 1.689833 | 44.31375 | 6.04551 | 5.69302 | 1505.18 | 1.50744 | 642.047 | 0 | 0.4941 | 0.3277742 | 48.1013 | 27.8481 | 5.0633 | 15.1899 | 0 | 3.7975 | 0 | 0 | 100.0001 | 27.39045 | 27.88534 | 15.18029
2016[Zn][bcg]3[ASR]1 | 7.55204 | 0.57242 | 0.2548889256 | 0.2310736806 | 0.0153715397 | 1.609958 | 1.462093 | 0.1040250164 | 4.727084 | 4.501701 | 0.2087428163 | 1.355069 | 3.117126 | 2.586089 | 6.156734 | 2.398649 | 19.6879 | 2.341576 | 29.47418 | 3.250336 | 50.91467 | 7.298987 | 181.4647 | 7.55204 | 6.31125 | 7982.77 | 1.0416 | 1145.57 | 0 | 0.57242 | 0.5495584 | 47.7612 | 23.8806 | 0 | 23.8806 | 0 | 4.4776 | 0 | 0 | 100 | 23.46953 | 23.64142 | 11.90029
2016[Zn][bnn]3[ASR]1 | 6.05951 | 0.62356 | 0.5170128759 | 0.4356772753 | 0.0295663842 | 2.746429 | 2.430497 | 0.0867921609 | 4.348603 | 4.177538 | 0.0833058026 | 2.229416 | 1.602174 | 4.224235048 | 3.349215 | 2.545728 | 39.76492 | 2.381392 | 68.23166 | 5.675487 | 167.9764 | 3.815404 | 228.5225 | 6.05951 | 4.4083 | 3946.16 | 0.948012 | 1715.99 | 0 | 0.62356 | 0.6577554 | 45.7143 | 17.1429 | 0 | 28.5714 | 0 | 5.7143 | 2.8571 | 0 | 100 | 22.33845 | 22.70212 | 13.45007
2016[Zn][bnn]3[FSR]1 | 6.04551 | 0.4941 | 0.5074823687 | 0.4316950279 | 0.0291559626 | 2.748724 | 2.429191 | 0.0862642216 | 4.343369 | 4.185012 | 0.0826416496 | 2.241241429 | 1.594645 | 4.238737 | 3.350466 | 2.549713 | 40.01593 | 2.374731 | 68.79808 | 5.714524 | 169.617 | 3.786852 | 230.5056 | 6.04551 | 5.69302 | 1505.18 | 1.50744 | 642.047 | 0 | 0.4941 | 0.3277742 | 45.7143 | 17.1429 | 0 | 28.5714 | 0 | 5.7143 | 2.8571 | 0 | 100 | 22.33632 | 22.69312 | 13.44623
2016[Zn][can]3[ASR]1 | 6.13557 | 0.49642 | 0.1200304211 | 0.1073608397 | 0.0118830975 | 1.013323 | 0.9304312243 | 0.091856978 | 3.856942885 | 3.628428 | 0.3299953042 | 0.8932924845 | 2.84362 | 1.716363 | 5.541617 | 2.31287 | 14.10711 | 2.273515 | 15.12218 | 2.06607 | 24.21291 | 6.465012 | 83.80131 | 6.13557 | 5.84748 | 2682.59 | 1.1423 | 485.04 | 168.67 | 0.49642 | 0.4345794 | 35.2941 | 35.2941 | 23.5294 | 0 | 0 | 5.8824 | 0 | 0 | 100 | 19.93416 | 20.20339 | 10.07315
2016[Zn][cds]3[ASR]1 | 6.13557 | 0.49642 | 0.3003101315 | 0.3537858046 | 0.0189255564 | 1.905564 | 2.151057 | 0.0714848976 | 2.941316677 | 3.356039715 | 0.0841102375 | 1.605254 | 1.035753 | 3.402525 | 2.240735 | 2.000554 | 37.83197 | 1.994992 | 49.91351 | 3.211397 | 128.7242 | 2.066319 | 111.843 | 6.13557 | 5.84748 | 2682.59 | 1.1423 | 485.04 | 168.67 | 0.49642 | 0.4345794 | 47.1698 | 32.0755 | 9.434 | 9.434 | 0 | 1.8868 | 0 | 0 | 100.0001 | 28.40542 | 23.38087 | 13.15459
2016[Zn][cds]3[FSR]1 | 7.25841 | 0.59612 | 0.2984809429 | 0.3657734191 | 0.0186504251 | 1.899526 | 2.143033 | 0.0714837392 | 2.950042 | 3.359071372 | 0.0834661407 | 1.601045 | 1.050516 | 3.378304 | 2.266555 | 2.001442 | 37.70143 | 1.999523 | 50.3926 | 3.2044 | 127.3669 | 2.100531 | 114.2176 | 7.25841 | 3.75844 | 5341.66 | 0.958069 | 1473.45 | 0 | 0.59612 | 0.6222099 | 47.1698 | 32.0755 | 9.434 | 9.434 | 0 | 1.8868 | 0 | 0 | 100.0001 | 27.86019 | 23.05231 | 13.15456
2016[Zn][cds]3[FSR]2 | 7.25841 | 0.59612 | 0.1740257426 | 0.150684472 | 0.0165779686 | 1.517005 | 1.331964 | 0.1243675908 | 4.606312748 | 4.214894 | 0.2595639393 | 1.342979081 | 3.089308 | 2.524259 | 5.972237 | 2.430543 | 15.27177 | 2.402093 | 22.65648 | 3.264169 | 38.5499 | 7.420805 | 135.3099 | 7.25841 | 3.75844 | 5341.66 | 0.958069 | 1473.45 | 0 | 0.59612 | 0.6222099 | 32.5581 | 51.1628 | 9.3023 | 4.6512 | 0 | 2.3256 | 0 | 0 | 100 | 20.20083 | 20.51103 | 11.78978
2016[Zn][crb]3[ASR]2 | 5.91915 | 0.51268 | 0.5314360332 | 0.4612052593 | 0.0222380365 | 2.074051 | 1.899734 | 0.0569559973 | 3.131498 | 3.081914 | 0.0641029826 | 1.542614 | 1.057447 | 2.981143 | 2.239627 | 2.473284 | 46.51292 | 2.322564 | 64.61906 | 3.815324 | 138.6617 | 2.455989 | 144.7226 | 5.91915 | 3.87887 | 3640.12 | 1.19954 | 839.692 | 0 | 0.51268 | 0.4273972 | 32.6923 | 26.9231 | 28.8462 | 7.6923 | 0 | 3.8462 | 0 | 0 | 100.0001 | 24.79413 | 25.10518 | 14.36454
2016[Zn][dia]3[ASR]5 | 7.03945 | 0.62894 | 0.3255357146 | 0.272175779 | 0.0115477297 | 0.9868788521 | 0.8178238755 | 0.0297403015 | 1.185279 | 1.027012 | 0.0378656727 | 0.6613431375 | 0.1984001615 | 1.206991234 | 0.4075882639 | 2.716865 | 40.45471 | 2.597154 | 38.94981 | 1.79678 | 48.82848 | 0.5152757 | 15.87548 | 7.03945 | 5.76711 | 1373.45 | 0.950734 | 2035.85 | 0 | 0.62894 | 0.661531 | 22.2222 | 22.2222 | 0 | 44.4444 | 0 | 11.1111 | 0 | 0 | 99.9999 | 27.99628 | 28.41852 | 16.04806
2016[Zn][dia]3[FSR]4 | 4.79765 | 0.40994 | 0.3282035791 | 0.2725761903 | 0.0115589809 | 0.9906658827 | 0.8197068014 | 0.0294576971 | 1.184799 | 1.023561 | 0.0374473918 | 0.6624623036 | 0.1941326374 | 1.209593 | 0.3979869965 | 2.722151 | 40.97113 | 2.605568 | 39.31488 | 1.803322 | 49.55839 | 0.5058258 | 15.64681 | 4.79765 | 4.61223 | 1819.97 | 1.86496 | 240.089 | 23.166 | 0.40994 | 0.2198117 | 22.2222 | 22.2222 | 0 | 44.4444 | 0 | 11.1111 | 0 | 0 | 99.9999 | 27.99389 | 28.45921 | 16.04797
2016[Zn][gfy]3[ASR]1 | 5.55629 | 0.46688 | 0.7693070696 | 0.6282006356 | 0.0146564669 | 1.368255 | 1.180142 | 0.0253990103 | 1.685595 | 1.503936 | 0.0390175998 | 0.5989479509 | 0.3173398483 | 1.150889 | 0.6411337484 | 2.648268 | 66.88966 | 2.549043 | 54.4973 | 1.586175 | 76.98258 | 0.808913 | 34.94006 | 5.55629 | 5.35659 | 2141.64 | 1.26305 | 730.817 | 0 | 0.46688 | 0.3696449 | 52.5773 | 27.8351 | 3.0928 | 13.4021 | 0 | 3.0928 | 0 | 0 | 100.0001 | 29.93802 | 30.38293 | 17.59818
2016[Zn][gfy]3[FSR]1 | 5.81102 | 0.4987 | 0.7566325735 | 0.6226929506 | 0.014928725 | 1.359374 | 1.176998 | 0.0254393659 | 1.683324 | 1.505188 | 0.0398770033 | 0.6027413761 | 0.3239496386 | 1.157046 | 0.6521400242 | 2.637869 | 66.46843 | 2.542129 | 53.30578 | 1.589953 | 76.90705 | 0.8235217 | 34.76283 | 5.81102 | 5.35778 | 3206.61 | 1.28071 | 736.473 | 0 | 0.4987 | 0.3893934 | 52.5773 | 27.8351 | 3.0928 | 13.4021 | 0 | 3.0928 | 0 | 0 | 100.0001 | 29.88267 | 30.36357 | 17.59645
2016[Zn][mot]3[ASR]1 | 5.81102 | 0.4987 | 0.1388539953 | 0.1236176049 | 0.0150212458 | 1.314981 | 1.181478 | 0.1188040111 | 4.489331 | 4.219207 | 0.1986311725 | 1.176127 | 3.17435 | 2.233988 | 6.212078 | 2.359711 | 14.00884 | 2.371093 | 29.2285 | 2.77532 | 31.29558 | 7.526679 | 181.5698 | 5.81102 | 5.35778 | 3206.61 | 1.28071 | 736.473 | 0 | 0.4987 | 0.3893934 | 55.8824 | 32.3529 | 2.9412 | 7.3529 | 0 | 1.4706 | 0 | 0 | 100 | 19.94365 | 20.16474 | 10.74847744
2016[Zn][mot]3[FSR]1 | 4.79765 | 0.40994 | 0.1378182125 | 0.1230669626 | 0.0149978142 | 1.3035 | 1.164103 | 0.1180573955 | 4.482464 | 4.208625 | 0.1998027519 | 1.165682 | 3.178964 | 2.206718 | 6.223485 | 2.372168 | 13.93448 | 2.37252 | 28.9989 | 2.765194 | 30.74948 | 7.542155 | 180.4742 | 4.79765 | 4.61223 | 1819.97 | 1.86496 | 240.089 | 23.166 | 0.40994 | 0.2198117 | 55.8824 | 32.3529 | 2.9412 | 7.3529 | 0 | 1.4706 | 0 | 0 | 100 | 19.93352 | 20.07185 | 10.75036
2016[Zn][nan]2[ASR]4 | 7.35274 | 0.4469 | 0.2494937066 | 0.2438163098 | 0.0079772313 | 1.121775 | 1.134818809 | 0.022609928 | 1.731 | 1.825918 | 0.030193632 | 0.872281208 | 0.6092248666 | 1.763284 | 1.300324 | 2.261457 | 66.53696 | 2.176054 | 78.53571 | 1.972626 | 117.3235 | 1.325706 | 102.1219 | 7.35274 | 5.00108 | 2315.49 | 1.79999 | 415.23 | 0 | 0.4469 | 0.2482792 | 45 | 30 | 5 | 15 | 0 | 5 | 0 | 0 | 100 | 24.59271 | 24.3884 | 12.28002
2016[Zn][nan]3[ASR]10 | 7.88524 | 0.48828 | 0.6697231111 | 0.5450222399 | 0.0162542305 | 1.277127 | 1.065171 | 0.0255619118 | 1.521036 | 1.402325 | 0.0244712158 | 0.6074043343 | 0.2439084333 | 1.127553 | 0.5810621866 | 2.732075 | 61.08824 | 2.48745 | 79.64079 | 1.659474 | 68.88023 | 0.6067101 | 46.27625 | 7.88524 | 5.33789 | 5880.92 | 1.7267 | 480.424 | 0 | 0.48828 | 0.2827822 | 18.75 | 43.75 | 6.25 | 18.75 | 0 | 6.25 | 6.25 | 0 | 100 | 31.65293 | 32.16562 | 18.15392
2016[Zn][nan]3[ASR]19 | 5.37464 | 0.6346 | 0.3415671168 | 0.2948858041 | 0.0182030581 | 1.974342808 | 1.699323 | 0.0903948168 | 3.724905 | 3.401364 | 0.1536507554 | 1.632776 | 1.750562 | 3.037213 | 3.452603 | 2.574036 | 27.09349 | 2.444841 | 30.91977 | 4.202824 | 82.2887 | 4.279846 | 106.7537 | 5.37464 | 3.86782 | 4687.7 | 0.948704 | 1861.36 | 0 | 0.6346 | 0.6689125 | 40.8163 | 24.4898 | 12.2449 | 16.3265 | 0 | 6.1224 | 0 | 0 | 99.9999 | 24.02675 | 24.4169 | 13.38582
2016[Zn][nan]3[ASR]20 | 9.53787 | 0.62736 | 0.3004937414 | 0.2562208141 | 0.018404899 | 1.873306 | 1.624530117 | 0.0965970635 | 3.821892 | 3.470672 | 0.1643483226 | 1.572813 | 1.948586 | 2.941122 | 3.794727 | 2.539643 | 24.14039 | 2.453287 | 29.58174 | 3.994383 | 70.99984 | 4.780441 | 112.2546 | 9.53787 | 3.92202 | 6976.5 | 0.939042 | 1169.61 | 415.329 | 0.62736 | 0.6680851 | 40.8163 | 24.4898 | 12.2449 | 16.3265 | 0 | 6.1224 | 0 | 0 | 99.9999 | 22.99578 | 23.44053 | 13.05296
2016[Zn][nan]3[ASR]21 | 9.54533 | 0.62832 | 0.2574463458 | 0.2258770956 | 0.0218962684 | 2.504204 | 2.219083 | 0.1460697887 | 5.587115 | 5.166794 | 0.2020628921 | 2.246758 | 3.082911 | 4.239963874 | 6.030622 | 2.470514 | 21.55722 | 2.42819 | 35.4804 | 5.550646 | 91.40182 | 7.485893 | 213.9689 | 9.54533 | 3.78761 | 6971.25 | 0.939749 | 1133.55 | 410.843 | 0.62832 | 0.6686041 | 41.1765 | 17.6471 | 11.7647 | 23.5294 | 0 | 5.8824 | 0 | 0 | 100.0001 | 20.2284 | 20.60249518 | 11.54458
2016[Zn][nan]3[ASR]32 | 9.53787 | 0.62736 | 0.1722936804 | 0.1519926543 | 0.0189916041 | 1.594758 | 1.429 | 0.1515921839 | 7.071949 | 6.573408117 | 0.34728929 | 1.422464 | 5.477191 | 2.699471 | 10.6216 | 2.354246 | 13.29777 | 2.384328 | 26.19403 | 3.348831 | 35.89696 | 13.05942 | 278.2224 | 9.53787 | 3.92202 | 6976.5 | 0.939042 | 1169.61 | 415.329 | 0.62736 | 0.6680851 | 45.8333 | 29.1667 | 12.5 | 8.3333 | 0 | 4.1667 | 0 | 0 | 100 | 19.19415 | 19.53423 | 10.25561
2016[Zn][nan]3[ASR]34 | 9.54533 | 0.62832 | 0.7417295485 | 0.6626914901 | 0.0246274212 | 2.823708 | 2.593918 | 0.0585141352 | 3.80729 | 3.708401 | 0.0654988126 | 2.081979 | 0.9835813569 | 4.013205 | 2.098064 | 2.484004 | 61.72442 | 2.353978 | 76.49696 | 5.171644 | 247.7128 | 2.315329 | 160.4955 | 9.54533 | 3.78761 | 6971.25 | 0.939749 | 1133.55 | 410.843 | 0.62832 | 0.6686041 | 47.3282 | 32.0611 | 9.1603 | 9.1603 | 0 | 2.2901 | 0 | 0 | 100 | 27.09534 | 27.07688 | 14.03648
2016[Zn][nan]3[ASR]5 | 6.62514 | 0.4629 | 1.34971 | 1.310348 | 0.0192806794 | 4.035351707 | 3.940122 | 0.0423841368 | 5.048151075 | 4.994536 | 0.0574887911 | 2.685642 | 1.012799368 | 5.315416 | 2.067213 | 2.364295 | 125.4475 | 2.331544 | 116.4597 | 6.349651 | 666.8055 | 2.361386 | 240.747 | 6.62514 | 4.44877 | 1544.61 | 1.25098 | 535.663 | 0 | 0.4629 | 0.3700299 | 50.5263 | 21.0526 | 0 | 25.2632 | 0 | 3.1579 | 0 | 0 | 100 | 30.06148 | 29.90945 | 14.35631
2016[Zn][nan]3[ASR]8 | 6.62514 | 0.4629 | 0.2448668875 | 0.2502591426 | 0.0142824302 | 2.769115 | 2.752704 | 0.1006120238 | 6.026342 | 6.40599 | 0.1140079337 | 2.524248 | 3.257227 | 5.026693 | 6.910513 | 2.264476 | 36.5882 | 2.156667 | 72.69864 | 5.7161 | 183.9176 | 7.024754 | 502.3849 | 6.62514 | 4.44877 | 1544.61 | 1.25098 | 535.663 | 0 | 0.4629 | 0.3700299 | 37.2881 | 23.7288 | 13.5593 | 20.339 | 0 | 5.0847 | 0 | 0 | 99.9999 | 22.58165 | 22.25652 | 10.02696
2016[Zn][nan]3[FSR]2 | 6.09081 | 0.6162 | 0.1512148548 | 0.1400450782 | 0.0145649022 | 1.131942 | 1.031427 | 0.117526322 | 5.498890361 | 5.143599 | 0.3495471116 | 0.980727471 | 4.366948 | 1.87211 | 8.47912 | 2.298786 | 12.27169 | 2.335773 | 20.29767 | 2.254483 | 22.97395 | 10.2002 | 172.1064 | 6.09081 | 4.63079 | 2015.93 | 1.00409 | 1539.87 | 0 | 0.6162 | 0.61369 | 50.8197 | 35.5191 | 4.918 | 7.1038 | 0 | 1.6393 | 0 | 0 | 99.9999 | 22.38097 | 22.23464 | 10.20052
2016[Zn][nan]3[FSR]6 | 7.5611 | 0.77224 | 0.2527884902 | 0.2537534951 | 0.0141522169 | 2.812517 | 2.790177 | 0.1003301924 | 6.050444 | 6.400821 | 0.1140168524 | 2.559728 | 3.237927 | 5.096152 | 6.848571 | 2.270376 | 37.22837 | 2.167007 | 72.80365 | 5.811546 | 189.7214 | 7.016612 | 498.6009 | 7.5611 | 5.31936 | 5426.92 | 0.643692 | 4868.91 | 0 | 0.77224 | 1.199704 | 37.2881 | 23.7288 | 13.5593 | 20.339 | 0 | 5.0847 | 0 | 0 | 99.9999 | 22.52568 | 22.28367 | 10.02118
2016[Zn][nan]3[FSR]7 | 6.97041 | 0.55954 | 0.6529041288 | 0.534043792 | 0.0162144017 | 1.266203 | 1.06122 | 0.0272449334 | 1.506859894 | 1.379362 | 0.026051091 | 0.6132989949 | 0.2406567703 | 1.140475 | 0.5587989155 | 2.71435 | 56.9506 | 2.50176 | 73.86055 | 1.664708 | 64.95072 | 0.6020656 | 41.27319 | 6.97041 | 6.59787 | 1485.6 | 1.6291 | 848.542 | 0 | 0.55954 | 0.3434657 | 18.75 | 43.75 | 6.25 | 18.75 | 0 | 6.25 | 6.25 | 0 | 100 | 31.55491 | 31.99769 | 18.15215
2016[Zn][nan]3[FSR]8 | 6.98007 | 0.56018 | 0.9841529252 | 0.8929431506 | 0.0063939206 | 1.37867 | 1.294131 | 0.0094133088 | 1.612461 | 1.584109 | 0.0149730382 | 0.3945174917 | 0.2337908916 | 0.7957052008 | 0.5237694375 | 2.467809 | 189.2924 | 2.352855 | 142.3256 | 0.9735937 | 150.6209 | 0.5500762 | 74.54582 | 6.98007 | 6.59754 | 1486.94 | 1.62762 | 844.34 | 0 | 0.56018 | 0.3441712 | 37.2549 | 41.1765 | 8.8235 | 10.7843 | 0 | 1.9608 | 0 | 0 | 100 | 33.82447 | 34.03681 | 17.46311
2016[Zn][pcu]3[ASR]11 | 6.07189 | 0.54478 | 0.3199499733 | 0.2844961521 | 0.0176642488 | 1.922055498 | 1.73626 | 0.1154166216 | 5.269153 | 4.956788 | 0.226418243 | 1.602106 | 3.347098 | 3.05387 | 6.567625 | 2.422019 | 21.13107 | 2.372024 | 30.1093 | 3.88033 | 64.53154 | 7.939398 | 197.7466 | 6.07189 | 5.61928 | 1557.03 | 1.62261 | 723.221 | 0 | 0.54478 | 0.335743 | 43.9655 | 33.6207 | 2.5862 | 13.7931 | 0 | 3.4483 | 2.5862 | 0 | 100 | 25.29192 | 25.77606 | 12.50851
2016[Zn][pcu]3[ASR]14 | 6.97041 | 0.55954 | 0.2357725875 | 0.2042181282 | 0.0179563637 | 1.718451 | 1.485419 | 0.1065856957 | 4.10587 | 3.799478 | 0.1779214995 | 1.482678 | 2.387418913 | 2.76388 | 4.701477 | 2.51866 | 20.0394 | 2.4087 | 29.62111 | 3.734362 | 55.38649 | 5.750577 | 139.263 | 6.97041 | 6.59787 | 1485.6 | 1.6291 | 848.542 | 0 | 0.55954 | 0.3434657 | 40.8163 | 24.4898 | 12.2449 | 16.3265 | 0 | 6.1224 | 0 | 0 | 99.9999 | 21.48469 | 21.89698 | 12.38776
2016[Zn][pcu]3[ASR]15 | 6.98007 | 0.56018 | 0.2715868864 | 0.2337429652 | 0.017841738 | 1.768514 | 1.538922 | 0.0972461938 | 3.78657 | 3.521361 | 0.1586033328 | 1.496926804 | 2.018056 | 2.802106 | 4.000495 | 2.52207 | 22.67397 | 2.400928 | 30.71785 | 3.775355 | 63.53487 | 4.845208 | 122.8866 | 6.98007 | 6.59754 | 1486.94 | 1.62762 | 844.34 | 0 | 0.56018 | 0.3441712 | 40.8163 | 24.4898 | 12.2449 | 16.3265 | 0 | 6.1224 | 0 | 0 | 99.9999 | 22.45197 | 22.83938 | 12.92433
2016[Zn][pcu]3[ASR]18 | 4.67572 | 0.37322 | 0.5366233679 | 0.4721141985 | 0.0243434461 | 2.861114 | 2.549996971 | 0.0881355218 | 4.428674 | 4.078023 | 0.1197284701 | 2.324490624 | 1.56756 | 4.402373 | 3.095586 | 2.530552 | 40.93023 | 2.461692 | 47.36661 | 5.882245 | 180.1902 | 3.858851 | 146.6274 | 4.67572 | 3.78422 | 1001.82 | 2.35393 | 196.089 | 0 | 0.37322 | 0.1585519 | 48.6486 | 29.7297 | 5.4054 | 13.5135 | 0 | 2.7027 | 0 | 0 | 99.9999 | 24.77281 | 24.97872 | 13.11188
2016[Zn][pcu]3[ASR]20 | 5.96324 | 0.60948 | 0.1210634866 | 0.110485344 | 0.0137940535 | 1.376664 | 1.247783 | 0.1221203283 | 6.004948632 | 5.579302 | 0.2472928543 | 1.255601 | 4.628284 | 2.392899 | 8.959803 | 2.344849 | 14.32711 | 2.404757 | 31.22951 | 2.944194 | 34.28333 | 11.1299 | 279.8102 | 5.96324 | 4.18127 | 3434.35 | 0.988783 | 1738.74 | 0 | 0.60948 | 0.6163941 | 40.7407 | 37.037 | 3.7037 | 14.8148 | 0 | 3.7037 | 0 | 0 | 99.9999 | 18.08387 | 18.2992 | 9.33915
2016[Zn][pcu]3[ASR]9 | 5.96324 | 0.60948 | 0.3524487131 | 0.3001063848 | 0.019297044 | 2.18473 | 1.898719385 | 0.1194953406 | 5.311821 | 4.805033 | 0.2015674719 | 1.832282 | 3.12709 | 3.430895 | 6.033404 | 2.525848 | 22.78164 | 2.475582 | 33.4606 | 4.628065 | 78.1614 | 7.741368 | 201.8813 | 5.96324 | 4.18127 | 3434.35 | 0.988783 | 1738.74 | 0 | 0.60948 | 0.6163941 | 58.209 | 32.8358 | 1.4925 | 5.9701 | 0 | 1.4925 | 0 | 0 | 99.9999 | 26.04191 | 26.53125 | 13.06125
2016[Zn][pcu]3[FSR]11 | 8.76968 | 0.74002 | 0.3228557805 | 0.2835636599 | 0.0180625229 | 1.932138 | 1.738011 | 0.1157278063 | 5.284668 | 4.957377 | 0.2251352697 | 1.609282 | 3.35253 | 3.06373 | 6.571896 | 2.432015 | 21.14242 | 2.379327 | 30.32857 | 3.913797 | 64.77467 | 7.976766 | 199.3162 | 8.76968 | 5.87167 | 10485.3 | 0.746349 | 3554.69 | 0 | 0.74002 | 0.9915201 | 43.9655 | 33.6207 | 2.5862 | 13.7931 | 0 | 3.4483 | 2.5862 | 0 | 100 | 25.37609 | 25.79129 | 12.50427
2016[Zn][pcu]3[FSR]9 | 8.76968 | 0.74002 | 0.3577609315 | 0.3075226798 | 0.0191513688 | 2.181598 | 1.888162 | 0.1193387124 | 5.30405 | 4.802704 | 0.2038938949 | 1.823837 | 3.122452 | 3.404475903 | 6.036994 | 2.535688 | 22.73506 | 2.471961 | 33.0458 | 4.624681 | 77.40097 | 7.718579 | 199.4973 | 8.76968 | 5.87167 | 10485.3 | 0.746349 | 3554.69 | 0 | 0.74002 | 0.9915201 | 58.209 | 32.8358 | 1.4925 | 5.9701 | 0 | 1.4925 | 0 | 0 | 99.9999 | 26.28678 | 26.72054 | 13.07184
2016[Zn][qnb]3[FSR]1 | 7.48996 | 0.71684 | 0.2375154833 | 0.1932278338 | 0.005363847 | 0.4202057628 | 0.3597949818 | 0.0079214942 | 0.4896121187 | 0.439375898 | 0.0097305036 | 0.1826902795 | 0.0694063559 | 0.3492574275 | 0.1489872721 | 2.666402 | 65.64424 | 2.543781 | 63.64782 | 0.4871258 | 22.92674 | 0.1765546 | 9.482715 | 7.48996 | 6.00068 | 3794.84 | 0.796498 | 2903.94 | 0 | 0.71684 | 0.8999897 | 34.2857 | 37.1429 | 4.2857 | 20 | 0 | 4.2857 | 0 | 0 | 100 | 28.31646 | 28.878 | 17.12451
2016[Zn][sql]2[ASR]3 | 7.48996 | 0.71684 | 0.4217447246 | 0.3435549963 | 0.0200440024 | 1.458189 | 1.234913 | 0.0584470593 | 2.074529 | 1.829416 | 0.0715700819 | 1.036445 | 0.6163392679 | 1.927802 | 1.210842 | 2.6307 | 30.71842 | 2.546346 | 36.36477 | 2.726575 | 59.21905 | 1.569413 | 44.03199 | 7.48996 | 6.00068 | 3794.84 | 0.796498 | 2903.94 | 0 | 0.71684 | 0.8999897 | 50 | 33.3333 | 4.1667 | 10.4167 | 0 | 2.0833 | 0 | 0 | 100 | 28.26372 | 28.79092 | 17.09733
2016[Zn][sql]2[FSR]3 | 7.35274 | 0.4469 | 0.4307973236 | 0.3442458347 | 0.0199839295 | 1.459501 | 1.225708 | 0.0585720497 | 2.077832 | 1.827238 | 0.0726426739 | 1.028704 | 0.618330394 | 1.910166 | 1.21986 | 2.651682 | 30.56303 | 2.551884 | 35.83816 | 2.727796 | 58.38048 | 1.577907 | 43.71752 | 7.35274 | 5.00108 | 2315.49 | 1.79999 | 415.23 | 0 | 0.4469 | 0.2482792 | 50 | 33.3333 | 4.1667 | 10.4167 | 0 | 2.0833 | 0 | 0 | 100 | 28.21232 | 28.75282 | 17.0985
2016[Zn][srs]3[ASR]1 | 7.25739 | 0.60852 | 0.122356147 | 0.1112816952 | 0.0100167745 | 1.149146 | 1.059608 | 0.0838663486 | 4.009339 | 3.852471 | 0.1591782384 | 1.02679 | 2.860193 | 1.975116 | 5.653056 | 2.344906 | 17.55773 | 2.331989 | 32.92665 | 2.407725 | 34.67856 | 6.669939 | 186.1362 | 7.25739 | 7.13683 | 1438.38 | 0.939314 | 1646.75 | 0 | 0.60852 | 0.6478345 | 44.4444 | 29.6296 | 14.8148 | 0 | 7.4074 | 3.7037 | 0 | 0 | 99.9999 | 21.04072 | 21.13242 | 10.28716
2016[Zn][srs]3[FSR]1 | 7.18976 | 0.46168 | 0.1192410459 | 0.1095472799 | 0.0098473706 | 1.135091372 | 1.047919 | 0.0835512398 | 4.005058 | 3.848313 | 0.1591843825 | 1.01585 | 2.869967 | 1.954222 | 5.67036 | 2.3408 | 17.41854 | 2.331913 | 32.89004 | 2.377902 | 34.0397 | 6.692513 | 186.4984 | 7.18976 | 5.37121 | 2187.3 | 1.13152 | 602.974 | 0 | 0.46168 | 0.4080175 | 44.4444 | 29.6296 | 14.8148 | 0 | 7.4074 | 3.7037 | 0 | 0 | 99.9999 | 20.89979 | 21.06817 | 10.27101
2016[Zn][ths]3[ASR]1 | 5.12124 | 0.61878 | 0.104439708 | 0.0986413543 | 0.0083525785 | 0.8453597683 | 0.7929858708 | 0.0640259025 | 3.033802929 | 3.004802 | 0.114208082 | 0.7409200603 | 2.188443 | 1.435265 | 4.400259673 | 2.301609 | 17.0592 | 2.26959 | 35.24914 | 1.705308 | 24.48446 | 4.966868 | 155.1054 | 5.12124 | 3.71458 | 1914.39 | 0.992666 | 1489.37 | 0 | 0.61878 | 0.6233517 | 44.4444 | 29.6296 | 14.8148 | 0 | 7.4074 | 3.7037 | 0 | 0 | 99.9999 | 20.82762 | 20.81219 | 9.862912
2016[Zn][ths]3[ASR]10 | 7.66208 | 0.77872 | 0.0958870047 | 0.0916299633 | 0.0078075017 | 0.8173475582 | 0.7811995715 | 0.0643375004 | 3.16195 | 3.14580876 | 0.1238342619 | 0.7214605535 | 2.344603 | 1.41103 | 4.709212038 | 2.255542 | 16.56418 | 2.25648 | 33.95807 | 1.627285 | 23.37256 | 5.29055 | 159.9158 | 7.66208 | 5.80995 | 5850.96 | 0.594982 | 5085.97 | 0 | 0.77872 | 1.308813 | 44.4444 | 29.6296 | 14.8148 | 0 | 7.4074 | 3.7037 | 0 | 0 | 99.9999 | 21.03706 | 20.95675 | 9.606741
2016[Zn][ths]3[ASR]11 | 6.90505 | 0.71794 | 0.1194101691 | 0.1164243889 | 0.0083901651 | 0.9571056063 | 0.9214910167 | 0.0636367417 | 3.126037 | 3.171294 | 0.104413768 | 0.8376954372 | 2.168932 | 1.642762065 | 4.418735 | 2.266961 | 19.68042 | 2.226721 | 40.20754 | 1.899023 | 32.33025 | 4.829606 | 177.6665 | 6.90505 | 4.44241 | 5871.22 | 0.826737 | 3278.17 | 0 | 0.71794 | 0.8684019 | 43.3735 | 31.3253 | 14.4578 | 0 | 7.2289 | 3.6145 | 0 | 0 | 100 | 22.18442 | 22.03575 | 9.958886
2016[Zn][ths]3[ASR]12 | 6.1103 | 0.576 | 0.1150981108 | 0.107487223 | 0.0082858703 | 0.8816385383 | 0.8229668528 | 0.0622932428 | 2.832823 | 2.796291 | 0.1155466362 | 0.7665404275 | 1.951185 | 1.48202 | 3.924509 | 2.323788 | 18.24281 | 2.270017 | 32.47816 | 1.781277 | 27.03621 | 4.429223 | 127.4608 | 6.1103 | 4.73885 | 1548.98 | 1.15278 | 1113.79 | 0 | 0.576 | 0.4996617 | 44.4444 | 29.6296 | 14.8148 | 0 | 7.4074 | 3.7037 | 0 | 0 | 99.9999 | 20.99524 | 21.09071 | 10.15782
2016[Zn][ths]3[ASR]2 | 6.28394 | 0.59624 | 0.108407095 | 0.1029422827 | 0.008242861 | 0.8515390613 | 0.8055419485 | 0.0637766242 | 2.966886627 | 2.943094 | 0.1138139765 | 0.7431319663 | 2.115348 | 1.445732 | 4.252899 | 2.285611 | 17.32172 | 2.26462 | 34.61778 | 1.698511 | 25.04256 | 4.790459 | 147.2259 | 6.28394 | 4.52207 | 2899.3 | 0.94855 | 1451.85 | 0 | 0.59624 | 0.6285805 | 44.4444 | 29.6296 | 14.8148 | 0 | 7.4074 | 3.7037 | 0 | 0 | 99.9999 | 21.08992 | 21.06579 | 9.952274
2016[Zn][ths]3[ASR]3 | 6.28394 | 0.59624 | 0.0904554093 | 0.0882412342 | 0.008683668 | 0.8526849313 | 0.8184661524 | 0.0757561917 | 3.741376 | 3.706003664 | 0.1559385974 | 0.762229522 | 2.888691 | 1.492454 | 5.776229 | 2.224948 | 14.7064 | 2.260489 | 31.83894 | 1.695921 | 21.94863 | 6.529854 | 183.909 | 6.28394 | 4.52207 | 2899.3 | 0.94855 | 1451.85 | 0 | 0.59624 | 0.6285805 | 44.4444 | 29.6296 | 14.8148 | 0 | 7.4074 | 3.7037 | 0 | 0 | 99.9999 | 20.0633 | 19.94029 | 9.289216
2016[Zn][ths]3[ASR]4 | 7.95861 | 0.60338 | 0.1016599039 | 0.0972685682 | 0.0075345244 | 0.7432355397 | 0.6956391837 | 0.0596986419 | 2.633469 | 2.574924588 | 0.1265693013 | 0.6415756358 | 1.890233 | 1.239946 | 3.769519 | 2.295948 | 16.0682 | 2.274579 | 27.43369 | 1.473024 | 19.92371 | 4.299485 | 103.4118 | 7.95861 | 4.28414 | 5078.88 | 1.05221 | 903.816 | 383.414 | 0.60338 | 0.5734407 | 44.4444 | 29.6296 | 14.8148 | 0 | 7.4074 | 3.7037 | 0 | 0 | 99.9999 | 21.88111 | 21.78569 | 9.960895
2016[Zn][ths]3[ASR]6 | 7.91055 | 0.60514 | 0.0958475063 | 0.0905222548 | 0.0079321408 | 0.8066347355 | 0.7601618873 | 0.0648632669 | 3.193088 | 3.147086 | 0.1249375817 | 0.7107872292 | 2.386454 | 1.380427 | 4.773378 | 2.281322 | 16.10358 | 2.277043 | 33.83116 | 1.621534 | 22.22982 | 5.434058 | 161.4889 | 7.91055 | 4.40759 | 5082.61 | 1.05143 | 916.271 | 382.998 | 0.60514 | 0.57554 | 44.4444 | 29.6296 | 14.8148 | 0 | 7.4074 | 3.7037 | 0 | 0 | 99.9999 | 20.89105 | 20.85103 | 9.588345
2016[Zn][ths]3[ASR]7 | 7.95861 | 0.60338 | 0.1009840437 | 0.0945335288 | 0.0080374697 | 0.8446575759 | 0.7965696852 | 0.0646078445 | 3.010629 | 2.983624 | 0.1169922748 | 0.7436735322 | 2.165971 | 1.44571 | 4.353026 | 2.288573 | 16.93527 | 2.265614 | 34.15754 | 1.701951 | 24.48349 | 4.907255 | 148.6887 | 7.95861 | 4.28414 | 5078.88 | 1.05221 | 903.816 | 383.414 | 0.60338 | 0.5734407 | 44.4444 | 29.6296 | 14.8148 | 0 | 7.4074 | 3.7037 | 0 | 0 | 99.9999 | 21.28182 | 21.16196 | 9.895076
2016[Zn][ths]3[ASR]8 | 7.52136 | 0.77284 | 0.1006979003 | 0.0954200467 | 0.0080409807 | 0.8248785716 | 0.7870988653 | 0.0640101032 | 3.054653 | 3.025594 | 0.1202381591 | 0.7241806713 | 2.229774205 | 1.415859 | 4.46827 | 2.261422 | 16.78878 | 2.265703 | 33.71224 | 1.637678 | 23.77056 | 5.052007 | 150.6354 | 7.52136 | 5.28621 | 5398.02 | 0.654147 | 4795.6 | 0 | 0.77284 | 1.181447 | 44.4444 | 29.6296 | 14.8148 | 0 | 7.4074 | 3.7037 | 0 | 0 | 99.9999 | 21.53965 | 21.41821 | 9.76631
2016[Zn][ths]3[FSR]1 | 11.22482 | 0.61658 | 0.1040763235 | 0.0984333298 | 0.0083192244 | 0.8392111961 | 0.7933984088 | 0.0643260898 | 3.016849 | 2.999216 | 0.1143379876 | 0.7351348726 | 2.177638 | 1.4301 | 4.383455 | 2.28297 | 16.92014 | 2.260862 | 35.07767 | 1.678291 | 24.19749 | 4.92334 | 153.7614 | 11.22482 | 4.56996 | 4702.17 | 1.02492 | 1196.56 | 155.724 | 0.61658 | 0.6015884 | 44.4444 | 29.6296 | 14.8148 | 0 | 7.4074 | 3.7037 | 0 | 0 | 99.9999 | 20.77124 | 20.78558 | 9.846925
2016[Zn][ths]3[FSR]2 | 11.22482 | 0.61658 | 0.1106067127 | 0.1042641599 | 0.0080831122 | 0.8637615977 | 0.8211086762 | 0.0634702928 | 2.977708 | 2.977814 | 0.1121374921 | 0.753154885 | 2.113947 | 1.469999 | 4.270653 | 2.278421 | 17.69721 | 2.248574 | 35.40608 | 1.716004 | 26.01488 | 4.753366 | 151.207 | 11.22482 | 4.56996 | 4702.17 | 1.02492 | 1196.56 | 155.724 | 0.61658 | 0.6015884 | 44.4444 | 29.6296 | 14.8148 | 0 | 7.4074 | 3.7037 | 0 | 0 | 99.9999 | 21.27946 | 21.20486 | 9.952743
2016[Zn][ths]3[FSR]3 | 5.17774 | 0.55082 | 0.0919924079 | 0.087934689 | 0.0085918113 | 0.8607758028 | 0.8263295182 | 0.0757658046 | 3.745706 | 3.717901 | 0.1552859872 | 0.7687833949 | 2.884930275 | 1.507178 | 5.776502 | 2.226457 | 14.84491 | 2.256535 | 32.04242 | 1.711664 | 22.37393 | 6.509945 | 185.0931 | 5.17774 | 4.43078 | 2062.85 | 1.37677 | 697.798 | 0 | 0.55082 | 0.4000813 | 44.4444 | 29.6296 | 14.8148 | 0 | 7.4074 | 3.7037 | 0 | 0 | 99.9999 | 20.14742 | 20.01918 | 9.291205602
2016[ZnCo][qnb]3[FSR]1 | 6.74102 | 0.54414 | 0.2269255437 | 0.1883416738 | 0.0051733268 | 0.4212459653 | 0.3590518419 | 0.007912359 | 0.490519378 | 0.4445586938 | 0.0098435661 | 0.1943204216 | 0.0692734127 | 0.3650305897 | 0.1547802646 | 2.678483 | 65.74506 | 2.518793 | 63.32922 | 0.5204839 | 23.99896 | 0.1744854 | 9.802114 | 6.74102 | 4.16133 | 2972.84 | 1.15026 | 936.876 | 0 | 0.54414 | 0.4730583 | 34.2857 | 37.1429 | 4.2857 | 20 | 0 | 4.2857 | 0 | 0 | 100 | 28.32569 | 28.8322 | 16.93213
2016[Zr][csq]3[FSR]1 | 7.24397 | 0.607 | 0.1096080886 | 0.1036367154 | 0.0123803878 | 0.920486206 | 0.8760315694 | 0.1143605496 | 5.719815 | 5.493673068 | 0.7867640786 | 0.8108781174 | 4.799329 | 1.583273 | 9.416971 | 2.168637 | 10.47283 | 2.125049 | 9.50178 | 1.7585 | 16.58135 | 10.19881 | 89.47798 | 7.24397 | 7.10687 | 1458.46 | 1.02043 | 1449.14 | 0 | 0.607 | 0.5948473 | 46.6019 | 34.9515 | 0 | 15.534 | 0 | 2.9126 | 0 | 0 | 100 | 19.8705 | 19.83296 | 6.343448
2016[Zr][fcu]3[ASR]1 | 7.24397 | 0.607 | 0.107122968 | 0.0962300183 | 0.0143813336 | 1.090813 | 0.9690398293 | 0.1229465907 | 5.070636 | 4.74946 | 0.3252948637 | 0.9836900642 | 3.979823 | 1.8565 | 7.760244 | 2.330826 | 11.16936 | 2.331439 | 20.12553 | 2.29281 | 20.73592 | 9.278717 | 156.179 | 7.24397 | 7.10687 | 1458.46 | 1.02043 | 1449.14 | 0 | 0.607 | 0.5948473 | 52.9412 | 21.1765 | 0 | 22.3529 | 0 | 3.5294 | 0 | 0 | 100 | 17.66511 | 18.0344 | 9.932012
2016[Zr][fcu]3[ASR]10 | 7.88524 | 0.48828 | 0.0738430017 | 0.0668363943 | 0.0119082142 | 0.6975531096 | 0.6322862794 | 0.1093471704 | 4.9812 | 4.647353 | 0.5442122137 | 0.6237101079 | 4.283647 | 1.189159993 | 8.298714 | 2.194647 | 8.107751 | 2.238785 | 11.7951 | 1.368824 | 9.641413 | 9.590168 | 97.88414 | 7.88524 | 5.33789 | 5880.92 | 1.7267 | 480.424 | 0 | 0.48828 | 0.2827822 | 49.4118 | 28.2353 | 0 | 18.8235 | 0 | 3.5294 | 0 | 0 | 100 | 16.73725 | 17.09687 | 8.475447
2016[Zr][fcu]3[ASR]11 | 18.48432 | 0.8526 | 0.3285208914 | 0.2597769365 | 0.0142606624 | 0.7769068706 | 0.6632477264 | 0.0799152359 | 2.901587 | 2.695104 | 0.561270958 | 0.4483859792 | 2.12468 | 0.8518567691 | 4.156536 | 2.43928 | 12.01402 | 2.079112 | 6.64764 | 1.093739 | 10.23422 | 4.417448 | 27.63116 | 18.48432 | 11.71158 | 21877 | 0.385139 | 4482.5 | 0 | 0.8526 | 2.213746 | 56.6929 | 28.3465 | 0 | 12.5984 | 0 | 2.3622 | 0 | 0 | 100 | 30.56938 | 31.30808 | 16.51401
2016[Zr][fcu]3[ASR]2 | 13.20798 | 0.80156 | 0.0983332653 | 0.0928849367 | 0.0113113171 | 0.727346679 | 0.6838882592 | 0.1019658694 | 3.728907 | 3.585838 | 0.8316907779 | 0.6290134137 | 3.00156 | 1.220017 | 5.90351 | 2.159615 | 9.226845 | 1.969604 | 5.863353 | 1.358427 | 11.25691 | 5.911885 | 34.61436 | 13.20798 | 8.4888 | 17764.4 | 0.514687 | 4425.51 | 0 | 0.80156 | 1.557374 | 55.6701 | 24.7423 | 0 | 16.4948 | 0 | 3.0928 | 0 | 0 | 100 | 20.83237 | 21.11628 | 6.804988
2016[Zr][fcu]3[ASR]3 | 18.48432 | 0.8526 | 0.0727248841 | 0.0650594798 | 0.0119462722 | 0.6827734856 | 0.6101299668 | 0.1087080587 | 4.925455 | 4.584939 | 0.5533238217 | 0.6100486015 | 4.242681 | 1.155119 | 8.217490646 | 2.216269 | 7.928903 | 2.236695 | 11.4585 | 1.352032 | 9.158827 | 9.489584 | 94.16014 | 18.48432 | 11.71158 | 21877 | 0.385139 | 4482.5 | 0 | 0.8526 | 2.213746 | 49.4118 | 28.2353 | 0 | 18.8235 | 0 | 3.5294 | 0 | 0 | 100 | 16.56282 | 16.91118 | 8.369258
2016[Zr][fcu]3[ASR]4 | 5.60638 | 0.55538 | 0.0725240954 | 0.0644492396 | 0.0118544081 | 0.6793036466 | 0.6159567765 | 0.1077776064 | 4.942845 | 4.602856816 | 0.5512568791 | 0.6067795512 | 4.263541 | 1.158287 | 8.250441 | 2.190088 | 8.011933 | 2.237689 | 11.54417 | 1.3289 | 9.280118 | 9.540479 | 95.24446 | 5.60638 | 3.64289 | 2989.64 | 1.03932 | 417.001 | 410.395 | 0.55538 | 0.5343686 | 49.4118 | 28.2353 | 0 | 18.8235 | 0 | 3.5294 | 0 | 0 | 100 | 16.62989 | 16.9451 | 8.400802
2016[Zr][fcu]3[ASR]5 | 4.88617 | 0.51286 | 0.0761750379 | 0.0683836485 | 0.0117992896 | 0.707100416 | 0.6365041547 | 0.109063704 | 4.987256 | 4.65289 | 0.5458867653 | 0.6309253781 | 4.280155 | 1.199046 | 8.296541 | 2.212945 | 8.212965 | 2.238398 | 11.77307 | 1.396203 | 9.847722 | 9.58069 | 97.67577 | 4.88617 | 3.76872 | 3171.21 | 1.16854 | 462.173 | 0 | 0.51286 | 0.4388896 | 49.4118 | 28.2353 | 0 | 18.8235 | 0 | 3.5294 | 0 | 0 | 100 | 16.97445 | 17.33003 | 8.476084
2016[Zr][fcu]3[ASR]6 | 4.80232 | 0.4072 | 0.0765083734 | 0.0679689476 | 0.0119305241 | 0.7141647666 | 0.642329652 | 0.1096896924 | 4.97814 | 4.615261 | 0.5430087937 | 0.6376563932 | 4.263975 | 1.212017 | 8.236907 | 2.21588 | 8.244436 | 2.251852 | 11.77808 | 1.41297 | 9.992397 | 9.601841 | 97.01494 | 4.80232 | 3.72491 | 6033.2 | 1.33861 | 212.42 | 0 | 0.4072 | 0.3041961 | 49.4118 | 28.2353 | 0 | 18.8235 | 0 | 3.5294 | 0 | 0 | 100 | 17.07557 | 17.42797 | 8.531343
2016[Zr][fcu]3[ASR]7 | 4.88617 | 0.51286 | 0.0761054836 | 0.0688941505 | 0.0120433857 | 0.7166214755 | 0.6445370155 | 0.1103655498 | 4.967225336 | 4.624793967 | 0.5429681111 | 0.6405159919 | 4.250604 | 1.216159 | 8.230860812 | 2.21501 | 8.222122 | 2.242788 | 11.77727 | 1.418749 | 9.999406 | 9.533201 | 96.93703 | 4.88617 | 3.76872 | 3171.21 | 1.16854 | 462.173 | 0 | 0.51286 | 0.4388896 | 49.4118 | 28.2353 | 0 | 18.8235 | 0 | 3.5294 | 0 | 0 | 100 | 17.15343 | 17.47754 | 8.513677
2016[Zr][fcu]3[ASR]8 | 4.71651 | 0.48898 | 0.0754151904 | 0.067425637 | 0.0121352498 | 0.7112277395 | 0.6369490395 | 0.110541404 | 4.95929 | 4.606584 | 0.5471413666 | 0.6358125491 | 4.248062 | 1.205336 | 8.217697 | 2.220137 | 8.13075 | 2.245303 | 11.65558 | 1.411591 | 9.800285 | 9.538187 | 95.78201 | 4.71651 | 3.9269 | 4462.59 | 1.23753 | 226.213 | 100.389 | 0.48898 | 0.3951258 | 49.4118 | 28.2353 | 0 | 18.8235 | 0 | 3.5294 | 0 | 0 | 100 | 16.91292 | 17.27747 | 8.519059
2016[Zr][fcu]3[ASR]9 | 4.71651 | 0.48898 | 0.075364009 | 0.0682209177 | 0.012040761 | 0.7083130223 | 0.6373073095 | 0.1101030809 | 4.965454 | 4.613379 | 0.5440140496 | 0.6329490133 | 4.257141 | 1.202035 | 8.233213 | 2.211276 | 8.14764 | 2.246495 | 11.73846 | 1.399625 | 9.793751 | 9.563646 | 96.64526 | 4.71651 | 3.9269 | 4462.59 | 1.23753 | 226.213 | 100.389 | 0.48898 | 0.3951258 | 49.4118 | 28.2353 | 0 | 18.8235 | 0 | 3.5294 | 0 | 0 | 100 | 16.91883 | 17.27056 | 8.521583
2016[Zr][flu]3[FSR]1 | 6.23199 | 0.70328 | 0.276038116 | 0.2600888562 | 0.0141997712 | 1.680022 | 1.570139 | 0.1127960432 | 7.239838 | 7.181912 | 0.3345160703 | 1.403984 | 5.559816 | 2.714034 | 11.17159 | 2.329295 | 19.20966 | 2.247471 | 28.74152 | 3.270293 | 52.13567 | 12.49553 | 321.0884 | 6.23199 | 5.75067 | 2854.82 | 0.921251 | 2580.25 | 0 | 0.70328 | 0.7633967 | 43.956 | 35.1648 | 0 | 17.5824 | 0 | 3.2967 | 0 | 0 | 99.9999 | 25.57453 | 25.40247 | 9.410401
2017[Al][fon]3[ASR]3 | 18.727 | 0.81554 | 0.1387622458 | 0.1266854992 | 0.0165726927 | 1.240724 | 1.128088 | 0.1478140026 | 8.452015 | 7.968214 | 0.5746173444 | 1.101961 | 7.211291 | 2.103363642 | 14.05142 | 2.269 | 10.68375 | 2.308528 | 19.05062 | 2.50035 | 22.47181 | 16.64747 | 267.6883 | 18.727 | 9.17011 | 7488.79 | 0.559386 | 3231.92 | 0 | 0.81554 | 1.45792 | 48.2759 | 31.0345 | 0 | 17.2414 | 0 | 3.4483 | 0 | 0 | 100.0001 | 19.14302 | 19.4244 | 8.866687
2017[Al][fon]3[ASR]4 | 4.91208 | 0.51142 | 0.4759780561 | 0.3979377396 | 0.0198195064 | 2.130158 | 1.885516 | 0.1413041733 | 6.712671 | 6.273524 | 0.2749444365 | 1.65418 | 4.582512 | 3.141758 | 8.97052 | 2.452299 | 18.94577 | 2.391842 | 31.48805 | 4.056545 | 59.52302 | 10.96064 | 282.4641 | 4.91208 | 3.83866 | 2449.69 | 1.19227 | 388.125 | 98.828 | 0.51142 | 0.4289465 | 50 | 27.7778 | 0 | 19.4444 | 0 | 2.7778 | 0 | 0 | 100 | 30.30016 | 31.24439886 | 13.66773
2017[Al][fon]3[ASR]5 | 12.3272 | 0.61508 | 0.2293441692 | 0.2076113518 | 0.0199338126 | 1.951293 | 1.794297 | 0.144734035 | 6.491407 | 6.183049957 | 0.2929203225 | 1.721949 | 4.540113 | 3.308635 | 8.928866499 | 2.34809 | 17.25275 | 2.338895 | 28.8462 | 4.043291 | 57.08304 | 10.61885 | 257.5639 | 12.3272 | 11.34151 | 6321.04 | 0.854178 | 1161.32 | 63.7515 | 0.61508 | 0.7200841 | 43.75 | 38.75 | 1.25 | 13.75 | 0 | 2.5 | 0 | 0 | 100 | 20.46126 | 20.59196 | 10.76843
2017[Al][fon]3[ASR]6 | 7.13795 | 0.46418 | 0.1340867062 | 0.124088113 | 0.0163124654 | 1.219451 | 1.113726 | 0.1481292075 | 8.449466 | 7.977636 | 0.5872023284 | 1.085364 | 7.230015 | 2.075003 | 14.09392 | 2.254921 | 10.50064 | 2.301902 | 18.65013 | 2.447411 | 21.78886 | 16.64279 | 262.8536 | 7.13795 | 5.63714 | 2181.99 | 1.22807 | 562.837 | 0 | 0.46418 | 0.3779752 | 48.2759 | 31.0345 | 0 | 17.2414 | 0 | 3.4483 | 0 | 0 | 100.0001 | 19.1731 | 19.4335 | 8.81198
2017[Cd][ant]3[ASR]1 | 7.5254 | 0.6945 | 0.6876284289 | 0.5881899501 | 0.0205770349 | 2.541868 | 2.23099 | 0.0558051381 | 3.644308 | 3.35044 | 0.0654389139 | 1.85424 | 1.10244 | 3.49704 | 2.221889 | 2.593597 | 57.01815 | 2.489369 | 71.25982 | 4.80915 | 199.3948 | 2.744379 | 158.3314 | 7.5254 | 4.95677 | 5760.86 | 0.75626 | 3231.28 | 0 | 0.6945 | 0.918335 | 48 | 24 | 8 | 16 | 0 | 4 | 0 | 0 | 100 | 26.64607 | 27.1563 | 14.87161
2017[Cd][ant]3[ASR]2 | 14.86344 | 0.81144 | 0.4363853406 | 0.364999861 | 0.0257243037 | 2.468864 | 2.104698 | 0.1021057514 | 3.987517 | 3.558711654 | 0.13132085 | 2.032479 | 1.518653 | 3.772176 | 2.972667 | 2.61042 | 29.8616 | 2.521443 | 38.30937 | 5.305623 | 112.6432 | 3.829197 | 113.881 | 14.86344 | 7.89575 | 4197.48 | 0.599586 | 3566.33 | 0 | 0.81144 | 1.353334 | 48 | 24 | 8 | 16 | 0 | 4 | 0 | 0 | 100 | 23.05057 | 23.57495 | 13.75116
2017[Cd][ant]3[ASR]4 | 9.618 | 0.68322 | 0.1136274971 | 0.0910935425 | 0.0068661845 | 0.4694831591 | 0.3849702296 | 0.024718763 | 0.7277369935 | 0.6242790813 | 0.0361366317 | 0.355855662 | 0.2582538344 | 0.6497323491 | 0.4975626861 | 2.673884 | 23.04466 | 2.571188 | 24.94267 | 0.9515166 | 14.97286 | 0.6640192 | 12.41054 | 9.618 | 4.2812 | 9768.97 | 0.793149 | 2451.22 | 0 | 0.68322 | 0.8614018 | 47.0588 | 31.3725 | 19.6078 | 0 | 0 | 1.9608 | 0 | 0 | 99.9999 | 24.83462 | 25.46357 | 15.68041
2017[Cd][ant]3[FSR]1 | 9.618 | 0.68322 | 0.6808647237 | 0.5784469418 | 0.020869917 | 2.530843 | 2.219484 | 0.0564365971 | 3.637664 | 3.349333589 | 0.0663475882 | 1.849979 | 1.106820183 | 3.491016 | 2.23667 | 2.594687 | 56.11403 | 2.484975 | 70.20599 | 4.800115 | 195.895 | 2.75042 | 157.0276 | 9.618 | 4.2812 | 9768.97 | 0.793149 | 2451.22 | 0 | 0.68322 | 0.8614018 | 48 | 24 | 8 | 16 | 0 | 4 | 0 | 0 | 100 | 26.62137 | 27.04966 | 14.85929
2017[Cd][ant]3[FSR]2 | 8.43094 | 0.75382 | 0.4387075083 | 0.3645722154 | 0.0257643411 | 2.48103 | 2.105408 | 0.1020558497 | 3.99258 | 3.558994 | 0.1308885624 | 2.042323 | 1.51155 | 3.783158 | 2.965136 | 2.622499 | 29.96031 | 2.524747 | 38.46312 | 5.355989 | 113.3446 | 3.81628 | 114.0484 | 8.43094 | 7.70663 | 3302.37 | 0.697153 | 3354.42 | 0 | 0.75382 | 1.081283 | 48 | 24 | 8 | 16 | 0 | 4 | 0 | 0 | 100 | 23.08303 | 23.59277 | 13.75042
2017[Cd][bcs]3[FSR]1 | 8.43094 | 0.75382 | 0.4750720689 | 0.4025404327 | 0.0188342649 | 1.80751 | 1.557163 | 0.0744361765 | 3.024758 | 2.771243 | 0.12114579 | 1.332438 | 1.217248 | 2.487060406 | 2.431329 | 2.584901 | 30.13475 | 2.440118 | 31.89546 | 3.44422 | 74.94693 | 2.970229 | 77.54835 | 8.43094 | 7.70663 | 3302.37 | 0.697153 | 3354.42 | 0 | 0.75382 | 1.081283 | 37.5 | 45 | 3.75 | 11.25 | 0 | 2.5 | 0 | 0 | 100 | 26.49463 | 27.00935 | 14.80878
2017[Cd][bey]2[ASR]2 | 10.28423 | 0.76974 | 0.2647183365 | 0.2652313004 | 0.010077663 | 1.529104 | 1.575501 | 0.0418563059 | 2.691395 | 2.902366 | 0.0576963596 | 1.264385 | 1.162291 | 2.574655 | 2.489156 | 2.206011 | 49.44862 | 2.12155 | 64.63447 | 2.789248 | 127.3132 | 2.465859 | 160.8853 | 10.28423 | 8.92731 | 34828 | 0.565579 | 3382.38 | 0 | 0.76974 | 1.360977 | 39.0625 | 40.625 | 6.25 | 10.9375 | 0 | 1.5625 | 1.5625 | 0 | 100 | 25.50073 | 25.20189 | 12.66943
2017[Cd][bnn]3[ASR]1 | 10.66841 | 0.76918 | 0.2362588899 | 0.2275281344 | 0.0086611878 | 1.124091 | 1.054695 | 0.0656035321 | 3.208814 | 3.033345 | 0.1266256898 | 0.8878317752 | 2.084723 | 1.714998208 | 4.063373 | 2.341232 | 22.14093 | 2.369399 | 32.8641 | 2.078621 | 37.97166 | 4.939541 | 133.5391 | 10.66841 | 8.891 | 34622.4 | 0.568939 | 3345.22 | 0 | 0.76918 | 1.351955 | 55.814 | 34.8837 | 3.4884 | 4.6512 | 0 | 1.1628 | 0 | 0 | 100.0001 | 28.89277 | 28.73438 | 11.48742
2017[Cd][dmd]3[ASR]1 | 10.80975 | 0.76484 | 0.3319469393 | 0.2985205885 | 0.0167287413 | 2.006483 | 1.846583 | 0.0801880814 | 3.725208 | 3.692925 | 0.1109618234 | 1.674536 | 1.718725 | 3.222598 | 3.565067 | 2.429865 | 32.03357 | 2.285071 | 44.56868 | 4.068897 | 103.2313 | 3.927408 | 158.8903 | 10.80975 | 9.01667 | 34034.3 | 0.57877 | 3117.01 | 0 | 0.76484 | 1.321492 | 39.6947 | 41.2214 | 7.6336 | 9.1603 | 0 | 2.2901 | 0 | 0 | 100.0001 | 23.73586 | 23.80295 | 12.44173
2017[Cd][dmd]3[FSR]1 | 11.0796 | 0.76464 | 0.3385963164 | 0.3047020736 | 0.0169082067 | 2.023628 | 1.84788 | 0.079655179 | 3.723259 | 3.711867 | 0.1084227539 | 1.685032 | 1.699631 | 3.22821 | 3.563617 | 2.449656 | 32.40223 | 2.27407 | 45.71689 | 4.127749 | 104.6012 | 3.865079 | 162.9175 | 11.0796 | 9.00578 | 34028.9 | 0.578861 | 3129.47 | 0 | 0.76464 | 1.320939 | 39.6947 | 41.2214 | 7.6336 | 9.1603 | 0 | 2.2901 | 0 | 0 | 100.0001 | 23.82529 | 24.01330184 | 12.4458
2017[Cd][kgd]2[ASR]6 | 11.64217 | 0.7627 | 0.3135760554 | 0.2688606663 | 0.0148940511 | 1.446718 | 1.272345 | 0.0559612619 | 2.337214 | 2.181105 | 0.0725182088 | 1.133142 | 0.8904956413 | 2.136626082 | 1.799257 | 2.541339 | 32.3922 | 2.41988 | 41.53733 | 2.879699 | 69.21003 | 2.154893 | 74.73632 | 11.64217 | 8.55682 | 34147.8 | 0.576845 | 3293.5 | 0 | 0.7627 | 1.322192 | 46.5517 | 36.2069 | 12.069 | 0 | 3.4483 | 1.7241 | 0 | 0 | 100 | 26.1892 | 26.72888 | 14.40199
2017[Cd][nan]2[ASR]3 | 7.59359 | 0.77792 | 0.2346717951 | 0.2095994701 | 0.0124810236 | 1.471669 | 1.33474 | 0.0620372737 | 2.745487561 | 2.725503 | 0.0915720707 | 1.236998 | 1.273818 | 2.362138 | 2.664581 | 2.458442 | 30.15831 | 2.274039 | 39.83013 | 3.041086 | 71.23809 | 2.896712 | 106.1306 | 7.59359 | 5.36222 | 5519.49 | 0.65587 | 4698.46 | 0 | 0.77792 | 1.186089 | 50.8475 | 33.8983 | 6.7797 | 6.7797 | 0 | 1.6949 | 0 | 0 | 100.0001 | 24.80009 | 24.97351 | 13.26616
2017[Cd][nan]2[ASR]5 | 7.56223 | 0.7799 | 1.138157 | 1.057051729 | 0.011858996 | 2.361391 | 2.264266 | 0.0189215108 | 2.848397 | 2.897743 | 0.0243333935 | 1.223233 | 0.4870068619 | 2.430447 | 1.120483 | 2.413254 | 162.977 | 2.2745 | 157.4281 | 2.951972 | 396.107 | 1.107697 | 176.3956 | 7.56223 | 5.34312 | 5481.7 | 0.660391 | 4699.57 | 0 | 0.7799 | 1.180967 | 41.1765 | 29.4118 | 11.7647 | 15.6863 | 0 | 1.9608 | 0 | 0 | 100.0001 | 31.47313 | 31.49578 | 16.30803
2017[Cd][nan]2[FSR]1 | 10.18241 | 0.57188 | 0.074829004 | 0.0743209783 | 0.0058993325 | 0.4944164599 | 0.4959173244 | 0.0505803929 | 2.650654 | 2.616419 | 0.2784617596 | 0.4195874559 | 2.156238 | 0.841183802 | 4.27674 | 2.110967 | 13.05293 | 2.136481 | 12.60993 | 0.8857351 | 10.97992 | 4.606761 | 53.92937 | 10.18241 | 10.00017 | 2872.99 | 1.06845 | 925.352 | 0 | 0.57188 | 0.5352426 | 45.0331 | 41.0596 | 3.9735 | 8.6093 | 0 | 1.3245 | 0 | 0 | 100 | 24.48141 | 23.98176 | 9.152789
2017[Cd][nan]3[ASR]7 | 10.21525 | 0.56502 | 0.1427282503 | 0.137685498 | 0.0146323424 | 1.491916 | 1.423293 | 0.1263532402 | 5.968295 | 5.903222 | 0.226045141 | 1.349188 | 4.476379 | 2.634795 | 8.956308 | 2.246408 | 15.38127 | 2.272053 | 35.01223 | 3.030826 | 40.52649 | 10.17057 | 313.5803 | 10.21525 | 10.06328 | 2901.1 | 1.21075 | 806.635 | 0 | 0.56502 | 0.4666694 | 47.3684 | 17.5439 | 0 | 31.5789 | 0 | 3.5088 | 0 | 0 | 100 | 19.64335 | 19.47123 | 9.474559
2017[Cd][nan]3[ASR]8 | 10.18241 | 0.57188 | 0.0445072787 | 0.0376588765 | 0.0020997779 | 0.2446283596 | 0.2073571605 | 0.0128943632 | 0.5227098325 | 0.4535559802 | 0.0337860531 | 0.2001210809 | 0.2780814729 | 0.3698193649 | 0.5242802926 | 2.59158 | 23.36864 | 2.50267 | 19.26368 | 0.5186298 | 8.642174 | 0.6959462 | 10.09957 | 10.18241 | 10.00017 | 2872.99 | 1.06845 | 925.352 | 0 | 0.57188 | 0.5352426 | 48.1928 | 28.9157 | 2.4096 | 16.8675 | 0 | 3.6145 | 0 | 0 | 100.0001 | 25.6613 | 26.23664 | 15.00733304
2017[Cd][nan]3[ASR]9 | 10.21525 | 0.56502 | 0.1109432099 | 0.0887588257 | 0.0077257147 | 0.4869655022 | 0.3989722096 | 0.0260811301 | 0.866542614 | 0.7496267688 | 0.0369580431 | 0.3760222923 | 0.3795771118 | 0.6862356762 | 0.730231671 | 2.673201 | 22.64569 | 2.570521 | 29.15323 | 1.005183 | 15.54028 | 0.9757109 | 21.28861 | 10.21525 | 10.06328 | 2901.1 | 1.21075 | 806.635 | 0 | 0.56502 | 0.4666694 | 47.9167 | 33.3333 | 0 | 16.6667 | 0 | 2.0833 | 0 | 0 | 100 | 24.17812 | 24.82571 | 15.5972
2017[Cd][nan]3[FSR]2 | 19.34342 | 0.73376 | 0.1798392248 | 0.178865989 | 0.0150041616 | 1.728157 | 1.68556 | 0.1328881702 | 6.191368 | 6.056233 | 0.2527818647 | 1.548318 | 4.463210624 | 3.055012 | 8.833884 | 2.217477 | 17.12577 | 2.289823 | 32.30084 | 3.433359 | 52.31942 | 10.21996 | 285.3419 | 19.34342 | 13.01573 | 15763 | 0.678682 | 1714.7 | 77.5016 | 0.73376 | 1.081154 | 47.1429 | 37.1429 | 5.7143 | 7.1429 | 0 | 1.4286 | 1.4286 | 0 | 100.0002 | 20.93837 | 20.52678 | 9.566813
2017[Cd][nan]3[FSR]3 | 7.33252 | 0.53242 | 0.0749536913 | 0.0655658229 | 0.005705653 | 0.5161733309 | 0.4637222556 | 0.0386256652 | 1.634149 | 1.549497 | 0.0803981462 | 0.4412196396 | 1.117976 | 0.8393760723 | 2.20375 | 2.39755 | 16.91269 | 2.339423 | 26.399 | 1.057846 | 14.1961 | 2.615418 | 58.1768 | 7.33252 | 5.36501 | 2815.29 | 1.20511 | 946.817 | 0 | 0.53242 | 0.441802 | 35.5556 | 33.3333 | 11.1111 | 15.5556 | 0 | 4.4444 | 0 | 0 | 100 | 21.9577 | 22.28462 | 11.83694
2017[Cd][nan]3[FSR]4 | 7.33252 | 0.53242 | 0.1399601465 | 0.1328083238 | 0.0145044703 | 1.476058 | 1.406998 | 0.1272155574 | 5.960577 | 5.891074 | 0.2274615707 | 1.336097 | 4.48452 | 2.610287 | 8.968596 | 2.244886 | 15.1085 | 2.273095 | 34.73598 | 2.999387 | 39.43752 | 10.19374 | 311.533 | 7.33252 | 5.36501 | 2815.29 | 1.20511 | 946.817 | 0 | 0.53242 | 0.441802 | 47.3684 | 17.5439 | 0 | 31.5789 | 0 | 3.5088 | 0 | 0 | 100 | 19.54218 | 19.39633 | 9.467656
2017[Cd][pcu]3[ASR]2 | 4.44505 | 0.54818 | 0.1211918665 | 0.1060829991 | 0.0136112068 | 1.136911 | 1.004551 | 0.1191107017 | 5.134786 | 4.734018 | 0.2698356581 | 1.015719285 | 3.997875 | 1.914187 | 7.727342 | 2.360846 | 11.98584 | 2.394388 | 24.38226 | 2.397957 | 22.94314 | 9.572464 | 188.41 | 4.44505 | 3.81625 | 3743.62 | 1.13709 | 559.232 | 0 | 0.54818 | 0.4820902 | 46.7532 | 40.2597 | 3.8961 | 7.7922 | 0 | 1.2987 | 0 | 0 | 99.9999 | 20.06868 | 20.4891 | 10.6549
2017[Cd][pcu]3[ASR]5 | 6.29067 | 0.5939 | 0.3589413403 | 0.3085860082 | 0.0103503244 | 1.266714 | 1.12686 | 0.0265565909 | 1.771823 | 1.664381 | 0.0373278038 | 0.9077728421 | 0.505108548 | 1.726047 | 1.042629 | 2.562531 | 60.08739 | 2.429472 | 61.36987 | 2.326196 | 103.7137 | 1.227147 | 63.98601 | 6.29067 | 4.99291 | 1784.36 | 1.1744 | 1059.84 | 18.5754 | 0.5939 | 0.505705 | 48.0769 | 28.8462 | 13.4615 | 7.6923 | 0 | 1.9231 | 0 | 0 | 100 | 28.76172 | 29.21393 | 15.82678
2017[Cd][pcu]3[FSR]1 | 6.29067 | 0.5939 | 0.1238759855 | 0.1080805283 | 0.0136150968 | 1.124328857 | 0.9898583812 | 0.1186633485 | 5.125255 | 4.735451 | 0.2713099785 | 1.000453 | 4.000927 | 1.882231 | 7.746519 | 2.366606 | 11.87779 | 2.388556 | 24.22987 | 2.367678 | 22.35674 | 9.556437 | 187.6971 | 6.29067 | 4.99291 | 1784.36 | 1.1744 | 1059.84 | 18.5754 | 0.5939 | 0.505705 | 46.7532 | 40.2597 | 3.8961 | 7.7922 | 0 | 1.2987 | 0 | 0 | 99.9999 | 19.99138 | 20.43495 | 10.62551
2017[Cd][pts]3[FSR]2 | 6.14879 | 0.53168 | 0.3445292604 | 0.3016536214 | 0.015156274 | 1.976366 | 1.79473 | 0.0911739162 | 4.407187 | 4.251608 | 0.1283141468 | 1.631836 | 2.430822 | 3.124912 | 4.8877 | 2.445258 | 27.57437 | 2.347858 | 44.98748 | 3.990261 | 86.1675 | 5.707225 | 219.8853 | 6.14879 | 4.48935 | 2232.53 | 1.21568 | 794.993 | 0 | 0.53168 | 0.4373519 | 39.1304 | 17.3913 | 21.7391 | 17.3913 | 0 | 4.3478 | 0 | 0 | 99.9999 | 25.74004 | 26.17625 | 12.25948
2017[Cd][sqc]3[ASR]1 | 6.14879 | 0.53168 | 0.1606609747 | 0.1466384619 | 0.0111255844 | 1.248788 | 1.163301 | 0.0716321581 | 3.328153 | 3.282909589 | 0.1197707445 | 1.088127 | 2.079365178 | 2.104789 | 4.198974 | 2.359511 | 22.44884 | 2.282227 | 36.79843 | 2.567447 | 47.25008 | 4.745584 | 154.5156 | 6.14879 | 4.48935 | 2232.53 | 1.21568 | 794.993 | 0 | 0.53168 | 0.4373519 | 35.3982 | 28.3186 | 17.6991 | 14.1593 | 0 | 4.4248 | 0 | 0 | 100 | 21.87265 | 21.91066 | 11.17712
2017[Cd][sqc]3[FSR]1 | 7.33258 | 0.61448 | 0.1602272976 | 0.1481347771 | 0.011057041 | 1.246143 | 1.165688 | 0.0724352798 | 3.327807 | 3.284243 | 0.1195228675 | 1.085916 | 2.081664 | 2.103469 | 4.200219 | 2.348447 | 22.19757 | 2.281263 | 36.88025 | 2.550215 | 46.69191 | 4.748823 | 154.9051 | 7.33258 | 4.33492 | 2886.52 | 1.03027 | 1700.38 | 0 | 0.61448 | 0.5964262 | 35.3982 | 28.3186 | 17.6991 | 14.1593 | 0 | 4.4248 | 0 | 0 | 100 | 21.84699 | 21.88621 | 11.17725
2017[Cd][sql]2[ASR]15 | 7.60793 | 0.62224 | 0.0941265622 | 0.0907180964 | 0.0054578021 | 0.7612179509 | 0.7221731287 | 0.0390255653 | 2.242965102 | 2.294586 | 0.088167068 | 0.6670913887 | 1.481747 | 1.298546421 | 3.05416 | 2.333392 | 25.3405 | 2.196445 | 34.31025 | 1.556586 | 32.90582 | 3.254576 | 104.789 | 7.60793 | 4.15774 | 2899.96 | 1.02549 | 1733.76 | 0 | 0.62224 | 0.6067733 | 36.9565 | 43.4783 | 8.6957 | 8.6957 | 0 | 2.1739 | 0 | 0 | 100.0001 | 24.28792 | 24.31081 | 12.71366
2017[Cd][sql]2[ASR]6 | 6.03384 | 0.57316 | 0.4375042363 | 0.4119095794 | 0.008912675 | 1.177249 | 1.107365 | 0.0250836845 | 1.851204 | 1.831883 | 0.0444338265 | 0.7397452566 | 0.6739548642 | 1.435201 | 1.398473 | 2.425642 | 60.7198 | 2.302104 | 55.25951 | 1.794357 | 87.1451 | 1.551514 | 77.27894 | 6.03384 | 4.22373 | 2162.17 | 1.23375 | 959.408 | 0 | 0.57316 | 0.4645674 | 49.4382 | 31.4607 | 6.7416 | 8.9888 | 0 | 2.2472 | 1.1236 | 0 | 100.0001 | 28.6873 | 28.64211 | 14.5783
2017[Cd][sql]2[FSR]5 | 6.38849 | 0.58826 | 0.4389279171 | 0.4129247532 | 0.008928925 | 1.170245 | 1.104965 | 0.025285004 | 1.838904 | 1.808710149 | 0.0450066391 | 0.7313173733 | 0.6686591689 | 1.423358 | 1.372404 | 2.415901 | 59.9884 | 2.314689 | 54.03076 | 1.766791 | 85.38494 | 1.547738 | 74.15205 | 6.38849 | 4.58117 | 2225.7 | 1.19854 | 1173.36 | 0 | 0.58826 | 0.4908138 | 49.4382 | 31.4607 | 6.7416 | 8.9888 | 0 | 2.2472 | 1.1236 | 0 | 100.0001 | 28.52907 | 28.58715 | 14.57961
2017[Co][afw]3[ASR]1 | 6.36886 | 0.5901 | 0.0486921058 | 0.041405891 | 0.0061811574 | 0.41014839 | 0.3576042288 | 0.040229606 | 1.167362 | 1.064991 | 0.0755811494 | 0.3614562842 | 0.7572134016 | 0.677654622 | 1.4646 | 2.405559 | 12.72285 | 2.388139 | 19.69056 | 0.8695046 | 8.621695 | 1.808331 | 28.83879 | 6.36886 | 4.5981 | 2225.61 | 1.19858 | 1190.25 | 0 | 0.5901 | 0.4923326 | 38.7097 | 32.2581 | 12.9032 | 12.9032 | 0 | 3.2258 | 0 | 0 | 100 | 17.85757 | 18.25661 | 11.29305
2017[Co][afw]3[ASR]2 | 7.33258 | 0.61448 | 0.0485154778 | 0.0410600459 | 0.006034585 | 0.409958587 | 0.3557741319 | 0.0402114903 | 1.169783 | 1.058716 | 0.0754815131 | 0.3614431092 | 0.7598245319 | 0.6761571952 | 1.462766 | 2.415669 | 12.69509 | 2.406542 | 19.68251 | 0.8731268 | 8.583876 | 1.82855 | 28.79092 | 7.33258 | 4.33492 | 2886.52 | 1.03027 | 1700.38 | 0 | 0.61448 | 0.5964262 | 38.7097 | 32.2581 | 12.9032 | 12.9032 | 0 | 3.2258 | 0 | 0 | 100 | 17.87778 | 18.26562 | 11.29615
2017[Co][afw]3[ASR]3 | 7.60793 | 0.62224 | 0.0474758839 | 0.0404008816 | 0.0060395256 | 0.3974455825 | 0.342432746 | 0.0394172817 | 1.136353 | 1.04048 | 0.0760435113 | 0.3499696986 | 0.7389074919 | 0.652001563 | 1.436955 | 2.428632 | 12.5136 | 2.374774 | 19.0841 | 0.8499475 | 8.158889 | 1.754738 | 27.42299 | 7.60793 | 4.15774 | 2899.96 | 1.02549 | 1733.76 | 0 | 0.62224 | 0.6067733 | 38.7097 | 32.2581 | 12.9032 | 12.9032 | 0 | 3.2258 | 0 | 0 | 100 | 17.84231 | 18.24123 | 11.29781
2017[Co][afw]3[FSR]1 | 5.88424 | 0.54966 | 0.0484640127 | 0.0415961058 | 0.0061185759 | 0.4107495017 | 0.3563538341 | 0.0403588862 | 1.171384 | 1.06807 | 0.0749561579 | 0.362285489 | 0.7606343859 | 0.6770432173 | 1.472351 | 2.415893 | 12.67137 | 2.391221 | 19.9179 | 0.875243 | 8.579062 | 1.818845 | 29.32615 | 5.88424 | 5.09306 | 2936.72 | 1.10993 | 1016 | 0 | 0.54966 | 0.4952204 | 38.7097 | 32.2581 | 12.9032 | 12.9032 | 0 | 3.2258 | 0 | 0 | 100 | 17.89442 | 18.2725 | 11.29517
2017[Co][afw]3[FSR]2 | 6.70856 | 0.60054 | 0.0480811128 | 0.0410876312 | 0.0060086466 | 0.4100108755 | 0.3533923297 | 0.0400332154 | 1.168335 | 1.063592 | 0.075332882 | 0.3619297627 | 0.758324223 | 0.6742344612 | 1.468524 | 2.431698 | 12.71283 | 2.393587 | 19.75168 | 0.8801038 | 8.571428 | 1.815115 | 29.00582 | 6.70856 | 4.02408 | 13425.9 | 0.93073 | 1517.12 | 0 | 0.60054 | 0.6452355 | 38.7097 | 32.2581 | 12.9032 | 12.9032 | 0 | 3.2258 | 0 | 0 | 100 | 17.85799 | 18.25134 | 11.29431
2017[Co][afw]3[FSR]3 | 5.91977 | 0.57476 | 0.0471819156 | 0.0401830816 | 0.0059958833 | 0.394470903 | 0.3422128873 | 0.039552326 | 1.144056 | 1.03587 | 0.0756070878 | 0.3472889874 | 0.7495850472 | 0.6493187931 | 1.443242 | 2.41099 | 12.41703 | 2.401727 | 19.22153 | 0.8373103 | 8.062613 | 1.800298 | 27.74132 | 5.91977 | 3.96749 | 3914.87 | 1.05921 | 1225.52 | 0 | 0.57476 | 0.5426308 | 38.7097 | 32.2581 | 12.9032 | 12.9032 | 0 | 3.2258 | 0 | 0 | 100 | 17.83512 | 18.2628 | 11.29997
2017[Co][bnn]3[ASR]1 | 7.19332 | 0.63394 | 0.1839005525 | 0.1576663537 | 0.0160836406 | 1.586037 | 1.376658 | 0.0973346424 | 3.285482 | 2.972364 | 0.1437345147 | 1.402136 | 1.699445 | 2.621128 | 3.295152 | 2.5107 | 20.29216 | 2.460168 | 29.02502 | 3.520343 | 53.18833 | 4.180921 | 95.64184 | 7.19332 | 5.65075 | 16209.9 | 0.833241 | 2156.32 | 0 | 0.63394 | 0.7608123 | 46.9388 | 38.7755 | 6.1224 | 6.1224 | 0 | 2.0408 | 0 | 0 | 99.9999 | 21.27402 | 21.70462 | 12.52632
2017[Co][bnn]3[ASR]2 | 13.40075 | 0.80324 | 0.1808777504 | 0.1535475081 | 0.0160655816 | 1.574947 | 1.358756 | 0.0960017478 | 3.25633 | 2.941467 | 0.1419383369 | 1.394069 | 1.681384 | 2.599277 | 3.264095 | 2.526108 | 20.37256 | 2.464192 | 29.11028 | 3.521569 | 52.95393 | 4.143253 | 95.01872 | 13.40075 | 8.17269 | 13551.9 | 0.453198 | 4594.76 | 0 | 0.80324 | 1.772382 | 46.9388 | 38.7755 | 6.1224 | 6.1224 | 0 | 2.0408 | 0 | 0 | 99.9999 | 21.22047 | 21.57634 | 12.49859
2017[Co][bnn]3[ASR]3 | 7.80343 | 0.61098 | 0.1992833642 | 0.1722906866 | 0.0168893507 | 1.677918 | 1.443737 | 0.0972499039 | 3.311496 | 2.9914 | 0.1392447646 | 1.478635 | 1.633578 | 2.750081 | 3.181241 | 2.540673 | 21.39954 | 2.468126 | 30.17658 | 3.756728 | 58.85047 | 4.031875 | 95.99899 | 7.80343 | 7.25678 | 5290.16 | 1.10565 | 1381.53 | 0 | 0.61098 | 0.552598 | 46.9388 | 38.7755 | 6.1224 | 6.1224 | 0 | 2.0408 | 0 | 0 | 99.9999 | 21.60024 | 22.00024 | 12.61617
2017[Co][dia]3[ASR]1 | 6.73309 | 0.56274 | 1.119921867 | 0.9043618237 | 0.0260806376 | 2.029541 | 1.684311 | 0.0422129198 | 2.52512 | 2.244715 | 0.0584054741 | 0.9096192808 | 0.4955786107 | 1.689568111 | 1.055983 | 2.74285 | 58.65269 | 2.558245 | 54.44506 | 2.49495 | 99.09771 | 1.267812 | 57.49303 | 6.73309 | 4.37415 | 5723.78 | 1.12027 | 996.394 | 0 | 0.56274 | 0.5023253 | 51.2821 | 30.7692 | 5.1282 | 10.2564 | 0 | 2.5641 | 0 | 0 | 100 | 29.12429 | 29.72031 | 17.57111
2017[Co][dia]3[FSR]1 | 6.73309 | 0.56274 | 1.122066 | 0.9009676384 | 0.0261056075 | 2.027608 | 1.684274 | 0.0424557306 | 2.521732 | 2.239913 | 0.0583314255 | 0.9055422977 | 0.4941243288 | 1.688849 | 1.049762 | 2.73991 | 58.28632 | 2.560234 | 54.42058 | 2.481105 | 98.43681 | 1.265074 | 57.12868 | 6.73309 | 4.37415 | 5723.78 | 1.12027 | 996.394 | 0 | 0.56274 | 0.5023253 | 51.2821 | 30.7692 | 5.1282 | 10.2564 | 0 | 2.5641 | 0 | 0 | 100 | 29.10539 | 29.69577 | 17.56201
2017[Co][gra]3[ASR]2 | 7.18127 | 0.59532 | 0.223826878 | 0.1959146892 | 0.012776972 | 1.368368 | 1.221489 | 0.0715560768 | 2.984085 | 2.818546 | 0.1045001945 | 1.144541 | 1.615717 | 2.170115 | 3.212774 | 2.469254 | 24.12893 | 2.382057 | 37.01831 | 2.826162 | 52.36256 | 3.848731 | 118.9315 | 7.18127 | 3.98172 | 2722.18 | 0.961979 | 1697.43 | 0 | 0.59532 | 0.6188493 | 53.2609 | 34.7826 | 6.5217 | 4.3478 | 0 | 1.087 | 0 | 0 | 100 | 25.27726 | 25.78704 | 13.07282
2017[Co][gra]3[FSR]2 | 4.48122 | 0.49032 | 0.227257281 | 0.1993820053 | 0.0127853613 | 1.377498522 | 1.222501 | 0.0710376153 | 2.983002 | 2.808462 | 0.1043525421 | 1.150241241 | 1.605503 | 2.17336 | 3.191464 | 2.484783 | 24.40022 | 2.389557 | 36.99935 | 2.8581 | 53.03046 | 3.836442 | 118.0821 | 4.48122 | 3.84643 | 1708.13 | 1.14611 | 401.671 | 0 | 0.49032 | 0.4278123 | 53.2609 | 34.7826 | 6.5217 | 4.3478 | 0 | 1.087 | 0 | 0 | 100 | 25.26454 | 25.91391 | 13.0514
2017[Co][hex]3[ASR]1 | 7.18127 | 0.59532 | 0.3253488771 | 0.2744748899 | 0.0178646855 | 1.868341 | 1.602565 | 0.0919673608 | 3.587506 | 3.21881 | 0.1512148806 | 1.542991821 | 1.719166 | 2.871082 | 3.33541 | 2.572663 | 25.16042 | 2.483913 | 30.00726 | 3.969598 | 72.23764 | 4.270258 | 100.0865 | 7.18127 | 3.98172 | 2722.18 | 0.961979 | 1697.43 | 0 | 0.59532 | 0.6188493 | 43.038 | 32.9114 | 5.0633 | 15.1899 | 0 | 3.7975 | 0 | 0 | 100.0001 | 24.85837 | 25.32128 | 14.16678
2017[Co][hex]3[FSR]1 | 19.50714 | 0.66544 | 0.3295363617 | 0.2802928359 | 0.0178244627 | 1.878077 | 1.609195 | 0.0910573191 | 3.595496 | 3.230198 | 0.1494034165 | 1.54854 | 1.717419 | 2.877443 | 3.338421 | 2.57737 | 25.5317 | 2.482391 | 30.45755 | 3.991161 | 73.46599 | 4.263304 | 101.6801 | 19.50714 | 7.12153 | 12232.8 | 0.922207 | 1533.56 | 0 | 0.66544 | 0.7215734 | 43.038 | 32.9114 | 5.0633 | 15.1899 | 0 | 3.7975 | 0 | 0 | 100.0001 | 24.89099 | 25.3842 | 14.17738
2017[Co][nan]2[FSR]2 | 7.78359 | 0.664 | 0.582996189 | 0.8276122205 | 0.0154054403 | 2.018945 | 2.146252092 | 0.0986612398 | 4.408534 | 4.500313 | 0.1758356403 | 1.435949 | 2.389589 | 2.754589 | 4.74365 | 2.098465 | 28.14477 | 2.199797 | 33.77718 | 3.013289 | 77.52729 | 5.256612 | 160.2271 | 7.78359 | 4.7206 | 4535.97 | 0.878911 | 2090.44 | 0 | 0.664 | 0.7554804 | 41.3793 | 41.3793 | 6.8966 | 8.6207 | 0 | 1.7241 | 0 | 0 | 100 | 59.95777 | 58.34287 | 11.45137
2017[Co][nan]2[FSR]3 | 7.6304 | 0.48224 | 0.5967538487 | 0.8163940527 | 0.0151323308 | 2.007887 | 2.130468313 | 0.0991721795 | 4.542453 | 4.592786 | 0.1837247926 | 1.411133 | 2.534567 | 2.725207 | 4.996885 | 2.101266 | 27.81933 | 2.218996 | 33.14828 | 2.965166 | 75.81342 | 5.624193 | 165.6381 | 7.6304 | 5.40806 | 5706.06 | 1.6702 | 478.468 | 0 | 0.48224 | 0.2887319 | 41.3793 | 41.3793 | 6.8966 | 8.6207 | 0 | 1.7241 | 0 | 0 | 100 | 56.39546 | 55.17325 | 11.23975
2017[Co][nan]2[FSR]4 | 6.0825 | 0.54262 | 0.1396387241 | 0.1163716451 | 0.0115724659 | 0.9645612878 | 0.8162493216 | 0.0613131859 | 1.974753 | 1.743694 | 0.0868214698 | 0.8249225637 | 1.010192 | 1.5248 | 1.937637 | 2.564653 | 19.363 | 2.51719 | 28.55244 | 2.11564 | 29.5247 | 2.542844 | 55.32425 | 6.0825 | 3.7902 | 5539.83 | 1.13147 | 935.895 | 0 | 0.54262 | 0.4795708 | 50.7937 | 34.9206 | 4.7619 | 7.9365 | 0 | 1.5873 | 0 | 0 | 100 | 23.01054 | 23.57822 | 13.53833
2017[Co][nan]3[ASR]10 | 4.69947 | 0.60894 | 0.2686922991 | 0.2358669516 | 0.0158622393 | 1.786836 | 1.619704 | 0.0600205149 | 3.052425 | 2.908453 | 0.0648377814 | 1.518144 | 1.265588531 | 2.901981 | 2.554338 | 2.482124 | 37.83751 | 2.395435 | 61.29017 | 3.768221 | 109.8037 | 3.031635 | 156.5558 | 4.69947 | 3.65345 | 3577.13 | 1.09447 | 965.436 | 0 | 0.60894 | 0.5563789 | 37.8378 | 21.6216 | 16.2162 | 16.2162 | 0 | 8.1081 | 0 | 0 | 99.9999 | 22.21961 | 22.46995 | 12.4639
2017[Co][nan]3[ASR]11 | 6.0825 | 0.54262 | 0.2483322401 | 0.224699767 | 0.0132415981 | 1.663322 | 1.535207 | 0.0586840482 | 2.87734 | 2.796106 | 0.0823916256 | 1.41499 | 1.214018 | 2.725498 | 2.474916 | 2.434975 | 36.33616 | 2.332396 | 45.90633 | 3.445465 | 99.03413 | 2.83157 | 113.6143 | 6.0825 | 3.7902 | 5539.83 | 1.13147 | 935.895 | 0 | 0.54262 | 0.4795708 | 39.5833 | 27.0833 | 12.5 | 16.6667 | 0 | 4.1667 | 0 | 0 | 100 | 23.59272 | 23.7453 | 12.36973
2017[Co][nan]3[ASR]12 | 6.94358 | 0.52134 | 0.1224583764 | 0.1068767417 | 0.0084241907 | 0.9059360299 | 0.7909133909 | 0.0572418683 | 2.146771 | 1.89218 | 0.1226854787 | 0.7834776535 | 1.240835 | 1.467514 | 2.342100914 | 2.492292 | 19.76233 | 2.486088 | 21.94745 | 1.952655 | 29.00151 | 3.084824 | 51.40315 | 6.94358 | 6.25752 | 4634.15 | 1.13333 | 974.159 | 0 | 0.52134 | 0.4600072 | 31.0345 | 31.0345 | 12.069 | 15.5172 | 0 | 5.1724 | 5.1724 | 0 | 100 | 25.58644 | 25.73214 | 14.18439
2017[Co][nan]3[ASR]21 | 5.32385 | 0.50246 | 0.0251868495 | 0.0239939008 | 0.0035451933 | 0.2433052428 | 0.2323749641 | 0.0338177219 | 2.220639 | 2.12015 | 0.1558969805 | 0.2181183933 | 1.977333 | 0.4264994566 | 3.865109 | 2.132712 | 9.377336 | 2.27653 | 18.56264 | 0.4651836 | 3.999429 | 4.501459 | 71.74662 | 5.32385 | 4.06444 | 1331.29 | 1.49426 | 468.906 | 0 | 0.50246 | 0.3362601 | 36.3636 | 9.0909 | 18.1818 | 27.2727 | 0 | 9.0909 | 0 | 0 | 99.9999 | 20.44341 | 20.2797 | 9.576566
2017[Co][nan]3[FSR]10 | 5.32385 | 0.50246 | 0.265551812 | 0.2347174468 | 0.0157464396 | 1.795475 | 1.625287 | 0.0600915387 | 3.036101 | 2.927345502 | 0.0642811709 | 1.529923 | 1.240626 | 2.920492 | 2.542684 | 2.485757 | 37.95056 | 2.368021 | 61.84752 | 3.803016 | 110.8343 | 2.937828 | 157.2587 | 5.32385 | 4.06444 | 1331.29 | 1.49426 | 468.906 | 0 | 0.50246 | 0.3362601 | 37.8378 | 21.6216 | 16.2162 | 16.2162 | 0 | 8.1081 | 0 | 0 | 99.9999 | 22.18769 | 22.47751 | 12.47089
2017[Co][nan]3[FSR]11 | 5.15057 | 0.46694 | 0.2426097214 | 0.2179787388 | 0.013182163 | 1.639173 | 1.515176 | 0.0593210843 | 2.868648745 | 2.789721 | 0.0842816615 | 1.396564 | 1.229475 | 2.69376 | 2.504021 | 2.429181 | 35.44944 | 2.328987 | 44.75762 | 3.392506 | 95.4923 | 2.863432 | 112.074 | 5.15057 | 4.99164 | 1213.29 | 1.48759 | 391.371 | 0 | 0.46694 | 0.3138903 | 39.5833 | 27.0833 | 12.5 | 16.6667 | 0 | 4.1667 | 0 | 0 | 100 | 23.5201 | 23.67661 | 12.36897
2017[Co][nan]3[FSR]12 | 5.14275 | 0.46448 | 0.1210994858 | 0.1071252511 | 0.0085088886 | 0.8904958687 | 0.7774743357 | 0.0566182678 | 2.141906 | 1.891852 | 0.1235864417 | 0.7693963829 | 1.25141 | 1.439745 | 2.365787493 | 2.491119 | 19.63995 | 2.479748 | 21.75944 | 1.916658 | 28.27653 | 3.103181 | 51.47821 | 5.14275 | 4.98832 | 1211.23 | 1.49012 | 363.744 | 0 | 0.46448 | 0.3117064 | 31.0345 | 31.0345 | 12.069 | 15.5172 | 0 | 5.1724 | 5.1724 | 0 | 100 | 25.44882 | 25.79206 | 14.17593
2017[Co][neb]3[FSR]1 | 5.18049 | 0.4685 | 0.0235387637 | 0.0218108137 | 0.0032516375 | 0.1942447617 | 0.1813684982 | 0.0259148329 | 0.6754363161 | 0.7380720178 | 0.0757946203 | 0.170705998 | 0.4811915544 | 0.3302636825 | 1.037895074 | 2.186562 | 9.662761 | 1.936457 | 12.43279 | 0.3732592 | 3.191259 | 0.9318069 | 12.90394 | 5.18049 | 5.02971 | 1217.29 | 1.4827 | 374.707 | 0 | 0.4685 | 0.3159776 | 38.2979 | 42.5532 | 4.2553 | 12.766 | 0 | 2.1277 | 0 | 0 | 100.0001 | 20.47268 | 19.97303 | 11.91438
2017[Co][pcu]3[ASR]4 | 5.1723 | 0.4655 | 0.5010887616 | 0.4373367209 | 0.0095244184 | 1.361004 | 1.236469 | 0.0226383767 | 1.934361 | 1.823372 | 0.0368554146 | 0.8599152217 | 0.573356654 | 1.659047784 | 1.16026 | 2.522164 | 76.49174 | 2.42632 | 67.97252 | 2.168847 | 126.9035 | 1.391147 | 78.86577 | 5.1723 | 5.00194 | 1209.96 | 1.49169 | 374.939 | 0 | 0.4655 | 0.3120622 | 48.0769 | 28.8462 | 13.4615 | 7.6923 | 0 | 1.9231 | 0 | 0 | 100 | 30.70283 | 31.22556 | 17.09941
2017[Co][pcu]3[ASR]5 | 5.18006 | 0.46972 | 0.6483634076 | 0.5730087382 | 0.0163111493 | 2.083256 | 1.837681 | 0.0723076959 | 3.208611 | 2.923116 | 0.0989855309 | 1.434893 | 1.125355 | 2.699565 | 2.210789 | 2.545005 | 36.15049 | 2.477336 | 41.29712 | 3.651809 | 97.5906 | 2.787881 | 91.29922 | 5.18006 | 5.02644 | 1217.05 | 1.483 | 379.89 | 0 | 0.46972 | 0.3167363 | 52.459 | 36.0656 | 3.2787 | 6.5574 | 0 | 1.6393 | 0 | 0 | 100 | 32.23119 | 32.6307 | 15.09015
2017[Co][rtl]3[FSR]1 | 5.15707 | 0.46776 | 0.3872218707 | 0.3278274008 | 0.0246624885 | 2.487508 | 2.168868 | 0.0936690888 | 3.914106 | 3.601688 | 0.1095188915 | 2.100286 | 1.426597527 | 3.941327 | 2.859418 | 2.565344 | 33.14061 | 2.460901 | 45.75036 | 5.387956 | 130.618 | 3.510715 | 130.8194 | 5.15707 | 4.9932 | 1218.28 | 1.4815 | 368.964 | 0 | 0.46776 | 0.3157341 | 47.8261 | 26.087 | 0 | 21.7391 | 0 | 4.3478 | 0 | 0 | 100 | 22.18984 | 22.56363 | 12.88054
2017[Co][scu]3[FSR]1 | 5.09028 | 0.46278 | 0.8120981735 | 0.7618413276 | 0.0117232131 | 2.784143 | 2.690175 | 0.0770165012 | 6.073399 | 5.941107 | 0.1602381153 | 1.972045 | 3.289256417 | 3.900378 | 6.540189 | 2.347627 | 47.38653 | 2.322646 | 49.98605 | 4.629626 | 184.8254 | 7.639778 | 326.9182 | 5.09028 | 4.91563 | 1206.12 | 1.49643 | 356.836 | 0 | 0.46278 | 0.309256 | 38.9474 | 31.5789 | 0 | 25.2632 | 0 | 4.2105 | 0 | 0 | 100 | 33.56579 | 33.64713 | 14.6329
2017[Co][sql]2[ASR]5 | 5.1828 | 0.46712 | 0.4062645201 | 0.3387621646 | 0.0090934325 | 0.8436410449 | 0.7229480223 | 0.0174753719 | 1.110682 | 1.022814 | 0.0247488394 | 0.4373765248 | 0.2670413514 | 0.8215623825 | 0.5669072773 | 2.658608 | 59.76369 | 2.473925 | 57.47061 | 1.162813 | 49.0996 | 0.6606404 | 32.58051 | 5.1828 | 5.01375 | 1224.23 | 1.4743 | 380.018 | 0 | 0.46712 | 0.3168419 | 47.8723 | 30.8511 | 5.3191 | 13.8298 | 0 | 2.1277 | 0 | 0 | 100 | 30.38024 | 30.85611 | 17.2298
2017[Co][sql]2[ASR]8 | 5.15057 | 0.46694 | 0.6761553734 | 0.6467501925 | 0.0111569383 | 2.062463 | 2.046843808 | 0.0252153851 | 2.801666604 | 2.967591 | 0.0302558204 | 1.386307 | 0.7392039629 | 2.786401 | 1.659952 | 2.322527 | 108.6455 | 2.180639 | 127.1217 | 3.219736 | 302.7299 | 1.611937 | 211.0159 | 5.15057 | 4.99164 | 1213.29 | 1.48759 | 391.371 | 0 | 0.46694 | 0.3138903 | 40.8163 | 36.7347 | 10.2041 | 10.2041 | 0 | 2.0408 | 0 | 0 | 100 | 27.76558 | 27.76592 | 13.82925
2017[Co][sql]2[FSR]4 | 5.14275 | 0.46448 | 0.4055715654 | 0.3382239101 | 0.0092206447 | 0.8327512999 | 0.7162575573 | 0.0176690668 | 1.10854 | 1.014109 | 0.0256080009 | 0.4271797345 | 0.2757883065 | 0.8052133817 | 0.5736392939 | 2.647521 | 58.44522 | 2.487786 | 55.26002 | 1.130967 | 47.06088 | 0.6861023 | 31.69932 | 5.14275 | 4.98832 | 1211.23 | 1.49012 | 363.744 | 0 | 0.46448 | 0.3117064 | 47.8723 | 30.8511 | 5.3191 | 13.8298 | 0 | 2.1277 | 0 | 0 | 100 | 30.37576 | 30.8958 | 17.22976
2017[Co][tfz]3[ASR]3 | 5.18049 | 0.4685 | 0.0519596808 | 0.049898502 | 0.0092332401 | 0.51448975 | 0.492996511 | 0.0898951873 | 5.730089 | 5.493338 | 0.5235082043 | 0.4625300692 | 5.2156 | 0.9056280782 | 10.21594 | 2.059518 | 7.471562 | 2.222129 | 14.29258 | 0.9525891 | 6.766457 | 11.58974 | 146.0122 | 5.18049 | 5.02971 | 1217.29 | 1.4827 | 374.707 | 0 | 0.4685 | 0.3159776 | 50.5051 | 28.2828 | 2.0202 | 16.1616 | 0 | 3.0303 | 0 | 0 | 100 | 15.89785 | 15.82932 | 7.254372
2017[Cu][dia]3[ASR]1 | 5.15707 | 0.46776 | 0.1110865477 | 0.100730757 | 0.0113159545 | 1.241341 | 1.121254 | 0.1059436008 | 6.172574 | 5.80805 | 0.1942106212 | 1.130255 | 4.931233 | 2.150778 | 9.618028 | 2.360224 | 14.867 | 2.399541 | 41.12588 | 2.667654 | 31.97562 | 11.8327 | 395.5498 | 5.15707 | 4.9932 | 1218.28 | 1.4815 | 368.964 | 0 | 0.46776 | 0.3157341 | 38.0952 | 38.0952 | 19.0476 | 0 | 0 | 4.7619 | 0 | 0 | 99.9999 | 21.20002 | 21.37093 | 9.894203
2017[Cu][dia]3[FSR]1 | 5.09028 | 0.46278 | 0.1120319964 | 0.1010765632 | 0.0113159545 | 1.221409 | 1.118328 | 0.1059987827 | 6.174746 | 5.803592919 | 0.1941995849 | 1.109377 | 4.953337 | 2.126629 | 9.638602 | 2.327774 | 14.7155 | 2.402174 | 41.12037 | 2.582379 | 31.2944 | 11.89878 | 396.3429 | 5.09028 | 4.91563 | 1206.12 | 1.49643 | 356.836 | 0 | 0.46278 | 0.309256 | 38.0952 | 38.0952 | 19.0476 | 0 | 0 | 4.7619 | 0 | 0 | 99.9999 | 21.15435 | 21.32998 | 9.881752
2017[Cu][eea]3[ASR]1 | 5.1828 | 0.46712 | 0.5348617222 | 0.4523178645 | 0.0244186023 | 2.534819 | 2.200424 | 0.1018537636 | 4.335282 | 3.922869 | 0.1423698633 | 1.999957 | 1.800463 | 3.748063 | 3.522908 | 2.569012 | 30.99373 | 2.488331 | 38.66994 | 5.137915 | 116.1665 | 4.480146 | 136.2306 | 5.1828 | 5.01375 | 1224.23 | 1.4743 | 380.018 | 0 | 0.46712 | 0.3168419 | 54.7619 | 30.9524 | 2.381 | 9.5238 | 0 | 2.381 | 0 | 0 | 100.0001 | 25.77712 | 26.21122 | 14.36515
2017[Cu][eea]3[ASR]2 | 7.10723 | 0.59856 | 0.3620258772 | 0.3049215217 | 0.0168403189 | 1.575005 | 1.391282 | 0.0815415558 | 3.464958 | 3.230392 | 0.1416434009 | 1.212979 | 1.889953 | 2.29934 | 3.729063 | 2.495216 | 24.25174 | 2.397632 | 31.51271 | 3.026646 | 55.76299 | 4.531411 | 117.5129 | 7.10723 | 4.45907 | 3407.63 | 1.15452 | 1327.17 | 0 | 0.59856 | 0.5184492 | 42.1053 | 26.3158 | 5.2632 | 21.0526 | 0 | 5.2632 | 0 | 0 | 100.0001 | 26.00233 | 26.58984 | 14.63143
2017[Cu][eea]3[FSR]1 | 7.10723 | 0.59856 | 0.5401004192 | 0.454227045 | 0.0244228999 | 2.536705 | 2.206511 | 0.1009813637 | 4.327241 | 3.945475 | 0.142005647 | 1.996604 | 1.790536 | 3.748888272 | 3.5295 | 2.565113 | 31.31413 | 2.4702 | 38.8375 | 5.121515 | 117.3932 | 4.422984 | 137.077 | 7.10723 | 4.45907 | 3407.63 | 1.15452 | 1327.17 | 0 | 0.59856 | 0.5184492 | 54.7619 | 30.9524 | 2.381 | 9.5238 | 0 | 2.381 | 0 | 0 | 100.0001 | 25.92136 | 26.26397 | 14.36351
2017[Cu][eea]3[FSR]2 | 7.3373 | 0.5942 | 0.4164761619 | 0.3456066465 | 0.0227513404 | 1.996824 | 1.725384 | 0.1072313414 | 4.097148 | 3.774829 | 0.1411570849 | 1.580348 | 2.100324573 | 2.960125 | 4.149769 | 2.542407 | 23.14129 | 2.441278 | 37.17833 | 4.017887 | 68.50113 | 5.127477 | 154.2815 | 7.3373 | 4.4641 | 3370.38 | 1.17666 | 1270.15 | 0 | 0.5942 | 0.5049887 | 53.125 | 28.125 | 3.125 | 12.5 | 0 | 3.125 | 0 | 0 | 100 | 25.56381 | 25.92313 | 13.86323
2017[Cu][pcu]3[ASR]1 | 7.3373 | 0.5942 | 0.1384855475 | 0.1271569804 | 0.0139006465 | 1.16678 | 1.061394 | 0.108704451 | 4.18759 | 3.92088 | 0.2508221489 | 1.028294 | 3.020811 | 1.962532 | 5.880296 | 2.326715 | 13.66503 | 2.34222 | 21.55171 | 2.392547 | 26.81805 | 7.075403 | 126.7305 | 7.3373 | 4.4641 | 3370.38 | 1.17666 | 1270.15 | 0 | 0.5942 | 0.5049887 | 44.4444 | 35.5556 | 11.1111 | 6.6667 | 0 | 2.2222 | 0 | 0 | 100 | 21.17246 | 21.20874 | 10.62319
2017[Cu][rob]3[ASR]10 | 7.33279 | 0.60744 | 0.1055850336 | 0.0882713374 | 0.0090946226 | 0.6747373333 | 0.5724485694 | 0.0460440922 | 1.420141 | 1.263577 | 0.0723674482 | 0.5691522997 | 0.7454033648 | 1.05333 | 1.436531 | 2.545523 | 18.05785 | 2.48039 | 24.72306 | 1.44879 | 19.02087 | 1.848891 | 35.51545 | 7.33279 | 4.54841 | 3464.89 | 1.11524 | 1347.56 | 0 | 0.60744 | 0.544672 | 37.931 | 41.3793 | 3.4483 | 13.7931 | 0 | 3.4483 | 0 | 0 | 100 | 21.95961 | 22.31653 | 13.38569
2017[Cu][rob]3[ASR]5 | 7.33279 | 0.60744 | 0.1676323783 | 0.1357317167 | 0.0085006029 | 0.6994168745 | 0.566487491 | 0.0288074386 | 0.9270128482 | 0.760855079 | 0.0369098683 | 0.5317844962 | 0.2275959737 | 0.9625402705 | 0.4219635617 | 2.741452 | 29.29578 | 2.711363 | 30.4863 | 1.457862 | 28.19836 | 0.6170952 | 12.86411 | 7.33279 | 4.54841 | 3464.89 | 1.11524 | 1347.56 | 0 | 0.60744 | 0.544672 | 37.931 | 41.3793 | 3.4483 | 13.7931 | 0 | 3.4483 | 0 | 0 | 100 | 27.04423 | 27.61329 | 16.42387
2017[Cu][rob]3[ASR]6 | 7.62749 | 0.64352 | 0.1096092475 | 0.0924503565 | 0.0091407042 | 0.6864298023 | 0.5845600924 | 0.0462269783 | 1.434455 | 1.271024 | 0.0718598313 | 0.5768205548 | 0.7480256921 | 1.06893 | 1.43449 | 2.53916 | 18.3297 | 2.492443 | 25.0996 | 1.46464 | 19.59317 | 1.864412 | 36.00513 | 7.62749 | 6.90941 | 1679.41 | 0.929642 | 1831.62 | 0 | 0.64352 | 0.6922235 | 37.931 | 41.3793 | 3.4483 | 13.7931 | 0 | 3.4483 | 0 | 0 | 100 | 21.97427 | 22.38499 | 13.40827
2017[Cu][rob]3[ASR]7 | 7.6791 | 0.64244 | 0.1093572391 | 0.092224989 | 0.0092631082 | 0.6838391561 | 0.5828176344 | 0.0461736965 | 1.437667 | 1.263401 | 0.0723724883 | 0.574481917 | 0.7538276452 | 1.065075 | 1.434410853 | 2.536799 | 18.28829 | 2.511321 | 24.88116 | 1.457345 | 19.47839 | 1.893103 | 35.68981 | 7.6791 | 6.95029 | 1677.56 | 0.930669 | 1836.28 | 0 | 0.64244 | 0.6902991 | 37.931 | 41.3793 | 3.4483 | 13.7931 | 0 | 3.4483 | 0 | 0 | 100 | 21.97112 | 22.39739 | 13.4075
2017[Cu][rob]3[ASR]8 | 7.50691 | 0.64426 | 0.0816381722 | 0.0721838998 | 0.0074887831 | 0.8387611031 | 0.7296313804 | 0.0533133048 | 1.811661 | 1.600852 | 0.0798497825 | 0.7571229309 | 0.9728998196 | 1.41457 | 1.844121 | 2.499678 | 19.61227 | 2.515145 | 28.49111 | 1.892563 | 27.74294 | 2.446984 | 52.54104 | 7.50691 | 6.77889 | 1690 | 0.923817 | 1904.34 | 0 | 0.64426 | 0.6973892 | 37.7049 | 42.623 | 3.2787 | 13.1148 | 0 | 3.2787 | 0 | 0 | 100.0001 | 21.75289 | 21.95151 | 11.82647
2017[Cu][rob]3[ASR]9 | 7.58541 | 0.64362 | 0.0895122524 | 0.0753316344 | 0.0075551955 | 0.8804359071 | 0.7701966764 | 0.0455335724 | 1.745548 | 1.527381 | 0.0569691466 | 0.7909236547 | 0.865112575 | 1.485789 | 1.622297 | 2.518419 | 24.16726 | 2.570737 | 38.30061 | 1.991877 | 35.90744 | 2.223977 | 62.13494 | 7.58541 | 6.79731 | 1663.98 | 0.938263 | 1863.51 | 0 | 0.64362 | 0.6859697 | 37.7049 | 42.623 | 3.2787 | 13.1148 | 0 | 3.2787 | 0 | 0 | 100.0001 | 22.79716 | 23.1166 | 13.16457
2017[Cu][rtl]3[ASR]3 | 7.56073 | 0.60318 | 0.4718743415 | 0.4013646602 | 0.0228843818 | 2.119472 | 1.865064 | 0.0770526805 | 3.377728 | 3.128214 | 0.1030973632 | 1.647598135 | 1.258256 | 3.111298 | 2.521406 | 2.546415 | 34.47457 | 2.439061 | 42.06989 | 4.195469 | 107.2606 | 3.068963 | 106.0753 | 7.56073 | 4.51709 | 3434.18 | 1.13544 | 1311.72 | 0 | 0.60318 | 0.5312302 | 54.7619 | 30.9524 | 2.381 | 9.5238 | 0 | 2.381 | 0 | 0 | 100.0001 | 25.27508 | 25.7474 | 14.26588
2017[Cu][rtl]3[FSR]3 | 7.56073 | 0.60318 | 0.4809442922 | 0.4089906388 | 0.0224025205 | 2.1606 | 1.898678 | 0.0747916391 | 3.378561 | 3.153112 | 0.1017984328 | 1.679656 | 1.217962 | 3.169343 | 2.472395 | 2.554586 | 36.183 | 2.421975 | 42.7752 | 4.290825 | 114.6763 | 2.949872 | 105.7572 | 7.56073 | 4.51709 | 3434.18 | 1.13544 | 1311.72 | 0 | 0.60318 | 0.5312302 | 54.7619 | 30.9524 | 2.381 | 9.5238 | 0 | 2.381 | 0 | 0 | 100.0001 | 24.99157 | 25.48616 | 14.26136
2017[Cu][scu]3[FSR]2 | 7.29176 | 0.599 | 0.3613218734 | 0.3295979043 | 0.0178423306 | 2.296329 | 2.159804 | 0.1181439213 | 7.112235 | 7.058065 | 0.2926129405 | 1.935007 | 4.815906 | 3.765213 | 9.714167 | 2.352162 | 25.14522 | 2.257644 | 32.28452 | 4.55145 | 94.67713 | 10.8726 | 313.6172 | 7.29176 | 4.46521 | 3382.5 | 1.16787 | 1299.73 | 0 | 0.599 | 0.5128996 | 43.6364 | 27.2727 | 3.6364 | 21.8182 | 0 | 3.6364 | 0 | 0 | 100.0001 | 23.28295 | 23.63445 | 10.81988
2017[Cu][sql]2[ASR]8 | 7.29176 | 0.599 | 0.3799449797 | 0.3251223828 | 0.0159445459 | 1.5666 | 1.385845 | 0.0490899353 | 2.535031 | 2.303089 | 0.0650959383 | 1.186655 | 0.9684310707 | 2.247378 | 1.885676 | 2.547433 | 40.09573 | 2.497724 | 49.54862 | 3.022925 | 90.11025 | 2.418873 | 93.43262 | 7.29176 | 4.46521 | 3382.5 | 1.16787 | 1299.73 | 0 | 0.599 | 0.5128996 | 53.6585 | 29.2683 | 4.878 | 9.7561 | 0 | 2.439 | 0 | 0 | 99.9999 | 24.85669 | 25.22017 | 14.00533621
2017[Cu][srs]3[ASR]1 | 9.77399 | 0.66286 | 0.0544856385 | 0.0509360479 | 0.0117545713 | 0.5587596968 | 0.5277575442 | 0.1163565293 | 6.895706 | 6.546366 | 0.6175813007 | 0.5042740583 | 6.336947 | 0.9810955546 | 12.35556 | 2.024133 | 6.225219 | 2.245966 | 14.51045 | 1.020718 | 6.107534 | 14.23257 | 179.2847 | 9.77399 | 4.70217 | 9321.56 | 0.848295 | 2253.46 | 0 | 0.66286 | 0.7814027 | 47.3684 | 15.7895 | 0 | 31.5789 | 0 | 5.2632 | 0 | 0 | 100 | 13.20687 | 13.30479 | 7.061711
2017[Cu][ths]3[ASR]1 | 6.9032 | 0.60334 | 0.0627108693 | 0.0589657577 | 0.0076846247 | 0.6715307415 | 0.6383999517 | 0.073247602 | 4.71612 | 4.667568 | 0.2031379095 | 0.6088198722 | 4.044589 | 1.188254 | 8.073758 | 2.201799 | 11.9224 | 2.259278 | 30.79579 | 1.340499 | 14.16684 | 9.137852 | 248.6377 | 6.9032 | 4.62044 | 3493.11 | 1.03284 | 1044.75 | 380.012 | 0.60334 | 0.5841563 | 30 | 0 | 0 | 60 | 0 | 10 | 0 | 0 | 100 | 16.38131 | 16.50465 | 8.893201
2017[Cu][ths]3[ASR]2 | 7.85404 | 0.65144 | 0.0627339489 | 0.0593945059 | 0.0079278483 | 0.6699346972 | 0.6383671076 | 0.0731304286 | 4.727006 | 4.693713 | 0.2031361341 | 0.6072007483 | 4.057072 | 1.18617335 | 8.112418 | 2.197029 | 11.92665 | 2.252404 | 30.91759 | 1.334038 | 14.14708 | 9.138163 | 250.8164 | 7.85404 | 4.27481 | 3225.08 | 0.974325 | 1964.58 | 0 | 0.65144 | 0.6686065 | 30 | 0 | 0 | 60 | 0 | 10 | 0 | 0 | 100 | 16.35828 | 16.45992 | 8.88017
2017[Cu][ths]3[ASR]3 | 9.77399 | 0.66286 | 0.0630490745 | 0.0592009922 | 0.0076952768 | 0.6805823896 | 0.6406963735 | 0.0736293034 | 4.78154 | 4.715215 | 0.2022173878 | 0.6175333151 | 4.100958 | 1.199029 | 8.175476 | 2.223111 | 11.96334 | 2.268852 | 31.30873 | 1.372845 | 14.34439 | 9.304467 | 255.9638 | 9.77399 | 4.70217 | 9321.56 | 0.848295 | 2253.46 | 0 | 0.66286 | 0.7814027 | 30 | 0 | 0 | 60 | 0 | 10 | 0 | 0 | 100 | 16.35522 | 16.45463 | 8.852965
2017[Cu][ths]3[ASR]4 | 7.02873 | 0.6353 | 0.0630038029 | 0.0593208287 | 0.0078896782 | 0.6774293589 | 0.6467716388 | 0.0739098095 | 4.805988 | 4.749727 | 0.2027047228 | 0.614425556 | 4.128559 | 1.201876 | 8.231514845 | 2.193297 | 11.9443 | 2.264337 | 31.42737 | 1.347618 | 14.35557 | 9.348447 | 258.6949 | 7.02873 | 5.32188 | 19608.8 | 1.0022 | 1925.54 | 0 | 0.6353 | 0.6339054 | 30 | 0 | 0 | 60 | 0 | 10 | 0 | 0 | 100 | 16.30349 | 16.41733 | 8.827625
2017[Cu][ths]3[ASR]5 | 7.42934 | 0.61212 | 0.0622741319 | 0.05910246 | 0.0081107099 | 0.6671633678 | 0.6330321654 | 0.0745365098 | 4.845855 | 4.787469 | 0.2038010046 | 0.6048892359 | 4.178692 | 1.178819 | 8.333128 | 2.20009 | 11.62916 | 2.265354 | 31.51219 | 1.330811 | 13.70867 | 9.466217 | 262.5951 | 7.42934 | 7.30443 | 1492.69 | 1.31239 | 1160.17 | 0 | 0.61212 | 0.4664162 | 30 | 0 | 0 | 60 | 0 | 10 | 0 | 0 | 100 | 16.22062 | 16.30378 | 8.794286
2017[Cu][ths]3[ASR]6 | 7.02873 | 0.6353 | 0.0621729367 | 0.0590270074 | 0.0079961995 | 0.6697252053 | 0.6363165724 | 0.0752502026 | 4.880723773 | 4.844639 | 0.2044605491 | 0.6075522686 | 4.210999 | 1.184842 | 8.419321 | 2.196129 | 11.57066 | 2.255522 | 31.71064 | 1.334263 | 13.7094 | 9.498001 | 266.9821 | 7.02873 | 5.32188 | 19608.8 | 1.0022 | 1925.54 | 0 | 0.6353 | 0.6339054 | 30 | 0 | 0 | 60 | 0 | 10 | 0 | 0 | 100 | 16.16984 | 16.28328546 | 8.759541
2017[Cu][ths]3[ASR]7 | 9.05063 | 0.70026 | 0.0615835188 | 0.058257391 | 0.0080814166 | 0.6614316338 | 0.6301534271 | 0.07609971 | 4.916319 | 4.891294 | 0.2077289779 | 0.599848115 | 4.254887122 | 1.171744 | 8.516028 | 2.185251 | 11.31485 | 2.249727 | 31.47567 | 1.310819 | 13.25811 | 9.572335 | 268.0477 | 9.05063 | 5.95773 | 4034.32 | 0.834882 | 2649.4 | 0 | 0.70026 | 0.8387533 | 30 | 0 | 0 | 60 | 0 | 10 | 0 | 0 | 100 | 16.06811 | 16.17889 | 8.682522
2017[Cu][ths]3[ASR]8 | 9.05063 | 0.70026 | 0.0611450061 | 0.0585964838 | 0.0082633905 | 0.6625696364 | 0.6318568803 | 0.076617226 | 4.969175 | 4.923567 | 0.2074209537 | 0.6014246303 | 4.306605 | 1.174685 | 8.598315 | 2.182149 | 11.26315 | 2.259748 | 31.79602 | 1.312398 | 13.23065 | 9.731844 | 273.3922 | 9.05063 | 5.95773 | 4034.32 | 0.834882 | 2649.4 | 0 | 0.70026 | 0.8387533 | 30 | 0 | 0 | 60 | 0 | 10 | 0 | 0 | 100 | 16.04273 | 16.14221 | 8.656712
2017[Cu][ths]3[ASR]9 | 7.10826 | 0.59538 | 0.0612754947 | 0.0578188782 | 0.0080050763 | 0.6549649027 | 0.6238162969 | 0.0765666284 | 5.009681 | 4.954915864 | 0.2101106168 | 0.593689408 | 4.354716 | 1.159687 | 8.685816 | 2.182023 | 11.13437 | 2.263155 | 31.61699 | 1.295444 | 12.91238 | 9.855398 | 274.6193 | 7.10826 | 4.47501 | 3361.45 | 1.19501 | 1270.28 | 0 | 0.59538 | 0.4982218 | 30 | 0 | 0 | 60 | 0 | 10 | 0 | 0 | 100 | 15.9554 | 16.0603 | 8.605736
2017[Cu][ths]3[FSR]1 | 7.10826 | 0.59538 | 0.0624978267 | 0.0588716638 | 0.0078088995 | 0.6743766357 | 0.6442098013 | 0.073357674 | 4.722932 | 4.67094426 | 0.202420666 | 0.611878809 | 4.048555 | 1.197217 | 8.07529 | 2.192889 | 11.98317 | 2.261307 | 30.93846 | 1.341782 | 14.34646 | 9.155027 | 249.8371 | 7.10826 | 4.47501 | 3361.45 | 1.19501 | 1270.28 | 0 | 0.59538 | 0.4982218 | 30 | 0 | 0 | 60 | 0 | 10 | 0 | 0 | 100 | 16.3899 | 16.5092 | 8.890107
2017[Cu][ths]3[FSR]10 | 5.0822 | 0.43254 | 0.0610757672 | 0.0578108891 | 0.0080494602 | 0.662617571 | 0.6293412021 | 0.0774472046 | 5.011843514 | 4.954399 | 0.2104985319 | 0.6015418038 | 4.349225943 | 1.173072 | 8.674284 | 2.187511 | 11.1212 | 2.264188 | 31.56393 | 1.31588 | 13.04597 | 9.847467 | 273.7945 | 5.0822 | 4.05893 | 2122.64 | 1.1644 | 400.864 | 0 | 0.43254 | 0.3714703 | 30 | 0 | 0 | 60 | 0 | 10 | 0 | 0 | 100 | 15.96155 | 16.07108 | 8.610095
2017[Cu][ths]3[FSR]2 | 9.96907 | 0.68592 | 0.0625901452 | 0.0590101415 | 0.0077751678 | 0.6694793186 | 0.6352620115 | 0.0735849195 | 4.745238 | 4.674428 | 0.2026567882 | 0.6068891734 | 4.075759 | 1.183141 | 8.114925 | 2.203746 | 11.82073 | 2.270254 | 30.98726 | 1.337429 | 13.98559 | 9.253009 | 251.4593 | 9.96907 | 6.19052 | 4984.46 | 0.69348 | 2845.5 | 0 | 0.68592 | 0.9890985 | 30 | 0 | 0 | 60 | 0 | 10 | 0 | 0 | 100 | 16.38016 | 16.48016 | 8.877074
2017[Cu][ths]3[FSR]3 | 9.30311 | 0.67018 | 0.0627872096 | 0.0593012998 | 0.0078683739 | 0.6689786685 | 0.6327019494 | 0.0737952991 | 4.74463 | 4.695422 | 0.2041383221 | 0.6061914589 | 4.075652 | 1.179592 | 8.138372 | 2.209422 | 11.75938 | 2.259551 | 30.82894 | 1.339332 | 13.87127 | 9.209141 | 250.8974 | 9.30311 | 6.68584 | 15632.6 | 0.891591 | 2071.2 | 44.5168 | 0.67018 | 0.7516675 | 30 | 0 | 0 | 60 | 0 | 10 | 0 | 0 | 100 | 16.32054 | 16.45938 | 8.866593
2017[Cu][ths]3[FSR]4 | 5.84771 | 0.5742 | 0.0629647451 | 0.0591539453 | 0.0078248777 | 0.6782779786 | 0.6439594763 | 0.0740065663 | 4.766477 | 4.720146 | 0.2041356591 | 0.6153132335 | 4.088199 | 1.200119 | 8.164386 | 2.20435 | 11.91099 | 2.258559 | 30.98143 | 1.356366 | 14.29461 | 9.233437 | 252.9444 | 5.84771 | 4.37384 | 3098.94 | 1.01545 | 1380.52 | 0 | 0.5742 | 0.5654636 | 30 | 0 | 0 | 60 | 0 | 10 | 0 | 0 | 100 | 16.34095 | 16.43439 | 8.857087
2017[Cu][ths]3[FSR]5 | 9.30311 | 0.67018 | 0.0628156153 | 0.0595631647 | 0.0079944242 | 0.6761688567 | 0.6446207961 | 0.0746421435 | 4.79725 | 4.742495 | 0.2032701734 | 0.6133532414 | 4.121081 | 1.198411 | 8.218955 | 2.193533 | 11.79664 | 2.263266 | 31.28757 | 1.345411 | 14.13722 | 9.327105 | 257.1511 | 9.30311 | 6.68584 | 15632.6 | 0.891591 | 2071.2 | 44.5168 | 0.67018 | 0.7516675 | 30 | 0 | 0 | 60 | 0 | 10 | 0 | 0 | 100 | 16.28319 | 16.39815 | 8.826824
2017[Cu][ths]3[FSR]6 | 5.08105 | 0.46976 | 0.0621214514 | 0.0589302506 | 0.0078115626 | 0.6703226123 | 0.6349832807 | 0.0747291359 | 4.843545 | 4.80129 | 0.2027917152 | 0.6082011609 | 4.173223 | 1.184254191 | 8.339529 | 2.203831 | 11.64477 | 2.258477 | 31.70687 | 1.340372 | 13.79037 | 9.425129 | 264.4203 | 5.08105 | 3.74671 | 2656.75 | 1.28945 | 516.858 | 0 | 0.46976 | 0.3643104 | 30 | 0 | 0 | 60 | 0 | 10 | 0 | 0 | 100 | 16.22728 | 16.3331 | 8.792471
2017[Cu][ths]3[FSR]7 | 4.95284 | 0.41452 | 0.0620229192 | 0.0592160827 | 0.0080201668 | 0.6664869575 | 0.6362189279 | 0.0749235373 | 4.890903 | 4.82959 | 0.2040939382 | 0.6044640383 | 4.224416 | 1.181467 | 8.417787 | 2.186814 | 11.59143 | 2.267148 | 31.7517 | 1.32185 | 13.69489 | 9.577376 | 267.279 | 4.95284 | 4.32336 | 2359.75 | 1.35138 | 334.743 | 0 | 0.41452 | 0.3067383 | 30 | 0 | 0 | 60 | 0 | 10 | 0 | 0 | 100 | 16.17566 | 16.27052 | 8.75148
2017[Cu][ths]3[FSR]8 | 7.21455 | 0.49902 | 0.0616882647 | 0.0588042003 | 0.0081692966 | 0.6616642053 | 0.6328883617 | 0.0764006327 | 4.932982239 | 4.878971 | 0.2074733267 | 0.5999759406 | 4.271318 | 1.174060102 | 8.5174 | 2.176663 | 11.29618 | 2.262935 | 31.5284 | 1.305945 | 13.26239 | 9.665715 | 268.54 | 7.21455 | 7.08792 | 1922.24 | 1.11827 | 670.398 | 0 | 0.49902 | 0.4462429 | 30 | 0 | 0 | 60 | 0 | 10 | 0 | 0 | 100 | 16.07679 | 16.17578 | 8.683184
2017[Cu][ths]3[FSR]9 | 4.7614 | 0.47784 | 0.0618773401 | 0.0585423355 | 0.0080432464 | 0.6618461792 | 0.6293802599 | 0.0764663209 | 4.976843 | 4.918864 | 0.2085403151 | 0.5999688391 | 4.314997096 | 1.170807 | 8.604481 | 2.18788 | 11.25747 | 2.264817 | 31.63483 | 1.31266 | 13.18033 | 9.772681 | 272.2013 | 4.7614 | 4.43727 | 1925 | 1.31454 | 463.957 | 0 | 0.47784 | 0.3635036 | 30 | 0 | 0 | 60 | 0 | 10 | 0 | 0 | 100 | 16.04108 | 16.13372 | 8.653088
2017[CuIn][nan]2[FSR]1 | 5.1723 | 0.4655 | 0.278061864 | 0.2926424542 | 0.0141613945 | 1.785552 | 1.768484 | 0.1268015494 | 5.737018 | 5.548271 | 0.2332206931 | 1.50749 | 3.951466 | 2.983332 | 7.731253 | 2.198237 | 18.68556 | 2.315384 | 32.25925 | 3.313821 | 55.74521 | 9.149162 | 249.4044 | 5.1723 | 5.00194 | 1209.96 | 1.49169 | 374.939 | 0 | 0.4655 | 0.3120622 | 41.8605 | 27.907 | 13.9535 | 11.6279 | 0 | 4.6512 | 0 | 0 | 100.0001 | 29.23075 | 27.62174 | 9.705209
2017[CuSi][pcu]3[ASR]2 | 5.18006 | 0.46972 | 0.1070685497 | 0.1033803523 | 0.0121716473 | 1.280907983 | 1.231522 | 0.1141410704 | 5.306777448 | 5.158716 | 0.2185760446 | 1.173839 | 4.025869465 | 2.301981 | 7.953063 | 2.22105 | 14.67441 | 2.302736 | 31.92022 | 2.607157 | 33.78022 | 9.270513 | 253.8635 | 5.18006 | 5.02644 | 1217.05 | 1.483 | 379.89 | 0 | 0.46972 | 0.3167363 | 41.6667 | 33.3333 | 8.3333 | 0 | 12.5 | 2.0833 | 0 | 2.0833 | 99.9999 | 19.65215 | 19.21291 | 9.394357
2017[Dy][flu]3[FSR]1 | 9.07907 | 0.59352 | 0.3311721426 | 0.2649297692 | 0.0088969861 | 0.8817825588 | 0.7379974992 | 0.025594052 | 1.240788 | 1.090456 | 0.0366316711 | 0.5506104162 | 0.359005498 | 1.023678 | 0.7114641572 | 2.694494 | 42.19158 | 2.568719 | 42.42675 | 1.483616 | 43.19059 | 0.9221843 | 30.18511 | 9.07907 | 6.25117 | 6335.88 | 0.958332 | 1422.08 | 0 | 0.59352 | 0.6193261 | 41.9355 | 22.5806 | 6.4516 | 25.8065 | 0 | 3.2258 | 0 | 0 | 100 | 29.0539 | 29.7168 | 16.98956
2017[Er][nan]2[ASR]1 | 9.07907 | 0.59352 | 0.6134125077 | 0.5409043533 | 0.0113858586 | 1.419219 | 1.317125 | 0.0244023109 | 1.975659 | 2.014591 | 0.0315785212 | 0.8058069185 | 0.5564399365 | 1.582028 | 1.253906 | 2.468464 | 74.75643 | 2.252927 | 84.23976 | 1.989105 | 118.2668 | 1.253619 | 105.6287 | 9.07907 | 6.25117 | 6335.88 | 0.958332 | 1422.08 | 0 | 0.59352 | 0.6193261 | 51.5152 | 18.1818 | 0 | 27.2727 | 0 | 3.0303 | 0 | 0 | 100 | 30.4952 | 30.83666 | 16.48321
2017[Er][nan]2[FSR]1 | 7.99755 | 0.6024 | 0.6040837007 | 0.529847077 | 0.0113349234 | 1.410363 | 1.312074 | 0.0249026748 | 1.969113 | 2.021732457 | 0.0322962754 | 0.8062796508 | 0.5587496668 | 1.588506 | 1.268408 | 2.461411 | 72.88205 | 2.236871 | 82.37989 | 1.984585 | 115.7736 | 1.249851 | 104.4914 | 7.99755 | 4.30911 | 5056.41 | 1.05688 | 884.558 | 380.559 | 0.6024 | 0.5699796 | 51.5152 | 18.1818 | 0 | 27.2727 | 0 | 3.0303 | 0 | 0 | 100 | 30.46606 | 30.77946 | 16.47653
2017[Er][nan]3[FSR]3 | 10.0327 | 0.70106 | 0.1056978679 | 0.106558119 | 0.0112051918 | 1.043302 | 1.053605 | 0.1022922858 | 5.744207 | 5.808107 | 0.2613172861 | 0.9376045063 | 4.700904 | 1.884652 | 9.455406 | 2.106045 | 13.66612 | 2.208307 | 29.472 | 1.974637 | 25.75587 | 10.38104 | 278.6697 | 10.0327 | 6.78751 | 17210.7 | 0.739265 | 2712.31 | 0 | 0.70106 | 0.9483203 | 50 | 31.25 | 0 | 16.4062 | 0 | 2.3438 | 0 | 0 | 100 | 20.45296 | 19.6287 | 9.349151
2017[Eu][dia]3[FSR]1 | 11.64063 | 0.7526 | 0.2391569152 | 0.2195011722 | 0.0076008629 | 0.9495900726 | 0.9011491221 | 0.0276934448 | 1.519423 | 1.558559 | 0.0545533501 | 0.7104331574 | 0.5698332499 | 1.392081 | 1.227243 | 2.385453 | 44.553 | 2.197814 | 37.61434 | 1.694705 | 62.02139 | 1.252388 | 46.16193 | 11.64063 | 7.86809 | 12812.4 | 0.594624 | 3512.56 | 0 | 0.7526 | 1.265674 | 25 | 12.5 | 0 | 56.25 | 0 | 6.25 | 0 | 0 | 100 | 25.19673 | 25.35271 | 12.96632
2017[Eu][dia]3[FSR]2 | 7.99755 | 0.6024 | 0.2544449383 | 0.2413611788 | 0.0077962028 | 1.04846 | 1.02193 | 0.0299405226 | 1.698544 | 1.789538 | 0.0596883812 | 0.794015221 | 0.6500838316 | 1.574584 | 1.417691 | 2.325768 | 46.10007 | 2.143204 | 38.9588 | 1.846695 | 72.58843 | 1.393263 | 55.23156 | 7.99755 | 4.30911 | 5056.41 | 1.05688 | 884.558 | 380.559 | 0.6024 | 0.5699796 | 25 | 12.5 | 0 | 56.25 | 0 | 6.25 | 0 | 0 | 100 | 25.02991 | 25.09393 | 12.7884
2017[Eu][flu]3[FSR]1 | 10.0327 | 0.70106 | 0.335059416 | 0.2698826995 | 0.0069185576 | 0.724343895 | 0.58970714 | 0.0208021808 | 1.084534 | 0.9396189868 | 0.0423065669 | 0.389284479 | 0.3601901168 | 0.7091089195 | 0.7101019636 | 2.768403 | 42.11261 | 2.57716 | 31.89659 | 1.077696 | 29.86242 | 0.9282676 | 22.64983 | 10.0327 | 6.78751 | 17210.7 | 0.739265 | 2712.31 | 0 | 0.70106 | 0.9483203 | 41.9355 | 22.5806 | 6.4516 | 25.8065 | 0 | 3.2258 | 0 | 0 | 100 | 31.25982 | 31.86531 | 17.25265
2017[Eu][nan]2[ASR]1 | 6.68826 | 0.57056 | 0.644752447 | 0.5768263842 | 0.0107970108 | 1.484068874 | 1.400175541 | 0.0227169025 | 2.05643 | 2.129151 | 0.0281382154 | 0.839316427 | 0.5723612693 | 1.662666 | 1.301336 | 2.433654 | 84.64312 | 2.224244 | 99.16717 | 2.042605 | 140.7332 | 1.273071 | 129.0498 | 6.68826 | 5.36003 | 1993.58 | 1.06164 | 1222.02 | 0 | 0.57056 | 0.5374327 | 51.5152 | 18.1818 | 0 | 27.2727 | 0 | 3.0303 | 0 | 0 | 100 | 30.87802 | 31.13629 | 16.36437
2017[Eu][nan]2[FSR]1 | 7.43495 | 0.61094 | 0.653104431 | 0.5840626897 | 0.0106718271 | 1.497566 | 1.42269 | 0.0221880441 | 2.062821 | 2.148776 | 0.0272897098 | 0.8444619927 | 0.5652546062 | 1.683089 | 1.29134 | 2.41842 | 87.74265 | 2.211905 | 102.8861 | 2.042263 | 147.6787 | 1.250289 | 132.8609 | 7.43495 | 4.61334 | 3503.13 | 1.10002 | 1409.44 | 0 | 0.61094 | 0.5553899 | 51.5152 | 18.1818 | 0 | 27.2727 | 0 | 3.0303 | 0 | 0 | 100 | 30.93264 | 31.21465 | 16.37899
2017[Eu][nan]3[ASR]6 | 7.43495 | 0.61094 | 0.9982614259 | 1.043327 | 0.0111917514 | 1.954424 | 1.956703 | 0.0366362413 | 2.657593 | 2.633214 | 0.0547059034 | 0.9561624316 | 0.7031688196 | 1.869539 | 1.379679 | 2.28778 | 71.17046 | 2.307007 | 64.47575 | 2.187489 | 133.0559 | 1.622215 | 88.95585 | 7.43495 | 4.61334 | 3503.13 | 1.10002 | 1409.44 | 0 | 0.61094 | 0.5553899 | 52.5 | 22.5 | 2.5 | 20 | 0 | 2.5 | 0 | 0 | 100 | 39.44591 | 39.35591 | 15.35706
2017[Eu][nan]3[ASR]7 | 7.31141 | 0.60742 | 1.18368 | 1.071061 | 0.0179742575 | 2.535892446 | 2.345076 | 0.0394795049 | 3.133668 | 3.026754 | 0.0586286923 | 1.352213 | 0.5977758152 | 2.626227 | 1.279454 | 2.48142 | 82.42197 | 2.369849 | 70.05014 | 3.355407 | 216.4588 | 1.416639 | 89.62597 | 7.31141 | 4.58286 | 3464.95 | 1.12856 | 1388.55 | 0 | 0.60742 | 0.5382257 | 48.9796 | 30.6122 | 2.0408 | 16.3265 | 0 | 2.0408 | 0 | 0 | 99.9999 | 31.60116 | 31.89329 | 15.99586
2017[Eu][nan]3[FSR]1 | 7.31141 | 0.60742 | 0.2867309449 | 0.2437082913 | 0.0109767282 | 1.329407 | 1.141565 | 0.0459759882 | 2.154011 | 1.929 | 0.0704905897 | 1.042676 | 0.824604374 | 1.940532 | 1.61204 | 2.612077 | 35.82989 | 2.513653 | 38.61519 | 2.723549 | 69.52905 | 2.072769 | 62.24921 | 7.31141 | 4.58286 | 3464.95 | 1.12856 | 1388.55 | 0 | 0.60742 | 0.5382257 | 50 | 25 | 0 | 22.2222 | 0 | 2.7778 | 0 | 0 | 100 | 26.77288 | 27.37417 | 15.07255
2017[Eu][nan]3[FSR]3 | 7.25725 | 0.59316 | 0.1010813667 | 0.0883476745 | 0.004634374 | 0.4727225107 | 0.4182714914 | 0.0206755532 | 0.8643151699 | 0.7849611355 | 0.0376340535 | 0.371641144 | 0.3915926592 | 0.7015649609 | 0.7582823033 | 2.512875 | 28.72939 | 2.451674 | 29.21603 | 0.9338879 | 20.15553 | 0.9600576 | 22.154 | 7.25725 | 4.44483 | 3356.6 | 1.1848 | 1275.24 | 0 | 0.59316 | 0.5006415 | 36.1111 | 36.1111 | 0 | 25 | 0 | 2.7778 | 0 | 0 | 100 | 26.21141 | 26.5093 | 14.17111
2017[Eu][nan]3[FSR]4 | 7.25725 | 0.59316 | 0.1027359948 | 0.0903738309 | 0.0052146659 | 0.4819620672 | 0.4249245028 | 0.0226658837 | 0.8800348002 | 0.8015202429 | 0.0400379305 | 0.3792260724 | 0.398072733 | 0.7137767443 | 0.7746684731 | 2.512516 | 26.67406 | 2.440015 | 27.99937 | 0.9528117 | 19.03932 | 0.9713034 | 21.69023 | 7.25725 | 4.44483 | 3356.6 | 1.1848 | 1275.24 | 0 | 0.59316 | 0.5006415 | 36.1111 | 36.1111 | 0 | 25 | 0 | 2.7778 | 0 | 0 | 100 | 25.70577 | 25.97549 | 14.06379
2017[Eu][nan]3[FSR]5 | 7.1893 | 0.5928 | 0.6947804516 | 0.629110048 | 0.0095185967 | 1.367086 | 1.289528 | 0.0152210971 | 1.586724 | 1.538685 | 0.0212638132 | 0.6723059308 | 0.2196379154 | 1.332724 | 0.468794776 | 2.444813 | 116.3567 | 2.373384 | 97.98836 | 1.643663 | 155.0713 | 0.521285 | 45.93643 | 7.1893 | 4.42397 | 3345.14 | 1.19701 | 1261.76 | 0 | 0.5928 | 0.495234 | 43.75 | 37.5 | 3.125 | 14.0625 | 0 | 1.5625 | 0 | 0 | 100 | 32.22599 | 32.31877 | 16.44025
2017[Fe][kag]3[ASR]2 | 7.17145 | 0.60376 | 0.7302283013 | 0.6389935442 | 0.0173602319 | 2.136391 | 1.887766 | 0.0724997782 | 4.354048 | 4.049618 | 0.3223766435 | 1.406163 | 2.217657 | 2.654935 | 4.379509 | 2.542978 | 37.00386 | 2.323755 | 17.37857 | 3.57584 | 98.24284 | 5.153291 | 76.10959 | 7.17145 | 4.52398 | 3423.63 | 1.00634 | 1493.65 | 0 | 0.60376 | 0.5999563 | 44.4444 | 29.6296 | 7.4074 | 14.8148 | 0 | 3.7037 | 0 | 0 | 99.9999 | 29.01942 | 29.41702 | 13.56206
2017[Fe][nan]3[ASR]3 | 7.17145 | 0.60376 | 0.1002114078 | 0.0894197542 | 0.012640186 | 0.8615492296 | 0.7688121563 | 0.1114499174 | 4.300943 | 3.954045 | 0.5456815278 | 0.7613378218 | 3.439394 | 1.44073 | 6.624627 | 2.283731 | 9.752431 | 2.230255 | 10.08523 | 1.738691 | 14.05062 | 7.670725 | 66.8109 | 7.17145 | 4.52398 | 3423.63 | 1.00634 | 1493.65 | 0 | 0.60376 | 0.5999563 | 43.75 | 12.5 | 18.75 | 12.5 | 6.25 | 6.25 | 0 | 0 | 100 | 19.74653 | 20.10862 | 9.6276
2017[Fe][nan]3[ASR]4 | 6.25497 | 0.70648 | 0.1384763026 | 0.1175426945 | 0.0123747591 | 0.6749006838 | 0.6064157436 | 0.0940873789 | 3.402816 | 3.181149 | 0.6337583827 | 0.5364243812 | 2.727916 | 1.025297 | 5.302649 | 2.248053 | 9.078911 | 2.081284 | 6.925842 | 1.205911 | 9.308584 | 5.677566 | 36.72531 | 6.25497 | 5.54187 | 4253 | 0.800117 | 3041.58 | 0 | 0.70648 | 0.8829709 | 50.4673 | 31.7757 | 9.3458 | 0 | 7.4766 | 0.9346 | 0 | 0 | 100 | 23.33008 | 23.96872 | 10.40596
2017[Fe][nan]3[ASR]5 | 7.74795 | 0.54202 | 0.8519919255 | 0.7921274452 | 0.0245807818 | 3.932294 | 3.843916662 | 0.0405174369 | 4.721296 | 4.989567355 | 0.0358661938 | 3.080302 | 0.7890022005 | 6.132091 | 1.934653 | 2.362082 | 127.9484 | 2.192121 | 180.5017 | 7.275926 | 784.5911 | 1.729588 | 349.2081 | 7.74795 | 3.69676 | 1718.35 | 1.46083 | 658.689 | 0 | 0.54202 | 0.3710356 | 44.4444 | 22.2222 | 0 | 27.7778 | 0 | 5.5556 | 0 | 0 | 100 | 25.7977 | 25.76447 | 12.5445
2017[Fe][nan]3[FSR]3 | 7.74795 | 0.54202 | 0.0976410311 | 0.0868117303 | 0.0125359742 | 0.8411575383 | 0.7510988728 | 0.1114837453 | 4.289334 | 3.947588 | 0.5472659842 | 0.7435165072 | 3.448177 | 1.407804 | 6.644666 | 2.275377 | 9.521606 | 2.226646 | 10.03403 | 1.691781 | 13.40455 | 7.677868 | 66.67276 | 7.74795 | 3.69676 | 1718.35 | 1.46083 | 658.689 | 0 | 0.54202 | 0.3710356 | 43.75 | 12.5 | 18.75 | 12.5 | 6.25 | 6.25 | 0 | 0 | 100 | 19.50352 | 19.9102 | 9.604672
2017[Fe][nan]3[FSR]4 | 23.6407 | 0.8374 | 0.1382741888 | 0.1182959056 | 0.0124192241 | 0.6755555328 | 0.6060088209 | 0.094558978 | 3.404733 | 3.190566 | 0.6348814622 | 0.537281344 | 2.729177 | 1.024994 | 5.31373488 | 2.250027 | 9.035379 | 2.076718 | 6.925491 | 1.208897 | 9.261212 | 5.667732 | 36.80023 | 23.6407 | 22.95562 | 25815.5 | 0.516314 | 3301.97 | 0 | 0.8374 | 1.621881 | 50.4673 | 31.7757 | 9.3458 | 0 | 7.4766 | 0.9346 | 0 | 0 | 100 | 23.29342 | 23.95489 | 10.37197
2017[Fe][pts]3[ASR]1 | 23.6407 | 0.8374 | 0.2869479578 | 0.2508577992 | 0.0212173353 | 1.791454 | 1.570454 | 0.1026254364 | 3.578541 | 3.396156 | 0.1650788154 | 1.504506 | 1.787086792 | 2.824103 | 3.612789 | 2.498423 | 21.83934 | 2.344672 | 28.16714 | 3.758894 | 61.67655 | 4.190133 | 101.7619 | 23.6407 | 22.95562 | 25815.5 | 0.516314 | 3301.97 | 0 | 0.8374 | 1.621881 | 40 | 26.6667 | 26.6667 | 0 | 0 | 6.6667 | 0 | 0 | 100.0001 | 20.31966 | 20.64569 | 11.94352
2017[FeSi][pcu]3[ASR]1 | 7.1893 | 0.5928 | 1.401196 | 1.27737 | 0.0019217659 | 1.452706 | 1.327282825 | 0.0034372654 | 1.459786 | 1.334499 | 0.0191662695 | 0.051509531 | 0.007080088 | 0.1014221152 | 0.01429592 | 2.547227 | 539.1861 | 2.516255 | 97.19452 | 0.1312065 | 54.68539 | 0.01781531 | 1.389485 | 7.1893 | 4.42397 | 3345.14 | 1.19701 | 1261.76 | 0 | 0.5928 | 0.495234 | 28.5714 | 28.5714 | 14.2857 | 0 | 21.4286 | 3.5714 | 0 | 3.5714 | 99.9999 | 44.31549 | 44.53011 | 20.17941
2017[Gd][flu]3[FSR]1 | 4.66305 | 0.49818 | 0.3117764341 | 0.2489208941 | 0.0080945671 | 0.7517375762 | 0.6193345727 | 0.0256958457 | 1.122714 | 0.964806413 | 0.0460341797 | 0.4399611421 | 0.370976809 | 0.8103748207 | 0.7164486493 | 2.719336 | 35.57182 | 2.591573 | 30.23146 | 1.196402 | 28.82651 | 0.9614134 | 21.65929 | 4.66305 | 4.36029 | 1795.24 | 1.26774 | 298.185 | 101.738 | 0.49818 | 0.392967 | 41.9355 | 22.5806 | 6.4516 | 25.8065 | 0 | 3.2258 | 0 | 0 | 100 | 29.88829 | 30.53138 | 16.90909
2017[Gd][nan]2[ASR]1 | 10.07567 | 0.71918 | 0.6337008363 | 0.5601182483 | 0.0107206892 | 1.42866 | 1.335067 | 0.0234385458 | 1.976908 | 2.026046 | 0.0303359694 | 0.7949592129 | 0.5482482714 | 1.569908 | 1.239227 | 2.453829 | 78.60917 | 2.243156 | 87.96937 | 1.950694 | 123.4091 | 1.229807 | 109.0141 | 10.07567 | 9.53567 | 5328.29 | 0.899209 | 2114.67 | 0 | 0.71918 | 0.7997918 | 51.5152 | 18.1818 | 0 | 27.2727 | 0 | 3.0303 | 0 | 0 | 100 | 30.85825 | 31.15638 | 16.4415
2017[Gd][nan]2[FSR]1 | 8.51528 | 0.75712 | 0.6306076706 | 0.5638328984 | 0.0107444488 | 1.430038 | 1.349349 | 0.0232155446 | 1.980292 | 2.033436 | 0.0297888189 | 0.7994304377 | 0.5502539245 | 1.584947 | 1.23434 | 2.431037 | 79.81398 | 2.239544 | 89.82627 | 1.943445 | 126.5009 | 1.232318 | 110.8762 | 8.51528 | 7.7755 | 3312.06 | 0.69107 | 3355.43 | 0 | 0.75712 | 1.095576 | 51.5152 | 18.1818 | 0 | 27.2727 | 0 | 3.0303 | 0 | 0 | 100 | 30.88062 | 31.15777 | 16.43406
2017[Gd][nan]3[ASR]2 | 11.22696 | 0.66162 | 0.513657764 | 0.5064215012 | 0.0147664484 | 2.448553 | 2.334548 | 0.0432769679 | 3.113377 | 3.13097 | 0.0472368799 | 1.934895 | 0.6648239112 | 3.763022 | 1.461246 | 2.402738 | 73.68201 | 2.285737 | 88.12813 | 4.649046 | 277.267 | 1.519613 | 128.7768 | 11.22696 | 3.70096 | 2454.7 | 0.95614 | 1497.71 | 0 | 0.66162 | 0.6919698 | 47.3684 | 15.7895 | 0 | 31.5789 | 0 | 5.2632 | 0 | 0 | 100 | 29.90884 | 28.20408 | 11.99249
2017[Gd][nan]3[FSR]2 | 11.22696 | 0.66162 | 0.1674119398 | 0.1465028168 | 0.0170497358 | 1.445943 | 1.288825 | 0.132638607 | 6.099503 | 5.732434 | 0.3346894061 | 1.278531 | 4.65356 | 2.420853 | 9.09717 | 2.373516 | 13.74546 | 2.345786 | 23.56799 | 3.034613 | 33.27572 | 10.91626 | 214.402 | 11.22696 | 3.70096 | 2454.7 | 0.95614 | 1497.71 | 0 | 0.66162 | 0.6919698 | 48.7805 | 35.3659 | 0 | 14.0244 | 0 | 1.8293 | 0 | 0 | 100.0001 | 19.06963 | 19.4293 | 10.1584
2017[Gd][nan]3[FSR]3 | 4.86643 | 0.50336 | 0.1776251771 | 0.1518734252 | 0.0127083195 | 1.007508 | 0.877450962 | 0.0572702019 | 1.919276 | 1.810403 | 0.0773558705 | 0.8298828018 | 0.9117679686 | 1.55546 | 1.84472 | 2.51503 | 21.94229 | 2.372289 | 32.14304 | 2.08718 | 34.13036 | 2.162977 | 59.29492 | 4.86643 | 3.86091 | 1168.32 | 1.20165 | 431.317 | 260.122 | 0.50336 | 0.4188907 | 45 | 15 | 0 | 35 | 0 | 5 | 0 | 0 | 100 | 21.42845 | 21.88271 | 12.89422
2017[Gd][nan]3[FSR]4 | 17.82348 | 0.77068 | 0.6902703103 | 0.6282505467 | 0.0097181277 | 1.367203 | 1.284551 | 0.0152963693 | 1.591994 | 1.535954 | 0.0217833991 | 0.6769324668 | 0.2247908523 | 1.333233 | 0.4761942996 | 2.454242 | 115.5722 | 2.384645 | 95.72879 | 1.661356 | 154.0847 | 0.5360465 | 45.58551 | 17.82348 | 5.70059 | 8707.02 | 0.554946 | 3725.73 | 0 | 0.77068 | 1.388748 | 43.75 | 37.5 | 3.125 | 14.0625 | 0 | 1.5625 | 0 | 0 | 100 | 32.40407 | 32.43665 | 16.48663
2017[Gd][nia]3[ASR]1 | 7.01123 | 0.59442 | 0.89621193 | 0.8167312166 | 0.0253710483 | 3.196992 | 2.974427 | 0.0592039246 | 4.343641359 | 4.227215 | 0.0671917748 | 2.30078 | 1.146649 | 4.458476 | 2.399438 | 2.458983 | 69.49335 | 2.360084 | 85.03875 | 5.65758 | 309.8344 | 2.70619 | 204.0452 | 7.01123 | 5.35678 | 4484.6 | 0.924839 | 1239.93 | 192.146 | 0.59442 | 0.6427281 | 46.5517 | 20.6897 | 10.3448 | 20.6897 | 0 | 1.7241 | 0 | 0 | 100 | 26.74043 | 26.76927 | 13.88843
2017[Ho][nan]3[FSR]1 | 8.39519 | 0.6934 | 0.2012006513 | 0.1760526915 | 0.0180726748 | 1.624109 | 1.439936 | 0.1316587461 | 6.06504 | 5.71387 | 0.3033561671 | 1.422909 | 4.440931 | 2.686792 | 8.714865 | 2.411301 | 15.51509 | 2.351874 | 25.88577 | 3.43106 | 41.68582 | 10.44451 | 225.591 | 8.39519 | 5.23286 | 2292.66 | 0.834753 | 2282.18 | 0 | 0.6934 | 0.8306649 | 48.7805 | 35.3659 | 0 | 14.0244 | 0 | 1.8293 | 0 | 0 | 100.0001 | 20.04598 | 20.46114 | 10.62753
2017[Ho][nan]3[FSR]2 | 6.97253 | 0.52428 | 0.5094989037 | 0.4462867404 | 0.0090439544 | 1.077413214 | 0.9736785194 | 0.0208059376 | 1.443862 | 1.39335 | 0.0287063474 | 0.5679143103 | 0.3664487527 | 1.095306 | 0.7861203131 | 2.527907 | 65.72136 | 2.369112 | 65.89047 | 1.435635 | 71.985 | 0.8681582 | 51.79784 | 6.97253 | 5.81739 | 2895.89 | 1.26357 | 827.302 | 0 | 0.52428 | 0.4149196 | 38.7097 | 27.957 | 6.4516 | 23.6559 | 0 | 3.2258 | 0 | 0 | 100 | 41.25723 | 41.38321 | 15.79196
2017[In][nan]3[ASR]4 | 5.33845 | 0.60088 | 0.076459058 | 0.067702099 | 0.0099023338 | 0.8107613526 | 0.7289774921 | 0.0881131805 | 3.710228712 | 3.437261 | 0.1819770418 | 0.7343022946 | 2.899467 | 1.395578 | 5.607751 | 2.315259 | 11.64971 | 2.391995 | 26.18458 | 1.7001 | 16.25807 | 6.935512 | 146.8366 | 5.33845 | 4.09504 | 2498.19 | 1.50799 | 167.807 | 272.598 | 0.60088 | 0.3984642 | 41.3793 | 37.931 | 0 | 17.2414 | 0 | 3.4483 | 0 | 0 | 100 | 18.84554 | 19.05002 | 10.17676
2017[In][nia]3[ASR]1 | 14.75485 | 0.66936 | 0.2657290336 | 0.2270527004 | 0.02338508 | 2.573947 | 2.239639 | 0.1496952659 | 5.315509257 | 4.823123 | 0.1905065098 | 2.308218 | 2.741563 | 4.320804 | 5.325047 | 2.513618 | 21.43727 | 2.473827 | 35.47957 | 5.801978 | 92.62623 | 6.782153 | 188.9303 | 14.75485 | 5.96764 | 13740.1 | 0.935421 | 1822.81 | 0 | 0.66936 | 0.7155708 | 47.7273 | 27.2727 | 6.8182 | 14.7727 | 0 | 3.4091 | 0 | 0 | 100 | 19.94784 | 20.32468 | 11.74582
2017[In][pts]3[ASR]1 | 6.45985 | 0.59794 | 0.6439565311 | 0.5738215453 | 0.0239424003 | 2.478552 | 2.337273 | 0.0939482006 | 5.017097 | 4.828029 | 0.1748474903 | 1.834595 | 2.538545 | 3.598046 | 5.029302 | 2.378758 | 34.17361 | 2.339965 | 37.53796 | 4.364059 | 122.9582 | 5.940107 | 188.7897 | 6.45985 | 4.22456 | 2245.01 | 1.36984 | 1114.75 | 0 | 0.59794 | 0.4365035 | 53.9683 | 25.3968 | 0 | 12.6984 | 0 | 1.5873 | 6.3492 | 0 | 100 | 29.33812 | 29.79611 | 15.45429
2017[In][pts]3[ASR]2 | 6.50302 | 0.59726 | 0.2194061077 | 0.2045363419 | 0.0190168801 | 1.868988 | 1.710898 | 0.1658830708 | 8.248794 | 7.722722 | 0.3924872337 | 1.649582 | 6.379806 | 3.155944 | 12.39163 | 2.323644 | 14.38719 | 2.371742 | 27.12872 | 3.83304 | 45.40515 | 15.13126 | 336.1691 | 6.50302 | 4.17139 | 2239.3 | 1.38117 | 1101.84 | 0 | 0.59726 | 0.4324305 | 56.8421 | 33.6842 | 0 | 8.4211 | 0 | 1.0526 | 0 | 0 | 100 | 22.15747 | 22.00432 | 10.1365
2017[In][sea]3[ASR]2 | 6.47601 | 0.59492 | 1.232309 | 1.091292 | 0.0241411822 | 3.732967 | 3.320377 | 0.1275352028 | 6.006164 | 5.544591 | 0.1698239219 | 2.500659 | 2.273197 | 4.729743 | 4.497411 | 2.526241 | 36.87005 | 2.452461 | 45.34405 | 6.317266 | 174.3859 | 5.574928 | 203.9308 | 6.47601 | 4.08594 | 2228.52 | 1.39035 | 1075.58 | 0 | 0.59492 | 0.4278923 | 52.1739 | 30.4348 | 4.3478 | 10.8696 | 0 | 2.1739 | 0 | 0 | 100 | 32.67386 | 32.93653 | 14.74856
2017[In][sql]2[ASR]1 | 9.12522 | 0.5908 | 0.1527801769 | 0.1396554454 | 0.0203104169 | 1.604627 | 1.489698 | 0.1849177507 | 10.12185 | 9.876058 | 0.4362002663 | 1.451847177 | 8.517226 | 2.80189 | 16.90359 | 2.235814 | 11.15568 | 2.290251 | 30.56381 | 3.24606 | 31.257 | 19.50658 | 516.6379 | 9.12522 | 5.87254 | 6537.14 | 0.925299 | 1483.42 | 0 | 0.5908 | 0.6384963 | 55.1724 | 25.2874 | 0 | 18.3908 | 0 | 1.1494 | 0 | 0 | 100 | 17.15685 | 17.33992 | 8.800893
2017[In][xmz]3[ASR]1 | 9.18944 | 0.59482 | 0.1342672891 | 0.1175820359 | 0.015892582 | 1.242424 | 1.107603 | 0.1364600993 | 6.255637 | 5.793477 | 0.3011219382 | 1.108157 | 5.013212712 | 2.098177 | 9.699087 | 2.330259 | 11.4809 | 2.394987 | 26.67605 | 2.582291 | 24.08896 | 12.00658 | 258.7333 | 9.18944 | 5.75427 | 6573.45 | 0.920189 | 1483.75 | 0 | 0.59482 | 0.6464107 | 52.2936 | 30.2752 | 2.7523 | 11.9266 | 0 | 2.7523 | 0 | 0 | 100 | 19.00843 | 19.37607 | 10.15879
2017[InCu][nan]2[ASR]1 | 5.1111 | 0.52066 | 0.2892037104 | 0.3130193842 | 0.0142739506 | 1.815435 | 1.795934465 | 0.1272243956 | 5.749839 | 5.581367 | 0.2284696049 | 1.526232 | 3.934404 | 3.009147 | 7.71983632 | 2.202634 | 18.92388 | 2.309237 | 33.06408 | 3.36173 | 56.94475 | 9.085471 | 255.2493 | 5.1111 | 3.89164 | 2059.36 | 1.10157 | 613.198 | 0 | 0.52066 | 0.4726527 | 41.8605 | 27.907 | 13.9535 | 11.6279 | 0 | 4.6512 | 0 | 0 | 100.0001 | 30.96432 | 28.69049 | 9.696477
2017[InMg][nan]3[ASR]1 | 5.19837 | 0.53032 | 0.3066013004 | 0.3048040399 | 0.0126114378 | 1.615928 | 1.620078 | 0.0774935143 | 4.695710183 | 4.953909 | 0.3655338249 | 1.309327 | 3.079782 | 2.624601 | 6.413613 | 2.221113 | 27.83895 | 2.059738 | 17.59914 | 2.908164 | 73.06614 | 6.343542 | 112.874 | 5.19837 | 3.95133 | 2087.1 | 1.08693 | 702.854 | 0 | 0.53032 | 0.4879063 | 28.8462 | 17.3077 | 11.5385 | 34.6154 | 0 | 7.6923 | 0 | 0 | 100.0001 | 25.07369 | 25.14881 | 11.28071
2017[InMn][nan]3[ASR]1 | 5.33845 | 0.60088 | 0.3106364039 | 0.306683746 | 0.0120133908 | 1.64314 | 1.671809 | 0.0737892118 | 4.639813 | 4.911357 | 0.3447392825 | 1.332503 | 2.996673 | 2.697629 | 6.236221 | 2.196377 | 29.94972 | 2.059747 | 18.47033 | 2.926679 | 80.79323 | 6.17239 | 115.185 | 5.33845 | 4.09504 | 2498.19 | 1.50799 | 167.807 | 272.598 | 0.60088 | 0.3984642 | 28.8462 | 17.3077 | 11.5385 | 34.6154 | 0 | 7.6923 | 0 | 0 | 100.0001 | 24.83224 | 24.86478 | 11.13042
2017[La][nan]3[ASR]4 | 9.12522 | 0.5908 | 0.1068548219 | 0.1073759861 | 0.0057597398 | 0.8789010093 | 0.8634707782 | 0.0389304274 | 1.808431707 | 1.841786 | 0.0646432148 | 0.7720461874 | 0.9295306977 | 1.528141 | 1.907846 | 2.272569 | 29.83736 | 2.213391 | 37.64476 | 1.754528 | 45.59569 | 2.057415 | 71.82042 | 9.12522 | 5.87254 | 6537.14 | 0.925299 | 1483.42 | 0 | 0.5908 | 0.6384963 | 33.1288 | 33.1288 | 3.681 | 27.6074 | 0 | 2.454 | 0 | 0 | 100 | 25.70682 | 25.34489 | 11.29823
2017[La][nan]3[FSR]1 | 9.18944 | 0.59482 | 0.7347064196 | 0.679539312 | 0.0092755375 | 1.413413 | 1.345496 | 0.0149407038 | 1.626904 | 1.576468 | 0.0233005475 | 0.6787063616 | 0.2134911282 | 1.344663 | 0.4444631833 | 2.424195 | 123.1048 | 2.372912 | 91.65369 | 1.645317 | 165.5344 | 0.5065957 | 40.73669 | 9.18944 | 5.75427 | 6573.45 | 0.920189 | 1483.75 | 0 | 0.59482 | 0.6464107 | 43.75 | 37.5 | 3.125 | 14.0625 | 0 | 1.5625 | 0 | 0 | 100 | 32.9648152 | 32.81153 | 16.13833
2017[Mg][nan]3[ASR]1 | 6.31193 | 0.51846 | 0.248691401 | 0.2189611589 | 0.0203107319 | 2.039509 | 1.813412 | 0.1077847707 | 4.131598 | 3.942491406 | 0.1202377139 | 1.790818 | 2.092089 | 3.385269 | 4.221168 | 2.477026 | 23.83096 | 2.372887 | 44.76737 | 4.435902 | 80.67419 | 4.96429 | 188.9706 | 6.31193 | 5.69465 | 1227.4 | 1.46389 | 811.702 | 0 | 0.51846 | 0.354166 | 34.7826 | 26.087 | 10.8696 | 23.913 | 0 | 4.3478 | 0 | 0 | 100 | 21.07536 | 21.26619 | 12.0201
2017[Mg][nan]3[FSR]1 | 6.35743 | 0.52186 | 0.2492351733 | 0.21751079 | 0.0204675536 | 2.035751 | 1.813482 | 0.1083387503 | 4.119406 | 3.920106 | 0.1206580703 | 1.786516 | 2.083655 | 3.382487 | 4.190279 | 2.471659 | 23.6864 | 2.378745 | 44.42036 | 4.415658 | 80.11893 | 4.956484 | 186.1337 | 6.35743 | 5.727 | 1232.75 | 1.45753 | 834.654 | 0 | 0.52186 | 0.3580441 | 34.7826 | 26.087 | 10.8696 | 23.913 | 0 | 4.3478 | 0 | 0 | 100 | 21.07033 | 21.31066 | 12.01547835
2017[Mn][dia]3[ASR]1 | 6.7857 | 0.56918 | 0.2997830612 | 0.2606615652 | 0.0277218089 | 2.453472 | 2.183837 | 0.1804421096 | 6.585098 | 6.29524 | 0.2872266228 | 2.153689 | 4.131626 | 4.076865 | 8.243029 | 2.421359 | 17.13314 | 2.334266 | 29.89588 | 5.214855 | 69.84948 | 9.644314 | 246.4326 | 6.7857 | 4.74475 | 6108.21 | 1.24631 | 1031.16 | 0 | 0.56918 | 0.4566922 | 50.6667 | 37.3333 | 0 | 10.6667 | 0 | 1.3333 | 0 | 0 | 100 | 19.86962 | 20.24209 | 11.31761
2017[Mn][nan]3[ASR]7 | 4.62475 | 0.47848 | 0.1058843793 | 0.0951624056 | 0.0125536675 | 1.147477472 | 1.027165 | 0.1094127412 | 4.320846 | 4.010354337 | 0.1999274682 | 1.041593 | 3.173369 | 1.973596 | 6.156558 | 2.35571 | 13.25039 | 2.394608 | 27.78074 | 2.453691 | 26.15091 | 7.598975 | 171.0338 | 4.62475 | 3.81042 | 4632.5 | 1.30615 | 214.665 | 6.26249 | 0.47848 | 0.3663285 | 43.9024 | 26.8293 | 0 | 24.3902 | 0 | 4.878 | 0 | 0 | 99.9999 | 18.7988 | 18.88328 | 10.02785
2017[Mn][nan]3[FSR]1 | 6.7857 | 0.56918 | 0.4985031557 | 0.452185364 | 0.0137412851 | 1.617538 | 1.473045 | 0.0350961774 | 2.340995 | 2.372182 | 0.0426753661 | 1.119035 | 0.723456467 | 2.139895 | 1.622593 | 2.502588 | 58.70693 | 2.261965 | 73.62837 | 2.800485 | 125.6267 | 1.636433 | 119.4689 | 6.7857 | 4.74475 | 6108.21 | 1.24631 | 1031.16 | 0 | 0.56918 | 0.4566922 | 33.3333 | 26.6667 | 13.3333 | 20 | 0 | 6.6667 | 0 | 0 | 100 | 27.96527 | 28.09984 | 14.31889
2017[Mn][sod]3[ASR]1 | 4.82763 | 0.4604 | 0.0263052827 | 0.0236311008 | 0.0068298089 | 0.2634558815 | 0.2384178817 | 0.0664369642 | 2.749583 | 2.531163 | 0.4172368208 | 0.2371505988 | 2.486126871 | 0.4519373797 | 4.778872 | 2.016469 | 5.03609 | 2.175991 | 8.437648 | 0.4782069 | 2.275997 | 5.40979 | 40.32244 | 4.82763 | 4.42512 | 4670.79 | 1.33387 | 334.746 | 0 | 0.4604 | 0.3451611 | 34.7826 | 43.4783 | 17.3913 | 0 | 0 | 4.3478 | 0 | 0 | 100 | 12.99403 | 13.26204183 | 7.672956
2017[Mn][sod]3[FSR]1 | 4.62475 | 0.47848 | 0.0263659304 | 0.0239299168 | 0.0067729517 | 0.2653132155 | 0.2409834033 | 0.0668627612 | 2.769034 | 2.542064 | 0.4147869088 | 0.2389472851 | 2.50372 | 0.4560007716 | 4.80480055 | 2.010953 | 5.048118 | 2.185122 | 8.536266 | 0.4805118 | 2.301946 | 5.470934 | 41.01506 | 4.62475 | 3.81042 | 4632.5 | 1.30615 | 214.665 | 6.26249 | 0.47848 | 0.3663285 | 34.7826 | 43.4783 | 17.3913 | 0 | 0 | 4.3478 | 0 | 0 | 100 | 13.00506 | 13.28897 | 7.675865
2017[Mn][sql]2[ASR]4 | 6.24558 | 0.48378 | 0.6433773969 | 0.5357642019 | 0.0143306222 | 1.248218 | 1.06804 | 0.028310821 | 1.623787 | 1.452006 | 0.0453134218 | 0.6048407119 | 0.3755684186 | 1.137116 | 0.7595342823 | 2.656549 | 54.54352 | 2.530413 | 45.25211 | 1.606789 | 62.02232 | 0.9503432 | 34.37053 | 6.24558 | 3.7233 | 1653.96 | 1.35891 | 537.989 | 0 | 0.48378 | 0.3560059 | 50 | 33.871 | 8.0645 | 6.4516 | 0 | 1.6129 | 0 | 0 | 100 | 30.10451 | 30.55324 | 17.19887
2017[Mn][sql]2[ASR]5 | 6.24494 | 0.55458 | 0.2077446381 | 0.1829895989 | 0.0170656433 | 1.832745895 | 1.638172 | 0.0995312812 | 4.039717974 | 3.844118 | 0.1273629236 | 1.625001 | 2.206972079 | 3.080184 | 4.412918 | 2.460953 | 23.24842 | 2.373424 | 41.26704 | 3.999052 | 71.60942 | 5.238081 | 182.108 | 6.24494 | 3.91842 | 2693.78 | 1.0314 | 1045.43 | 0 | 0.55458 | 0.5376963 | 52.0548 | 35.6164 | 5.4795 | 5.4795 | 0 | 1.3699 | 0 | 0 | 100.0001 | 20.0405 | 20.39616079 | 11.36839
2017[Nd][kgd]2[FSR]1 | 4.42551 | 0.4067 | 0.291250463 | 0.2807540825 | 0.0134968837 | 2.161898 | 2.129897 | 0.0604746665 | 3.61639 | 3.76095 | 0.0670048431 | 1.870647 | 1.454491689 | 3.719791 | 3.085544251 | 2.303001 | 47.31232 | 2.204374 | 73.40106 | 4.308102 | 175.9919 | 3.206243 | 226.4822 | 4.42551 | 3.64694 | 1711.02 | 1.40225 | 156.953 | 0 | 0.4067 | 0.2900339 | 44.4444 | 27.7778 | 11.1111 | 14.8148 | 0 | 1.8519 | 0 | 0 | 100 | 23.099 | 22.96158 | 11.44588
2017[Nd][nan]3[ASR]3 | 10.21454 | 0.6828 | 0.7549341157 | 0.6956424227 | 0.0033556726 | 1.18377 | 1.130111 | 0.0145626969 | 1.590253 | 1.555969 | 0.0249318353 | 0.4288361702 | 0.4064830275 | 0.8633049291 | 0.8323410038 | 2.413028 | 105.9273 | 2.347137 | 84.12865 | 1.034794 | 91.44759 | 0.9540713 | 70.02373 | 10.21454 | 6.03558 | 4973.54 | 0.765717 | 2577.08 | 0 | 0.6828 | 0.8917133 | 37.6812 | 34.7826 | 0 | 24.6377 | 0 | 2.8986 | 0 | 0 | 100.0001 | 47.7209 | 48.89598 | 15.51971
2017[Nd][nan]3[FSR]2 | 8.78731 | 0.6318 | 0.0338423928 | 0.0291432091 | 0.0025446055 | 0.2476057941 | 0.2167185444 | 0.0176001879 | 0.7384529803 | 0.6804444441 | 0.0447975612 | 0.2137634013 | 0.4908471862 | 0.4013387366 | 0.9545730859 | 2.465645 | 17.58786 | 2.375837 | 21.11569 | 0.5270647 | 7.058688 | 1.166173 | 20.15647 | 8.78731 | 7.70065 | 3146.15 | 1.08464 | 1362.88 | 0 | 0.6318 | 0.5824974 | 34.6667 | 37.3333 | 0 | 25.3333 | 0 | 2.6667 | 0 | 0 | 100 | 23.99936 | 24.33885 | 13.93697
2017[Nd][nan]3[FSR]4 | 8.78731 | 0.6318 | 0.6913806433 | 0.6346402648 | 0.0093085087 | 1.377897 | 1.305523 | 0.0154831688 | 1.610408 | 1.553532 | 0.0228892036 | 0.6865160292 | 0.2325109094 | 1.357399 | 0.4805193536 | 2.43382 | 115.5414 | 2.383639 | 92.15231 | 1.670857 | 156.8358 | 0.554222 | 44.28097 | 8.78731 | 7.70065 | 3146.15 | 1.08464 | 1362.88 | 0 | 0.6318 | 0.5824974 | 43.75 | 37.5 | 3.125 | 14.0625 | 0 | 1.5625 | 0 | 0 | 100 | 32.55379 | 32.66213 | 16.29705
2017[Ni][dia]3[ASR]1 | 6.80528 | 0.49348 | 1.209069 | 0.9697794412 | 0.0219745338 | 1.987991 | 1.648968806 | 0.0349786744 | 2.408992 | 2.075667 | 0.0505803694 | 0.7789216641 | 0.4210010856 | 1.458111 | 0.8476995597 | 2.754625 | 69.31765 | 2.643615 | 59.10935 | 2.145637 | 101.0728 | 1.112965 | 50.10697 | 6.80528 | 6.55934 | 1550.45 | 1.25427 | 752.019 | 0 | 0.49348 | 0.39344 | 51.2821 | 30.7692 | 5.1282 | 10.2564 | 0 | 2.5641 | 0 | 0 | 100 | 30.67368 | 31.27965 | 18.22688
2017[Ni][dia]3[ASR]2 | 6.57788 | 0.47046 | 0.3016899201 | 0.2618965002 | 0.0225281569 | 2.725196 | 2.402025 | 0.1191910456 | 4.77588 | 4.407642 | 0.1313358335 | 2.423506 | 2.050684 | 4.563634 | 4.056301 | 2.522113 | 28.67788 | 2.455117 | 46.61597 | 6.112356 | 130.8754 | 5.034668 | 189.0884 | 6.57788 | 6.16157 | 1483.12 | 1.31121 | 696.647 | 0 | 0.47046 | 0.3587984 | 51.0638 | 34.0426 | 4.2553 | 8.5106 | 0 | 2.1277 | 0 | 0 | 100 | 21.77686 | 22.03706 | 11.99803
2017[Ni][dia]3[FSR]1 | 6.33391 | 0.44958 | 1.207592 | 0.971943639 | 0.0221261654 | 1.993131 | 1.649979 | 0.0350045208 | 2.411283 | 2.085496 | 0.0507724937 | 0.7855391813 | 0.4181519606 | 1.463575 | 0.8536683345 | 2.76005 | 69.38362 | 2.633718 | 59.04482 | 2.168127 | 101.5481 | 1.101294 | 50.40469 | 6.33391 | 5.84628 | 1424.22 | 1.36544 | 660.359 | 0 | 0.44958 | 0.3292565 | 51.2821 | 30.7692 | 5.1282 | 10.2564 | 0 | 2.5641 | 0 | 0 | 100 | 30.68698 | 31.26896 | 18.22145
2017[Ni][dia]3[FSR]2 | 6.12857 | 0.41934 | 0.3002026579 | 0.259419934 | 0.0225418902 | 2.723003 | 2.395128 | 0.1195552315 | 4.771765 | 4.395085 | 0.132246807 | 2.4228 | 2.048762 | 4.558508 | 4.048719 | 2.52663 | 28.53984 | 2.459311 | 46.21082 | 6.121518 | 130.0991 | 5.038544 | 187.0946 | 6.12857 | 5.51061 | 1341.98 | 1.44911 | 584.466 | 0 | 0.41934 | 0.2893776 | 51.0638 | 34.0426 | 4.2553 | 8.5106 | 0 | 2.1277 | 0 | 0 | 100 | 21.71032 | 21.95912 | 11.9936
2017[Ni][fsc]3[ASR]1 | 6.06594 | 0.40756 | 1.133062 | 0.9662833517 | 0.0196924959 | 2.561761 | 2.26678 | 0.03873245 | 3.220588 | 2.987146 | 0.0511228184 | 1.428698 | 0.658826796 | 2.729195 | 1.379192 | 2.592674 | 83.10931 | 2.473351 | 80.95189 | 3.704148 | 226.8215 | 1.62951 | 111.6482 | 6.06594 | 5.36817 | 1305.09 | 1.49008 | 560.057 | 0 | 0.40756 | 0.2735155 | 40.678 | 23.7288 | 20.339 | 13.5593 | 0 | 1.6949 | 0 | 0 | 100 | 30.82627 | 31.26978 | 16.03985
2017[Ni][nan]3[FSR]3 | 4.71117 | 0.66932 | 0.7018496197 | 0.555192056 | 0.0135917566 | 1.146663 | 0.9428920708 | 0.0193196599 | 1.356182 | 1.146224 | 0.0232752555 | 0.444813365 | 0.2095189 | 0.8325133798 | 0.4128508611 | 2.780622 | 72.10462 | 2.705794 | 71.67572 | 1.236858 | 60.02806 | 0.566915 | 29.59138 | 4.71117 | 4.39138 | 1277.8 | 0.872213 | 2514.34 | 0 | 0.66932 | 0.7673814 | 43.1373 | 31.3725 | 0 | 21.5686 | 0 | 3.9216 | 0 | 0 | 100 | 31.07746 | 31.77929 | 18.7623
2017[Ni][sqc]3[FSR]2 | 6.92288 | 0.55538 | 0.2290793574 | 0.2092572416 | 0.0063581184 | 0.805066051 | 0.7340681902 | 0.0199015077 | 1.247259 | 1.197264 | 0.0328786914 | 0.5759866936 | 0.4421929509 | 1.100798 | 0.9053884329 | 2.491463 | 51.55838 | 2.3658 | 49.5665 | 1.435049 | 56.75534 | 1.04614 | 44.87694 | 6.92288 | 6.53286 | 1484.26 | 1.65406 | 842.537 | 0 | 0.55538 | 0.3357677 | 50 | 32.7586 | 5.1724 | 10.3448 | 0 | 1.7241 | 0 | 0 | 99.9999 | 30.81468 | 30.52508 | 15.58117
2017[Ni][tfz]3[ASR]1 | 5.9828 | 0.52816 | 0.0196517581 | 0.0206534937 | 0.0051954603 | 0.1986984427 | 0.2062500688 | 0.0531681638 | 2.046704 | 2.116278 | 0.490338129 | 0.1790466846 | 1.848005 | 0.3646432597 | 3.758033254 | 1.78719 | 5.077581 | 1.832123 | 5.660015 | 0.3199905 | 1.851506 | 3.385772 | 21.27052 | 5.9828 | 3.80786 | 1849.7 | 1.21698 | 810.364 | 0 | 0.52816 | 0.4339923 | 45.1613 | 25.8065 | 12.9032 | 12.9032 | 0 | 3.2258 | 0 | 0 | 100 | 14.30857 | 13.50043 | 4.77196
2017[Ni][tfz]3[ASR]2 | 5.9828 | 0.52816 | 0.0203990417 | 0.0199141856 | 0.0073206881 | 0.2008165234 | 0.2044210452 | 0.0725721027 | 1.944049 | 1.965852 | 0.679047254 | 0.1804174817 | 1.743233 | 0.3649243413 | 3.504664 | 1.691637 | 3.72262 | 1.715043 | 3.838615 | 0.3052009 | 1.358475 | 2.989719 | 13.45305 | 5.9828 | 3.80786 | 1849.7 | 1.21698 | 810.364 | 0 | 0.52816 | 0.4339923 | 50.3497 | 33.5664 | 5.5944 | 8.3916 | 0 | 2.0979 | 0 | 0 | 100 | 12.49666 | 12.04414 | 3.986847
2017[Ni][tfz]3[ASR]3 | 4.14634 | 0.42256 | 0.0186114429 | 0.0201363484 | 0.0071658875 | 0.1884894251 | 0.2008931586 | 0.073166253 | 1.731077 | 1.790353029 | 0.706475297 | 0.1698779822 | 1.542588 | 0.3506347924 | 3.132048 | 1.604793 | 3.547925 | 1.617725 | 3.323004 | 0.272619 | 1.244026 | 2.495483 | 10.40781 | 4.14634 | 3.86837 | 1211.56 | 3.23984 | 123.558 | 0 | 0.42256 | 0.1304262 | 50.9804 | 31.3725 | 7.8431 | 7.8431 | 0 | 1.9608 | 0 | 0 | 99.9999 | 12.69414 | 11.81642 | 3.089670947
2017[NiFe][hcb]2[ASR]1 | 5.66371 | 0.46794 | 0.0663588989 | 0.0555915618 | 0.0083683429 | 0.4539717819 | 0.3897019386 | 0.0657182437 | 2.400514 | 2.19516 | 0.3525811606 | 0.387612883 | 1.946542 | 0.7217232598 | 3.752 | 2.325912 | 8.558493 | 2.198496 | 8.689581 | 0.9015536 | 6.176864 | 4.279464 | 32.60331 | 5.66371 | 4.44965 | 2392.04 | 1.29933 | 674.918 | 0 | 0.46794 | 0.3601395 | 34.5324 | 51.7986 | 2.1583 | 9.3525 | 0 | 2.1583 | 0 | 0 | 100.0001 | 21.84109 | 22.47005 | 10.83749
2017[Pr][nan]3[FSR]2 | 6.11208 | 0.43728 | 0.7226538981 | 0.6741708603 | 0.0091152758 | 1.395767 | 1.336409 | 0.0154813256 | 1.617981 | 1.590288 | 0.023243644 | 0.673112831 | 0.2222143241 | 1.335351 | 0.4760932148 | 2.409063 | 117.6547 | 2.339768 | 92.01853 | 1.621571 | 157.1103 | 0.5199299 | 43.8094 | 6.11208 | 4.16896 | 6328.49 | 1.66775 | 231.231 | 32.9425 | 0.43728 | 0.2621976 | 43.75 | 37.5 | 3.125 | 14.0625 | 0 | 1.5625 | 0 | 0 | 100 | 32.86563 | 32.79588 | 16.23009
2017[Sm][nan]3[ASR]2 | 12.49556 | 0.75982 | 0.5886590991 | 0.5612053802 | 0.003125219 | 1.018114 | 0.9887531608 | 0.0146910227 | 1.478919 | 1.427569831 | 0.0287595876 | 0.4294544043 | 0.4608058734 | 0.8570021849 | 0.8996225436 | 2.367444 | 91.06998 | 2.369527 | 67.37438 | 1.016709 | 78.04717 | 1.091892 | 60.61151 | 12.49556 | 10.34217 | 12742.2 | 0.505152 | 3435.94 | 0 | 0.75982 | 1.504141 | 39.3939 | 33.3333 | 0 | 24.2424 | 0 | 3.0303 | 0 | 0 | 99.9999 | 41.43016 | 42.44025 | 13.81949
2017[Sm][nan]3[FSR]1 | 7.02334 | 0.53406 | 0.1011492953 | 0.0875754972 | 0.004937944 | 0.485261066 | 0.4228270977 | 0.021872349 | 0.887091472 | 0.8034926042 | 0.0388675574 | 0.3841117707 | 0.401830406 | 0.7193633712 | 0.7824959125 | 2.54616 | 27.67842 | 2.457239 | 28.99735 | 0.9780099 | 19.91084 | 0.9873933 | 22.69031 | 7.02334 | 6.38689 | 1731.89 | 1.685 | 779.343 | 0 | 0.53406 | 0.3169496 | 36.1111 | 36.1111 | 0 | 25 | 0 | 2.7778 | 0 | 0 | 100 | 25.96844 | 26.13815 | 14.06037
2017[Sm][nan]3[FSR]2 | 7.02334 | 0.53406 | 0.1030812448 | 0.0886490983 | 0.0049441575 | 0.4794843018 | 0.4221045584 | 0.0216491074 | 0.8784582807 | 0.7974362332 | 0.0383194394 | 0.376403057 | 0.3989739789 | 0.7098585171 | 0.7743056537 | 2.521211 | 27.7637 | 2.452554 | 29.15656 | 0.9489916 | 19.7083 | 0.9785053 | 22.57609 | 7.02334 | 6.38689 | 1731.89 | 1.685 | 779.343 | 0 | 0.53406 | 0.3169496 | 36.1111 | 36.1111 | 0 | 25 | 0 | 2.7778 | 0 | 0 | 100 | 25.97058 | 26.28581 | 14.14226
2017[Sm][nan]3[FSR]3 | 12.47057 | 0.76164 | 0.7474367666 | 0.6943250321 | 0.0093185023 | 1.398435678 | 1.330953 | 0.0146777428 | 1.61913 | 1.577912948 | 0.0211508647 | 0.6509989114 | 0.2206942702 | 1.287626516 | 0.4676545815 | 2.424898 | 123.9695 | 2.362614 | 100.7695 | 1.578606 | 159.6264 | 0.5214153 | 47.12532 | 12.47057 | 8.65653 | 13604.6 | 0.642206 | 3160.08 | 0 | 0.76164 | 1.185975 | 43.75 | 37.5 | 3.125 | 14.0625 | 0 | 1.5625 | 0 | 0 | 100 | 32.76041 | 32.86621 | 16.498
2017[Tb][dia]3[FSR]1 | 13.59444 | 0.73316 | 0.2506048958 | 0.228565452 | 0.008411686 | 0.9955653737 | 0.9404969303 | 0.0307593462 | 1.553343 | 1.599621 | 0.0592431369 | 0.7449604779 | 0.5577780031 | 1.456892 | 1.216902 | 2.391733 | 41.9615 | 2.184909 | 35.4805 | 1.781747 | 61.13337 | 1.218694 | 43.1763 | 13.59444 | 8.32164 | 10693.9 | 0.746103 | 2530.36 | 0 | 0.73316 | 0.9826525 | 25 | 12.5 | 0 | 56.25 | 0 | 6.25 | 0 | 0 | 100 | 25.11567 | 25.24017 | 13.3209
2017[Tb][flu]3[FSR]1 | 8.31452 | 0.62132 | 0.296762236 | 0.2354979298 | 0.0060690452 | 0.6484156998 | 0.5294760995 | 0.0168580284 | 0.9972534674 | 0.8541041736 | 0.0359643534 | 0.3516534638 | 0.3488377676 | 0.6456316335 | 0.6734658417 | 2.769313 | 46.58084 | 2.614321 | 34.31838 | 0.9738384 | 30.07407 | 0.9119739 | 23.11226 | 8.31452 | 4.5521 | 5428.96 | 1.19035 | 875.14 | 302.998 | 0.62132 | 0.5219641 | 41.9355 | 22.5806 | 6.4516 | 25.8065 | 0 | 3.2258 | 0 | 0 | 100 | 30.75088 | 31.44311 | 17.39666
2017[Tb][nan]2[ASR]1 | 12.47057 | 0.76164 | 0.6357978581 | 0.5622160104 | 0.010921539 | 1.443836459 | 1.348926 | 0.0234331665 | 2.012311 | 2.066003 | 0.0294396408 | 0.8080386009 | 0.5684748689 | 1.594748365 | 1.285552 | 2.454862 | 79.45326 | 2.240765 | 92.35425 | 1.983623 | 126.708 | 1.273818 | 118.7262 | 12.47057 | 8.65653 | 13604.6 | 0.642206 | 3160.08 | 0 | 0.76164 | 1.185975 | 51.5152 | 18.1818 | 0 | 27.2727 | 0 | 3.0303 | 0 | 0 | 100 | 30.81632 | 31.12808 | 16.4384
2017[Tb][nan]2[FSR]1 | 13.59444 | 0.73316 | 0.6300701568 | 0.5594746303 | 0.010908683 | 1.454734 | 1.355052 | 0.0234439926 | 2.016396 | 2.073215 | 0.0297769425 | 0.8246641591 | 0.5616615093 | 1.620242 | 1.279824 | 2.462379 | 79.90068 | 2.237253 | 91.56101 | 2.030636 | 129.4584 | 1.256579 | 117.182 | 13.59444 | 8.32164 | 10693.9 | 0.746103 | 2530.36 | 0 | 0.73316 | 0.9826525 | 51.5152 | 18.1818 | 0 | 27.2727 | 0 | 3.0303 | 0 | 0 | 100 | 30.77283 | 31.04548 | 16.42413
2017[Tb][nan]3[ASR]12 | 8.31452 | 0.62132 | 0.6368036795 | 0.7357967315 | 0.010377084 | 1.90241 | 2.074779 | 0.0344734835 | 2.747076 | 3.030997 | 0.0550597421 | 1.265606 | 0.8446659145 | 2.604588 | 1.800883 | 2.104516 | 76.91301 | 2.077034 | 69.96125 | 2.663488 | 200.3267 | 1.7544 | 125.992 | 8.31452 | 4.5521 | 5428.96 | 1.19035 | 875.14 | 302.998 | 0.62132 | 0.5219641 | 57.8313 | 31.3253 | 0 | 9.6386 | 0 | 1.2048 | 0 | 0 | 100 | 32.8459 | 29.70838 | 12.8082
2017[Tb][nan]3[ASR]6 | 6.9686 | 0.6558 | 0.067506499 | 0.0591680044 | 0.0074503056 | 0.6059089972 | 0.5299316028 | 0.0530182613 | 1.689523 | 1.549836 | 0.1037815707 | 0.5384024982 | 1.083614 | 1.009166 | 2.103518 | 2.42523 | 14.28238 | 2.383998 | 20.80883 | 1.30575 | 14.4133 | 2.583333 | 43.77175 | 6.9686 | 6.75464 | 2273.41 | 0.970836 | 1964.81 | 0 | 0.6558 | 0.6755003 | 50.9091 | 29.0909 | 0 | 18.1818 | 0 | 1.8182 | 0 | 0 | 100 | 18.94516 | 19.27029 | 11.01123
2017[Tb][nan]3[ASR]7 | 10.60386 | 0.72914 | 0.9526593657 | 0.9997431332 | 0.0107199698 | 1.881533 | 1.863384 | 0.0364351616 | 2.510145 | 2.558573 | 0.0552450636 | 0.9288731975 | 0.6286119374 | 1.792514 | 1.323801 | 2.310874 | 68.52203 | 2.240785 | 61.16646 | 2.146509 | 122.8267 | 1.408584 | 80.97222 | 10.60386 | 6.67891 | 4384.59 | 0.768186 | 2546.87 | 0 | 0.72914 | 0.9491712 | 52.5 | 22.5 | 2.5 | 20 | 0 | 2.5 | 0 | 0 | 100 | 38.96195 | 38.5117 | 15.38139
2017[Tb][nan]3[ASR]9 | 11.98562 | 0.77744 | 1.142689 | 1.044447 | 0.0175136355 | 2.706786345 | 2.591262 | 0.030792313 | 3.29632 | 3.288253 | 0.046658084 | 1.564098 | 0.5895332883 | 3.110912 | 1.286525 | 2.408735 | 114.705 | 2.306332 | 94.08263 | 3.767497 | 356.8372 | 1.359659 | 121.0396 | 11.98562 | 10.1757 | 9595.97 | 0.581642 | 4071.12 | 0 | 0.77744 | 1.33663 | 48.9796 | 30.6122 | 2.0408 | 16.3265 | 0 | 2.0408 | 0 | 0 | 99.9999 | 30.40176 | 30.62401 | 15.67058
2017[Tb][nan]3[FSR]4 | 11.98562 | 0.77744 | 0.103851722 | 0.0900568282 | 0.0046706366 | 0.4703546309 | 0.4111598248 | 0.0199698257 | 0.8447664205 | 0.7627309029 | 0.0353962611 | 0.3665029089 | 0.3744117896 | 0.6876059055 | 0.7259828677 | 2.545624 | 29.42821 | 2.469684 | 30.27622 | 0.9329787 | 20.23501 | 0.9246787 | 21.98001 | 11.98562 | 10.1757 | 9595.97 | 0.581642 | 4071.12 | 0 | 0.77744 | 1.33663 | 36.1111 | 36.1111 | 0 | 25 | 0 | 2.7778 | 0 | 0 | 100 | 26.55608 | 26.75227 | 14.42335
2017[Tb][nan]3[FSR]5 | 8.14572 | 0.71832 | 0.1113318001 | 0.0944333167 | 0.0053517529 | 0.4929251619 | 0.4323053715 | 0.0223744322 | 0.8768107002 | 0.7846948351 | 0.0382052669 | 0.3815933618 | 0.3838855383 | 0.7194654166 | 0.7362750019 | 2.529601 | 27.56809 | 2.486197 | 28.99261 | 0.9652791 | 19.83429 | 0.954415 | 21.34653 | 8.14572 | 7.95332 | 3603.25 | 0.812993 | 2816.42 | 0 | 0.71832 | 0.88355 | 36.1111 | 36.1111 | 0 | 25 | 0 | 2.7778 | 0 | 0 | 100 | 25.847 | 26.15809 | 14.29733
2017[Tb][nan]3[FSR]6 | 8.14572 | 0.71832 | 0.0672168722 | 0.0578536503 | 0.0075578813 | 0.5988876152 | 0.5246907362 | 0.0532541003 | 1.682652 | 1.546148 | 0.104160844 | 0.531670743 | 1.083764 | 0.9985078289 | 2.105222 | 2.417885 | 14.06563 | 2.379062 | 20.66547 | 1.285519 | 14.04464 | 2.578343 | 43.5054 | 8.14572 | 7.95332 | 3603.25 | 0.812993 | 2816.42 | 0 | 0.71832 | 0.88355 | 50.9091 | 29.0909 | 0 | 18.1818 | 0 | 1.8182 | 0 | 0 | 100 | 18.90895 | 19.24228 | 10.99695
2017[Tb][smc]3[ASR]1 | 4.94421 | 0.43246 | 0.2080686846 | 0.1944039499 | 0.0100748949 | 1.538264 | 1.423972 | 0.0584724013 | 2.830143 | 2.698181 | 0.0877091185 | 1.330195 | 1.29188 | 2.559763 | 2.566088 | 2.421191 | 33.77361 | 2.370398 | 42.02014 | 3.220656 | 86.45245 | 3.062268 | 107.8274 | 4.94421 | 4.65579 | 1189.31 | 1.26034 | 350.831 | 0 | 0.43246 | 0.3431296 | 45 | 30 | 0 | 22.5 | 0 | 2.5 | 0 | 0 | 100 | 25.22576 | 25.24826 | 12.0888
2017[Tb][smc]3[FSR]1 | 4.59377 | 0.4078 | 0.2180542338 | 0.2017024128 | 0.0100247994 | 1.557836 | 1.460142 | 0.0572153635 | 2.830524898 | 2.714869 | 0.0850158348 | 1.339782 | 1.272689 | 2.598221 | 2.527416 | 2.39558 | 35.16512 | 2.358868 | 43.48518 | 3.209555 | 91.36677 | 3.002105 | 109.9051 | 4.59377 | 4.10901 | 1143.74 | 1.31056 | 236.789 | 0 | 0.4078 | 0.3111647 | 45 | 30 | 0 | 22.5 | 0 | 2.5 | 0 | 0 | 100 | 25.48508 | 25.50827 | 12.12285
2017[Tm][nan]3[FSR]2 | 4.58029 | 0.42242 | 0.1129974631 | 0.1150423313 | 0.0115780569 | 1.119093 | 1.115714 | 0.1050904154 | 5.686504 | 5.739523 | 0.242802868 | 1.006095 | 4.567411 | 2.006767 | 9.19122 | 2.13893 | 14.17704 | 2.217952 | 31.37258 | 2.151968 | 28.45003 | 10.1303 | 288.3522 | 4.58029 | 4.15737 | 1165.7 | 1.28586 | 235.437 | 0 | 0.42242 | 0.3285117 | 50 | 31.25 | 0 | 16.4062 | 0 | 2.3438 | 0 | 0 | 100 | 20.52787 | 19.74767 | 9.463825
2017[U][nan]3[FSR]1 | 4.53394 | 0.43176 | 0.2909532855 | 0.2818192112 | 0.0037744556 | 0.727290447 | 0.7060345873 | 0.0104090422 | 0.9440137444 | 0.9596147999 | 0.0156248204 | 0.4363371615 | 0.2167232974 | 0.8605525376 | 0.47030351 | 2.36866 | 91.8 | 2.258623 | 81.22242 | 1.033534 | 78.99872 | 0.4894962 | 38.19919 | 4.53394 | 4.13613 | 1182.98 | 1.26708 | 248.145 | 0 | 0.43176 | 0.340752 | 7.2727 | 14.5455 | 0 | 54.5455 | 0 | 9.0909 | 14.5455 | 0 | 100.0001 | 33.40971 | 33.46913 | 13.51543
2017[V][nan]3[ASR]10 | 7.36563 | 0.65354 | 0.3992937203 | 0.3567248902 | 0.0209259866 | 3.340451 | 3.121058 | 0.0694896991 | 4.687619 | 4.703488 | 0.0609880439 | 2.941156812 | 1.347168 | 5.70549 | 2.929598 | 2.442961 | 61.99009 | 2.295693 | 102.6552 | 7.185131 | 353.6839 | 3.092685 | 300.7384 | 7.36563 | 5.39992 | 3102.2 | 0.881381 | 2450.58 | 0 | 0.65354 | 0.7414954 | 44.4444 | 22.2222 | 0 | 27.7778 | 0 | 5.5556 | 0 | 0 | 100 | 22.79543 | 22.95527 | 11.73534
2017[V][nan]3[ASR]2 | 6.72204 | 0.51564 | 0.376114755 | 0.339489158 | 0.0206223243 | 3.235695038 | 2.989013 | 0.0729760278 | 4.629617 | 4.581162 | 0.0642241406 | 2.859580283 | 1.393922 | 5.509104 | 2.986072 | 2.465703 | 56.86532 | 2.325413 | 95.61077 | 7.050876 | 313.2769 | 3.241445 | 285.5007 | 6.72204 | 5.80169 | 2847.06 | 1.15116 | 921.323 | 0 | 0.51564 | 0.4479308 | 44.4444 | 22.2222 | 0 | 27.7778 | 0 | 5.5556 | 0 | 0 | 100 | 22.63776 | 22.75304 | 11.84961
2017[V][nan]3[ASR]3 | 7.34073 | 0.57972 | 0.2499088588 | 0.2197024951 | 0.020996542 | 2.404158 | 2.137091 | 0.1075193605 | 4.293889 | 4.049079 | 0.115770266 | 2.154249 | 1.889731 | 4.071638 | 3.801718 | 2.499187 | 28.15771 | 2.405627 | 48.04324 | 5.383871 | 114.648 | 4.545989 | 182.6469 | 7.34073 | 4.95642 | 4653.42 | 0.959141 | 1420.71 | 2.01779 | 0.57972 | 0.6044158 | 47.0588 | 17.6471 | 0 | 29.4118 | 0 | 5.8824 | 0 | 0 | 100.0001 | 20.26843 | 20.52232 | 11.7465
2017[V][nan]3[ASR]4 | 7.34073 | 0.57972 | 0.2366963418 | 0.2054405031 | 0.0209542813 | 2.349543 | 2.079863 | 0.1121448987 | 4.299016 | 4.02815 | 0.1200627493 | 2.112847 | 1.949473 | 3.987269 | 3.89776 | 2.501025 | 26.33145 | 2.418158 | 46.23785 | 5.284282 | 104.9906 | 4.714134 | 180.2241 | 7.34073 | 4.95642 | 4653.42 | 0.959141 | 1420.71 | 2.01779 | 0.57972 | 0.6044158 | 47.0588 | 17.6471 | 0 | 29.4118 | 0 | 5.8824 | 0 | 0 | 100.0001 | 19.97595 | 20.26682 | 11.75754
2017[V][nan]3[ASR]5 | 4.56317 | 0.33976 | 0.3430591942 | 0.304172604 | 0.0210809345 | 3.200305 | 2.904271 | 0.0818695053 | 4.654503 | 4.556949 | 0.071032945 | 2.857245 | 1.454198 | 5.457344 | 3.106876 | 2.500678 | 49.70981 | 2.346704 | 86.45239 | 7.145052 | 271.2835 | 3.412573 | 268.5969 | 4.56317 | 3.83077 | 1789.32 | 1.68791 | 52.9456 | 0 | 0.33976 | 0.2012904 | 44.4444 | 22.2222 | 0 | 27.7778 | 0 | 5.5556 | 0 | 0 | 100 | 22.07179 | 22.2763 | 11.88348
2017[V][nan]3[ASR]6 | 5.9692 | 0.57578 | 0.3830891934 | 0.3442774056 | 0.0208948189 | 3.23153 | 2.977682 | 0.078783904 | 4.679169 | 4.567347031 | 0.0753723778 | 2.848441 | 1.447639 | 5.481845 | 3.037304 | 2.466979 | 52.54214 | 2.351652 | 81.78518 | 7.027044 | 288.0279 | 3.404342 | 248.4065 | 5.9692 | 4.78738 | 9301.39 | 0.985433 | 1424.19 | 72.7948 | 0.57578 | 0.5842914 | 44.4444 | 22.2222 | 0 | 27.7778 | 0 | 5.5556 | 0 | 0 | 100 | 23.09633 | 23.16034 | 11.81888
2017[V][nan]3[ASR]7 | 4.56317 | 0.33976 | 0.2270917511 | 0.1948975676 | 0.0206634872 | 2.32065 | 2.028584 | 0.1132623485 | 4.315773 | 3.973513 | 0.121416658 | 2.093558 | 1.995123 | 3.927244974 | 3.940051 | 2.528122 | 25.59977 | 2.459172 | 45.51427 | 5.292772 | 100.5365 | 4.90635 | 179.3285 | 4.56317 | 3.83077 | 1789.32 | 1.68791 | 52.9456 | 0 | 0.33976 | 0.2012904 | 47.0588 | 17.6471 | 0 | 29.4118 | 0 | 5.8824 | 0 | 0 | 100.0001 | 19.76011 | 20.10291 | 11.78837
2017[V][nan]3[ASR]8 | 6.51581 | 0.54156 | 0.650320071 | 0.5941220557 | 0.0204362086 | 3.817367 | 3.709952 | 0.0445858248 | 4.75476 | 5.010129 | 0.0379934133 | 3.167047 | 0.9373931902 | 6.282876 | 2.23757 | 2.37238 | 112.5517 | 2.197736 | 171.3435 | 7.513439 | 707.1487 | 2.060143 | 383.3932 | 6.51581 | 4.03787 | 3268.63 | 1.05137 | 1375.48 | 0 | 0.54156 | 0.5150993 | 44.4444 | 22.2222 | 0 | 27.7778 | 0 | 5.5556 | 0 | 0 | 100 | 25.31899 | 25.38876 | 12.01401
2017[V][nan]3[ASR]9 | 6.51581 | 0.54156 | 0.3801959413 | 0.3421241636 | 0.020995446 | 3.254119 | 3.017787 | 0.0748175929 | 4.664604 | 4.626999 | 0.0672839172 | 2.873923 | 1.410486 | 5.549585183 | 3.019698 | 2.455194 | 55.88619 | 2.318581 | 92.06364 | 7.056038 | 310.1452 | 3.270326 | 278.0044 | 6.51581 | 4.03787 | 3268.63 | 1.05137 | 1375.48 | 0 | 0.54156 | 0.5150993 | 44.4444 | 22.2222 | 0 | 27.7778 | 0 | 5.5556 | 0 | 0 | 100 | 22.60992 | 22.72039 | 11.81181
2017[V][nan]3[FSR]2 | 11.74025 | 0.6617 | 0.3752678844 | 0.3365825484 | 0.020577799 | 3.212827 | 2.983122 | 0.0731461143 | 4.625542 | 4.589517 | 0.0644262853 | 2.837559 | 1.412716 | 5.484098 | 3.019110765 | 2.45286 | 56.47098 | 2.319094 | 95.35507 | 6.960134 | 309.6924 | 3.27622 | 287.8875 | 11.74025 | 9.92431 | 21747.6 | 0.808668 | 1937.33 | 0 | 0.6617 | 0.8182592 | 44.4444 | 22.2222 | 0 | 27.7778 | 0 | 5.5556 | 0 | 0 | 100 | 22.56689 | 22.75235 | 11.84441
2017[V][nan]3[FSR]3 | 11.52194 | 0.6564 | 0.2506474155 | 0.2191259379 | 0.0207419714 | 2.430588 | 2.141347 | 0.1064658608 | 4.310551 | 4.054239 | 0.1147117352 | 2.179941 | 1.879963 | 4.102162046 | 3.792855 | 2.523062 | 28.62849 | 2.412586 | 48.61339 | 5.500125 | 117.4387 | 4.535571 | 184.3835 | 11.52194 | 10.0661 | 21416.1 | 0.825504 | 1872.91 | 0 | 0.6564 | 0.7951506 | 47.0588 | 17.6471 | 0 | 29.4118 | 0 | 5.8824 | 0 | 0 | 100.0001 | 20.29519 | 20.53554 | 11.76267
2017[V][nan]3[FSR]4 | 6.5148 | 0.55666 | 0.2384280257 | 0.2070262869 | 0.0210247159 | 2.35082 | 2.064701 | 0.1119285639 | 4.307729 | 4.007709 | 0.1206161637 | 2.112392 | 1.95691 | 3.970066 | 3.899918 | 2.520065 | 26.29963 | 2.434733 | 45.96089 | 5.323364 | 104.4113 | 4.764551 | 179.2437 | 6.5148 | 4.30697 | 2771.05 | 1.19602 | 877.542 | 0 | 0.55666 | 0.465427 | 47.0588 | 17.6471 | 0 | 29.4118 | 0 | 5.8824 | 0 | 0 | 100.0001 | 20.02258 | 20.27442 | 11.75756
2017[V][nan]3[FSR]5 | 5.37405 | 0.51922 | 0.3420342225 | 0.300796698 | 0.0209179721 | 3.216296 | 2.918518 | 0.0809763283 | 4.641369 | 4.545813 | 0.0721808064 | 2.874262 | 1.425073 | 5.491984 | 3.052368 | 2.501985 | 50.50706 | 2.345144 | 84.85342 | 7.191361 | 277.384 | 3.342002 | 259.0038 | 5.37405 | 4.09966 | 824.335 | 1.22032 | 647.41 | 0 | 0.51922 | 0.4254786 | 44.4444 | 22.2222 | 0 | 27.7778 | 0 | 5.5556 | 0 | 0 | 100 | 22.04983 | 22.2517 | 11.88413
2017[V][nan]3[FSR]6 | 6.5148 | 0.55666 | 0.3885194954 | 0.3502046096 | 0.0206062952 | 3.239197 | 2.976984 | 0.0788587065 | 4.68479 | 4.573835 | 0.075818521 | 2.850677 | 1.445593941 | 5.477456 | 3.042446 | 2.473336 | 52.55121 | 2.350966 | 81.41041 | 7.050682 | 287.8469 | 3.398542 | 247.6868 | 6.5148 | 4.30697 | 2771.05 | 1.19602 | 877.542 | 0 | 0.55666 | 0.465427 | 44.4444 | 22.2222 | 0 | 27.7778 | 0 | 5.5556 | 0 | 0 | 100 | 23.12872 | 23.16619 | 11.82891
2017[V][nan]3[FSR]7 | 5.17168 | 0.5452 | 0.2250104658 | 0.1944771963 | 0.0208522071 | 2.319017 | 2.024973 | 0.1136263722 | 4.309657673 | 3.97662 | 0.1222654504 | 2.094006 | 1.990641 | 3.924503 | 3.942287 | 2.530179 | 25.48698 | 2.453318 | 45.1819 | 5.29821 | 100.0237 | 4.883674 | 178.12 | 5.17168 | 3.75443 | 1684.09 | 1.1181 | 771.793 | 0 | 0.5452 | 0.4876129 | 47.0588 | 17.6471 | 0 | 29.4118 | 0 | 5.8824 | 0 | 0 | 100.0001 | 19.77513 | 20.09948 | 11.78404
2017[V][nan]3[FSR]8 | 5.40217 | 0.5077 | 0.6409101004 | 0.5892901733 | 0.020584923 | 3.830599 | 3.729396 | 0.044293739 | 4.753829 | 5.020832 | 0.0378099692 | 3.189689 | 0.9232297016 | 6.329794 | 2.214666 | 2.368521 | 113.7858 | 2.192736 | 172.3472 | 7.554846 | 720.2404 | 2.024399 | 381.6915 | 5.40217 | 3.92306 | 5082.08 | 1.30752 | 535.128 | 0.371109 | 0.5077 | 0.3882923 | 44.4444 | 22.2222 | 0 | 27.7778 | 0 | 5.5556 | 0 | 0 | 100 | 25.33185 | 25.3646 | 12.0122
2017[Y][nan]3[ASR]1 | 5.1863 | 0.49954 | 0.2707300107 | 0.2266649548 | 0.0194101097 | 1.655931 | 1.417243 | 0.0723975626 | 2.721250725 | 2.448524 | 0.0913420963 | 1.385201 | 1.065319 | 2.575779 | 2.096601 | 2.593807 | 28.29906 | 2.499968 | 37.73196 | 3.592945 | 72.89213 | 2.663264 | 79.10886 | 5.1863 | 3.81963 | 5185.74 | 1.31984 | 549.377 | 0 | 0.49954 | 0.3784853 | 54.9296 | 33.8028 | 0 | 8.4507 | 0 | 1.4085 | 1.4085 | 0 | 100.0001 | 21.41024 | 21.86054 | 13.12938
2017[Yb][nan]3[ASR]1 | 6.12032 | 0.47396 | 0.1187392528 | 0.1058902587 | 0.013442481 | 1.269664 | 1.134132 | 0.115157026 | 4.851507 | 4.539814 | 0.2042379062 | 1.150924 | 3.581843308 | 2.179166 | 6.987526 | 2.371388 | 13.91604 | 2.386184 | 30.65484 | 2.729288 | 30.32536 | 8.546938 | 214.2015 | 6.12032 | 3.85018 | 5131.44 | 1.37267 | 490.319 | 0 | 0.47396 | 0.3452833 | 55.102 | 30.6122 | 0 | 12.2449 | 0 | 2.0408 | 0 | 0 | 99.9999 | 18.85691 | 19.13656 | 9.983733
2017[Yb][nan]3[FSR]1 | 7.02864 | 0.53786 | 0.1144951412 | 0.1007061107 | 0.0127110558 | 1.193185 | 1.059567 | 0.1092439071 | 4.544026 | 4.245990117 | 0.1947708894 | 1.07869 | 3.350841 | 2.037551 | 6.537265 | 2.381993 | 13.74754 | 2.387593 | 30.08669 | 2.569432 | 28.0113 | 8.000444 | 196.6846 | 7.02864 | 6.04523 | 2249.79 | 1.11887 | 985.507 | 0 | 0.53786 | 0.4807172 | 54 | 30 | 0 | 14 | 0 | 2 | 0 | 0 | 100 | 18.91214 | 19.25237 | 10.0332
2017[Zn][afw]3[ASR]1 | 6.76173 | 0.49186 | 0.0479089561 | 0.0411481246 | 0.0037607817 | 0.2799247043 | 0.2481700967 | 0.0211497288 | 0.7691690676 | 0.7241536589 | 0.052595341 | 0.2320157482 | 0.4892443633 | 0.4390377203 | 0.9652279255 | 2.425212 | 16.64623 | 2.310563 | 18.92845 | 0.5626874 | 7.308322 | 1.13043 | 18.27027 | 6.76173 | 4.64919 | 3776.39 | 1.62049 | 455.383 | 0 | 0.49186 | 0.3035255 | 43.6364 | 40 | 7.2727 | 7.2727 | 0 | 1.8182 | 0 | 0 | 100 | 22.56765 | 22.93554 | 13.66554
2017[Zn][afw]3[FSR]1 | 12.14124 | 0.80844 | 0.0479006572 | 0.0412742678 | 0.0037580154 | 0.2835535336 | 0.2489889208 | 0.0212249721 | 0.7730958272 | 0.7285476461 | 0.0522310196 | 0.2356528764 | 0.4895422936 | 0.4433675294 | 0.9691010189 | 2.448523 | 16.72691 | 2.310373 | 19.16669 | 0.5770015 | 7.416171 | 1.131025 | 18.57446 | 12.14124 | 8.92134 | 9502.46 | 0.560634 | 3753.86 | 0 | 0.80844 | 1.44201 | 43.6364 | 40 | 7.2727 | 7.2727 | 0 | 1.8182 | 0 | 0 | 100 | 22.61441 | 23.05449 | 13.68093
2017[Zn][crb]3[FSR]2 | 7.94411 | 0.696 | 0.5048603962 | 0.4490295813 | 0.0150984287 | 1.844717596 | 1.666813 | 0.1008683284 | 4.90805 | 4.643456 | 0.1861943453 | 1.339857 | 3.063333 | 2.55764 | 6.039976 | 2.435021 | 23.20867 | 2.371211 | 34.19906 | 3.262581 | 59.35944 | 7.263807 | 206.5615 | 7.94411 | 4.96284 | 4486.42 | 0.80119 | 2686.11 | 0 | 0.696 | 0.8687078 | 46.5517 | 31.0345 | 0 | 18.9655 | 0 | 3.4483 | 0 | 0 | 100 | 35.69963 | 36.03203 | 14.18465
2017[Zn][dia]3[ASR]10 | 4.56561 | 0.44138 | 0.6065013082 | 0.523990458 | 0.0285730418 | 2.826856 | 2.524668 | 0.0923094336 | 4.094858 | 3.799118 | 0.1149315184 | 2.220355 | 1.268002 | 4.221032 | 2.542453 | 2.520464 | 38.64917 | 2.441121 | 45.78945 | 5.596326 | 163.1394 | 3.095347 | 116.4175 | 4.56561 | 3.7707 | 1419.33 | 1.30097 | 347.177 | 0 | 0.44138 | 0.3392699 | 45.7143 | 34.2857 | 5.7143 | 11.4286 | 0 | 2.8571 | 0 | 0 | 100 | 23.56756 | 23.89127 | 13.46613
2017[Zn][dia]3[ASR]12 | 4.83068 | 0.49794 | 0.5645508528 | 0.4886389506 | 0.0289867961 | 2.774869 | 2.449998 | 0.0989112616 | 4.131497306 | 3.807006 | 0.1249038594 | 2.210318 | 1.356628 | 4.171677546 | 2.713635 | 2.540182 | 35.21586 | 2.451776 | 42.37127 | 5.614612 | 146.9092 | 3.326148 | 114.9802 | 4.83068 | 3.84014 | 1506.11 | 1.13311 | 752.534 | 0 | 0.49794 | 0.4394454 | 45.7143 | 34.2857 | 5.7143 | 11.4286 | 0 | 2.8571 | 0 | 0 | 100 | 23.14475 | 23.49144 | 13.39986
2017[Zn][dia]3[ASR]2 | 4.77526 | 0.49288 | 1.217758 | 0.9751324212 | 0.0250311866 | 2.042148 | 1.701231 | 0.038532333 | 2.494687 | 2.213958 | 0.0525368489 | 0.8243893923 | 0.4525392437 | 1.550488 | 0.965265873 | 2.738885 | 64.76601 | 2.568255 | 59.75037 | 2.257908 | 100.4189 | 1.162236 | 57.67499 | 4.77526 | 3.75703 | 1495.31 | 1.1413 | 721.848 | 0 | 0.49288 | 0.4318584 | 51.2821 | 30.7692 | 5.1282 | 10.2564 | 0 | 2.5641 | 0 | 0 | 100 | 29.89164 | 30.47463 | 17.93805
2017[Zn][dia]3[FSR]11 | 4.56561 | 0.44138 | 0.5962332913 | 0.5202138706 | 0.0287477594 | 2.826059 | 2.504553 | 0.0928355063 | 4.10349 | 3.789892 | 0.1153097531 | 2.229826 | 1.27743 | 4.214165594 | 2.562769 | 2.538757 | 38.27999 | 2.451809 | 45.63581 | 5.660987 | 161.3182 | 3.132015 | 116.954 | 4.56561 | 3.7707 | 1419.33 | 1.30097 | 347.177 | 0 | 0.44138 | 0.3392699 | 45.7143 | 34.2857 | 5.7143 | 11.4286 | 0 | 2.8571 | 0 | 0 | 100 | 23.55462 | 23.87225 | 13.4683
2017[Zn][dia]3[FSR]13 | 4.96082 | 0.51208 | 0.5668097013 | 0.4852665176 | 0.0288975173 | 2.771779 | 2.442207 | 0.0996130119 | 4.117591 | 3.810054 | 0.1259953642 | 2.204969 | 1.345812 | 4.16191 | 2.713659 | 2.544431 | 34.89495 | 2.440953 | 41.94676 | 5.610391 | 145.2296 | 3.285064 | 113.8292 | 4.96082 | 3.85849 | 1729.11 | 1.29312 | 515.554 | 0 | 0.51208 | 0.3960035 | 45.7143 | 34.2857 | 5.7143 | 11.4286 | 0 | 2.8571 | 0 | 0 | 100 | 23.14143 | 23.48786 | 13.39987
2017[Zn][dia]3[FSR]2 | 8.2616 | 0.65888 | 1.223165 | 0.9786712605 | 0.0248354318 | 2.04149 | 1.712389 | 0.0384035247 | 2.50609 | 2.242072 | 0.0528986986 | 0.8183252319 | 0.4645997707 | 1.552043 | 0.9942833381 | 2.720755 | 65.16553 | 2.547981 | 59.83969 | 2.226462 | 101.1397 | 1.183791 | 59.4976 | 8.2616 | 4.77363 | 3130.94 | 0.841576 | 2234.16 | 0 | 0.65888 | 0.7829121 | 51.2821 | 30.7692 | 5.1282 | 10.2564 | 0 | 2.5641 | 0 | 0 | 100 | 29.93528 | 30.54195 | 17.94673
2017[Zn][kkm]3[ASR]1 | 8.2616 | 0.65888 | 0.0405184255 | 0.0379529699 | 0.0109097585 | 0.4058847683 | 0.379809595 | 0.1091192343 | 4.847627 | 4.562773 | 0.902836252 | 0.3653663428 | 4.441742 | 0.7072229679 | 8.624706 | 1.937019 | 4.800219 | 2.069509 | 6.948769 | 0.7077216 | 3.394825 | 9.192227 | 59.93109 | 8.2616 | 4.77363 | 3130.94 | 0.841576 | 2234.16 | 0 | 0.65888 | 0.7829121 | 47.8261 | 26.087 | 1.4493 | 18.8406 | 0 | 5.7971 | 0 | 0 | 100.0001 | 13.11144 | 13.33486 | 6.404379
2017[Zn][nan]2[ASR]1 | 4.7784 | 0.49526 | 0.5444643239 | 0.5677560622 | 0.0153365343 | 1.395153 | 1.343969 | 0.0722216714 | 1.838271 | 1.788608 | 0.277863436 | 0.850689085 | 0.4431176396 | 1.626902 | 0.8877574847 | 2.298673 | 25.2844 | 2.075663 | 8.701827 | 1.955456 | 41.13522 | 0.9197629 | 7.725112 | 4.7784 | 4.2474 | 726.863 | 1.32324 | 508.54 | 0 | 0.49526 | 0.3742783 | 38.3562 | 27.3973 | 21.9178 | 0 | 5.4795 | 4.1096 | 0 | 2.7397 | 100.0001 | 39.75694 | 38.73456 | 16.94774
2017[Zn][nan]2[FSR]1 | 6.86442 | 0.55924 | 0.5339935294 | 0.5558635086 | 0.0151829104 | 1.395049 | 1.335946 | 0.0727091316 | 1.830915 | 1.771516 | 0.2786522354 | 0.8610557403 | 0.4358655601 | 1.641138 | 0.8714349511 | 2.310796 | 25.04037 | 2.083798 | 8.618701 | 1.989724 | 41.09472 | 0.9082556 | 7.510637 | 6.86442 | 5.88081 | 1267.62 | 1.44731 | 861.538 | 0 | 0.55924 | 0.3863996 | 38.3562 | 27.3973 | 21.9178 | 0 | 5.4795 | 4.1096 | 0 | 2.7397 | 100.0001 | 40.40968 | 38.36288 | 17.00486
2017[Zn][nan]2[FSR]6 | 5.07168 | 0.48552 | 0.1042341722 | 0.0872529666 | 0.0105483638 | 0.8195368626 | 0.6978148391 | 0.0641600548 | 1.904276 | 1.694205 | 0.0970507154 | 0.7153026904 | 1.084739 | 1.325865 | 2.081129 | 2.509601 | 15.76632 | 2.480557 | 24.7189 | 1.795124 | 20.904 | 2.690758 | 51.44323 | 5.07168 | 4.55252 | 1097.74 | 1.67128 | 425.563 | 0 | 0.48552 | 0.2905079 | 50.7937 | 34.9206 | 4.7619 | 7.9365 | 0 | 1.5873 | 0 | 0 | 100 | 21.08956 | 21.69943 | 13.11713
2017[Zn][nan]3[ASR]10 | 4.19953 | 0.43768 | 0.1638653347 | 0.1431773838 | 0.0097207788 | 1.101283 | 0.959584921 | 0.0577794892 | 2.206428 | 1.949039 | 0.1117980277 | 0.9374174451 | 1.105145 | 1.753825 | 2.094599 | 2.525801 | 23.77854 | 2.498176 | 24.77961 | 2.36773 | 41.70339 | 2.760847 | 51.90335 | 4.19953 | 3.79431 | 1006.16 | 1.82341 | 147.428 | 0 | 0.43768 | 0.2400338 | 31.0345 | 31.0345 | 12.069 | 15.5172 | 0 | 5.1724 | 5.1724 | 0 | 100 | 26.67427 | 27.07428 | 14.90352
2017[Zn][nan]3[ASR]11 | 7.54781 | 0.64196 | 0.1262112549 | 0.1155099703 | 0.0121695775 | 1.089409939 | 0.9956834976 | 0.0925009796 | 3.935283 | 3.810424 | 0.1899878632 | 0.9631986841 | 2.845873 | 1.843372 | 5.660613 | 2.335961 | 15.02754 | 2.295346 | 27.17965 | 2.249995 | 27.70135 | 6.532263 | 153.8535 | 7.54781 | 6.22346 | 5480.74 | 1.12902 | 1533.87 | 0 | 0.64196 | 0.5685993 | 41.2371 | 24.7423 | 12.3711 | 16.4948 | 0 | 5.1546 | 0 | 0 | 99.9999 | 20.63771 | 20.62902 | 10.78618
2017[Zn][nan]3[ASR]14 | 12.5848 | 0.70788 | 0.8499380695 | 0.8864140024 | 0.0113414209 | 1.97577 | 1.959777 | 0.0622076788 | 3.565948 | 3.622483 | 0.0892759236 | 1.125832 | 1.590178 | 2.199195 | 3.252885 | 2.280003 | 42.17643 | 2.241672 | 53.67951 | 2.5669 | 92.75419 | 3.564658 | 174.6133 | 12.5848 | 12.05657 | 2082.31 | 0.731183 | 2223.86 | 0 | 0.70788 | 0.9681297 | 44.0191 | 30.622 | 3.8278 | 14.8325 | 0 | 3.3493 | 3.3493 | 0 | 100 | 37.91394 | 37.55112 | 14.21885
2017[Zn][nan]3[ASR]25 | 17.25937 | 0.83026 | 0.0268865126 | 0.0246933255 | 0.0043940276 | 0.2939372967 | 0.2709559486 | 0.0409286501 | 2.178462 | 2.0897 | 0.1037992163 | 0.2670507841 | 1.884525 | 0.5133134072 | 3.703269 | 2.199062 | 9.201268 | 2.317338 | 27.41294 | 0.5872613 | 4.723134 | 4.367082 | 101.5175 | 17.25937 | 9.15782 | 6205.73 | 0.572911 | 3500.94 | 0 | 0.83026 | 1.449195 | 44.4444 | 25.9259 | 11.1111 | 14.8148 | 0 | 3.7037 | 0 | 0 | 99.9999 | 18.20788 | 18.22461 | 9.168075
2017[Zn][nan]3[ASR]29 | 14.84488 | 0.80886 | 0.1137592312 | 0.1093788819 | 0.0091104563 | 0.8947410561 | 0.850057933 | 0.0816988024 | 4.707773 | 4.428299 | 0.3849953177 | 0.7809818249 | 3.813032 | 1.521660876 | 7.391272 | 2.240638 | 14.23765 | 2.28218 | 15.82023 | 1.749897 | 21.66488 | 8.702025 | 116.9316 | 14.84488 | 7.95313 | 4185.81 | 0.610855 | 3569.22 | 0 | 0.80886 | 1.324144 | 40.3846 | 23.0769 | 3.8462 | 28.8462 | 0 | 3.8462 | 0 | 0 | 100.0001 | 23.53564 | 23.49105 | 9.58449
2017[Zn][nan]3[ASR]31 | 14.83732 | 0.73736 | 0.0857580199 | 0.0689171932 | 0.0041656727 | 0.3532325421 | 0.2913787859 | 0.0182405906 | 0.5950782005 | 0.5027348288 | 0.0360087717 | 0.2674745222 | 0.2418456584 | 0.4899361149 | 0.4532017013 | 2.662008 | 23.55959 | 2.577322 | 20.32492 | 0.7120193 | 11.5427 | 0.6233142 | 9.211288 | 14.83732 | 5.74572 | 4341.46 | 0.873431 | 2127.9 | 0 | 0.73736 | 0.8442109 | 23.0769 | 23.0769 | 46.1538 | 0 | 0 | 7.6923 | 0 | 0 | 99.9999 | 27.40362 | 28.05021 | 15.80119
2017[Zn][nan]3[ASR]7 | 7.40174 | 0.6253 | 0.1828866182 | 0.1558628653 | 0.0069088994 | 0.6758933326 | 0.5855289952 | 0.0194333977 | 0.9054349433 | 0.8011905235 | 0.0272957856 | 0.4930067144 | 0.2295416107 | 0.9226728443 | 0.445203139 | 2.606913 | 43.27335 | 2.55005 | 41.68227 | 1.285226 | 39.92714 | 0.5853426 | 18.55708 | 7.40174 | 6.74911 | 3892.6 | 0.954242 | 1508.57 | 0 | 0.6253 | 0.6552845 | 40.708 | 31.8584 | 8.8496 | 15.9292 | 0 | 2.6549 | 0 | 0 | 100.0001 | 26.68337 | 27.01074 | 15.12539
2017[Zn][nan]3[FSR]11 | 7.40174 | 0.6253 | 0.8515847286 | 0.8814659951 | 0.0114272419 | 1.972731 | 1.960534 | 0.0625072994 | 3.582423 | 3.619119 | 0.0900934815 | 1.121146 | 1.609691 | 2.200214 | 3.268277 | 2.275307 | 41.94993 | 2.253574 | 53.2894 | 2.550953 | 92.29882 | 3.627559 | 174.1645 | 7.40174 | 6.74911 | 3892.6 | 0.954242 | 1508.57 | 0 | 0.6253 | 0.6552845 | 44.0191 | 30.622 | 3.8278 | 14.8325 | 0 | 3.3493 | 3.3493 | 0 | 100 | 38.31422 | 37.38857 | 14.21086
2017[Zn][nan]3[FSR]5 | 10.22761 | 0.61652 | 0.1845673593 | 0.1563428154 | 0.0070169798 | 0.6793061073 | 0.5861582427 | 0.0191760199 | 0.904237816 | 0.7996902217 | 0.0278068775 | 0.494738748 | 0.2249317087 | 0.9245541753 | 0.4384636877 | 2.618467 | 43.99468 | 2.549723 | 40.85148 | 1.295457 | 40.67547 | 0.5735135 | 17.91189 | 10.22761 | 10.11211 | 2755.23 | 1.01266 | 1061.12 | 0 | 0.61652 | 0.6088124 | 40.708 | 31.8584 | 8.8496 | 15.9292 | 0 | 2.6549 | 0 | 0 | 100.0001 | 26.66983 | 27.03832 | 15.13135
2017[Zn][nan]3[FSR]7 | 9.85175 | 0.58758 | 0.1640249892 | 0.1430821354 | 0.0096454872 | 1.095037 | 0.9590134307 | 0.0573195756 | 2.203982 | 1.952936 | 0.1104545718 | 0.9310122174 | 1.108944 | 1.746944 | 2.102867 | 2.514025 | 23.89004 | 2.492317 | 25.08976 | 2.340588 | 41.73455 | 2.763841 | 52.76042 | 9.85175 | 9.74504 | 2762.08 | 1.04465 | 967.859 | 0 | 0.58758 | 0.5624659 | 31.0345 | 31.0345 | 12.069 | 15.5172 | 0 | 5.1724 | 5.1724 | 0 | 100 | 26.48472 | 26.83735 | 14.88635
2017[Zn][nan]3[FSR]8 | 10.22761 | 0.61652 | 0.1252394386 | 0.1134817893 | 0.0122644488 | 1.08339 | 0.9890164548 | 0.0928888213 | 3.93417 | 3.796013 | 0.1910132595 | 0.9581503519 | 2.85078 | 1.833685 | 5.657777 | 2.336535 | 14.87374 | 2.3024 | 26.97957 | 2.238752 | 27.27375 | 6.563638 | 152.6444 | 10.22761 | 10.11211 | 2755.23 | 1.01266 | 1061.12 | 0 | 0.61652 | 0.6088124 | 41.2371 | 24.7423 | 12.3711 | 16.4948 | 0 | 5.1546 | 0 | 0 | 99.9999 | 20.54783 | 20.59187 | 10.78433
2017[Zn][pcu]3[ASR]12 | 17.06774 | 0.69226 | 0.4231996895 | 0.3806028905 | 0.0201211542 | 2.308204327 | 2.068227508 | 0.0998627245 | 4.382811 | 4.066618 | 0.1735360821 | 1.885005 | 2.074607 | 3.572629255 | 4.072997 | 2.484126 | 29.21632 | 2.411837 | 32.45983 | 4.68259 | 104.3791 | 5.003613 | 132.2088 | 17.06774 | 7.18297 | 24059 | 0.779609 | 2096.42 | 0 | 0.69226 | 0.8879579 | 53.1915 | 34.0426 | 2.1277 | 8.5106 | 0 | 2.1277 | 0 | 0 | 100.0001 | 25.87906 | 25.94547 | 12.37739
2017[Zn][pcu]3[ASR]16 | 10.81376 | 0.66394 | 0.2153297553 | 0.1980679486 | 0.0195145412 | 2.330526 | 2.152702 | 0.1381546312 | 5.801214 | 5.759708 | 0.1720947837 | 2.115196 | 3.470688 | 4.06983 | 7.077694 | 2.373738 | 21.63387 | 2.281965 | 44.7851 | 5.02092 | 88.04616 | 7.919988 | 316.9752 | 10.81376 | 5.37633 | 9496.19 | 0.944323 | 1829.79 | 0 | 0.66394 | 0.7030857 | 41.5094 | 41.5094 | 7.5472 | 7.5472 | 0 | 1.8868 | 0 | 0 | 100 | 19.87641 | 19.97817 | 11.18665
2017[Zn][pcu]3[ASR]19 | 5.09744 | 0.5671 | 0.4185178518 | 0.3574244248 | 0.0239886808 | 2.142392 | 1.872408 | 0.076814875 | 3.348137 | 3.196794 | 0.0809265359 | 1.723874 | 1.205745 | 3.238857794 | 2.530131 | 2.564569 | 34.84395 | 2.383462 | 53.91665 | 4.420994 | 112.8546 | 2.873848 | 136.4162 | 5.09744 | 4.00589 | 3962.16 | 1.07778 | 916.248 | 21.1476 | 0.5671 | 0.5261742 | 55.5556 | 33.3333 | 1.8519 | 7.4074 | 0 | 1.8519 | 0 | 0 | 100.0001 | 22.76652 | 23.12893 | 13.22162
2017[Zn][pcu]3[ASR]8 | 11.88579 | 0.72196 | 0.1930301957 | 0.1789234868 | 0.0156029109 | 1.835514 | 1.697764 | 0.1286946947 | 6.117116 | 5.838166 | 0.2302705803 | 1.642484 | 4.281602 | 3.161324 | 8.422004 | 2.344902 | 18.30315 | 2.352051 | 34.61227 | 3.851463 | 57.8622 | 10.07054 | 291.5047 | 11.88579 | 6.24021 | 8310 | 0.709616 | 2758.32 | 0 | 0.72196 | 1.017395 | 44.5545 | 29.703 | 5.9406 | 15.8416 | 0 | 3.9604 | 0 | 0 | 100.0001 | 20.74316 | 20.92423 | 10.3335
2017[Zn][pcu]3[ASR]9 | 4.95048 | 0.38244 | 0.2363862813 | 0.2153853008 | 0.0096606642 | 1.341507 | 1.211758555 | 0.0574370954 | 2.541047 | 2.291130681 | 0.102113099 | 1.105121 | 1.19954 | 2.101494 | 2.278912 | 2.466274 | 29.63551 | 2.477437 | 31.54788 | 2.725532 | 62.27885 | 2.971783 | 71.89483 | 4.95048 | 4.59357 | 2188.06 | 1.61734 | 255.391 | 0 | 0.38244 | 0.2364623 | 42.8571 | 40 | 15.7143 | 0 | 0 | 1.4286 | 0 | 0 | 100 | 28.14911 | 28.13362 | 13.73516
2017[Zn][pcu]3[FSR]7 | 7.53691 | 0.57284 | 0.189884973 | 0.1746564088 | 0.0155176167 | 1.817643 | 1.681433 | 0.1286259855 | 6.098074 | 5.820422 | 0.2333222164 | 1.627758 | 4.280431 | 3.134534 | 8.419421 | 2.34311 | 18.13566 | 2.350419 | 34.05447 | 3.814015 | 56.84683 | 10.06081 | 286.7189 | 7.53691 | 6.70518 | 8121.7 | 1.04834 | 1158.01 | 0 | 0.57284 | 0.5464258 | 44.5545 | 29.703 | 5.9406 | 15.8416 | 0 | 3.9604 | 0 | 0 | 100.0001 | 20.67627 | 20.85504 | 10.32217
2017[Zn][pcu]3[FSR]8 | 6.43551 | 0.54716 | 0.2388593139 | 0.2179070631 | 0.0098342638 | 1.350497 | 1.208833 | 0.0563498138 | 2.548766 | 2.295792 | 0.1008187162 | 1.111637 | 1.19827 | 2.102563 | 2.285228 | 2.490674 | 30.27907 | 2.481471 | 32.03478 | 2.768726 | 63.66366 | 2.973472 | 73.20679 | 6.43551 | 5.54818 | 2727.64 | 1.21213 | 961.284 | 0 | 0.54716 | 0.4514037 | 42.8571 | 40 | 15.7143 | 0 | 0 | 1.4286 | 0 | 0 | 100 | 28.14415 | 28.28689 | 13.74822
2017[Zn][pts]3[ASR]1 | 4.97341 | 0.43022 | 0.6900555676 | 0.6243021753 | 0.0279769973 | 3.572753 | 3.237581 | 0.1343521553 | 6.281029552 | 6.038104 | 0.1633908285 | 2.882697 | 2.708277 | 5.495976 | 5.5088 | 2.472298 | 33.79345 | 2.363258 | 50.26449 | 7.126887 | 185.728 | 6.400357 | 276.897 | 4.97341 | 3.65389 | 4925.49 | 1.54737 | 179.956 | 0 | 0.43022 | 0.278033 | 50 | 21.4286 | 3.5714 | 21.4286 | 0 | 3.5714 | 0 | 0 | 100 | 26.5704 | 26.6508 | 13.04129
2017[Zn][rob]3[ASR]1 | 4.97341 | 0.43022 | 0.3872304311 | 0.3318821022 | 0.0181184217 | 1.517105 | 1.32517374 | 0.0545014108 | 2.3665736 | 2.191262 | 0.075812342 | 1.129874 | 0.8494689496 | 2.123166 | 1.715558 | 2.565757 | 34.76703 | 2.43574 | 40.07998 | 2.898982 | 73.81617 | 2.069086 | 68.75952 | 4.97341 | 3.65389 | 4925.49 | 1.54737 | 179.956 | 0 | 0.43022 | 0.278033 | 49.3151 | 35.6164 | 2.7397 | 10.9589 | 0 | 1.3699 | 0 | 0 | 100 | 24.97448 | 25.37809 | 14.60271
2017[Zn][sod]3[ASR]3 | 6.15189 | 0.51012 | 0.0885453839 | 0.0771992804 | 0.009354516 | 0.6212226975 | 0.5482513294 | 0.0831745382 | 3.563614 | 3.310572 | 0.4425515407 | 0.5326773136 | 2.942392 | 1.003729 | 5.704712527 | 2.295629 | 9.373654 | 2.215514 | 10.35538 | 1.22283 | 9.408612 | 6.518911 | 59.07449 | 6.15189 | 4.73456 | 6849.95 | 1.21563 | 843.45 | 0 | 0.51012 | 0.4196343 | 41.6 | 48 | 3.2 | 6.4 | 0 | 0.8 | 0 | 0 | 100 | 24.32429 | 25.43938 | 9.281784
2017[Zn][sql]2[ASR]11 | 7.93272 | 0.46078 | 0.4155472277 | 0.3645735132 | 0.0150912783 | 1.853225 | 1.657014 | 0.046424848 | 2.742169 | 2.560696463 | 0.0565366154 | 1.437677 | 0.8889446841 | 2.730118 | 1.792627 | 2.538506 | 50.40747 | 2.444717 | 62.53016 | 3.649553 | 137.6184 | 2.173218 | 112.0933 | 7.93272 | 7.29381 | 2543.65 | 1.6586 | 513.898 | 0 | 0.46078 | 0.2778126 | 44.6809 | 34.0426 | 8.5106 | 10.6383 | 0 | 2.1277 | 0 | 0 | 100.0001 | 25.76164 | 26.00846 | 13.52356
2017[Zn][sql]2[ASR]12 | 9.5424 | 0.6194 | 0.4560543178 | 0.3877627218 | 0.016883627 | 1.625763 | 1.429396 | 0.0455875008 | 2.443951 | 2.245448 | 0.0580965265 | 1.169709 | 0.8181870562 | 2.211342 | 1.634239 | 2.571858 | 44.67832 | 2.475555 | 53.81158 | 3.008326 | 98.79907 | 2.025467 | 87.94101 | 9.5424 | 4.85786 | 4094.91 | 0.929325 | 1674.6 | 28.9651 | 0.6194 | 0.6665053 | 53.6585 | 29.2683 | 4.878 | 9.7561 | 0 | 2.439 | 0 | 0 | 99.9999 | 25.89722 | 26.20219 | 14.5562
2017[Zn][sql]2[ASR]13 | 9.79583 | 0.63378 | 0.4555946573 | 0.3846219459 | 0.0167868564 | 1.553527 | 1.36597 | 0.0427284982 | 2.366447 | 2.195064 | 0.0548689417 | 1.097932 | 0.8129201729 | 2.07928 | 1.642014 | 2.573224 | 45.55113 | 2.454167 | 55.42311 | 2.825226 | 94.71357 | 1.995042 | 91.00551 | 9.79583 | 5.23389 | 4245.65 | 0.89633 | 1770.77 | 30.3692 | 0.63378 | 0.7070833 | 53.6585 | 29.2683 | 4.878 | 9.7561 | 0 | 2.439 | 0 | 0 | 99.9999 | 25.82567 | 26.21162 | 14.66406
2017[Zn][sql]2[ASR]14 | 4.56431 | 0.42712 | 0.2422358922 | 0.207518672 | 0.0162173601 | 1.885987 | 1.639908 | 0.0862807958 | 3.427572 | 3.15351 | 0.1122852198 | 1.643751 | 1.541586 | 3.07614015 | 3.055188 | 2.549336 | 27.24357 | 2.448919 | 39.07361 | 4.190474 | 83.80502 | 3.775219 | 119.3772 | 4.56431 | 4.15493 | 1611.72 | 1.43341 | 200.284 | 120.359 | 0.42712 | 0.2979748 | 55.3191 | 29.7872 | 4.2553 | 8.5106 | 0 | 2.1277 | 0 | 0 | 99.9999 | 22.57868 | 22.92986 | 12.58859
2017[Zn][sql]2[ASR]8 | 4.56431 | 0.42712 | 0.5051684403 | 0.4329800732 | 0.0081505233 | 0.8784783057 | 0.7695233258 | 0.0140724422 | 1.152708 | 1.083704 | 0.0192462362 | 0.3733098654 | 0.274229376 | 0.709853118 | 0.5884102569 | 2.615868 | 78.07229 | 2.438597 | 77.46664 | 0.9765291 | 55.41986 | 0.6687348 | 45.58217 | 4.56431 | 4.15493 | 1611.72 | 1.43341 | 200.284 | 120.359 | 0.42712 | 0.2979748 | 47.8723 | 30.8511 | 5.3191 | 13.8298 | 0 | 2.1277 | 0 | 0 | 100 | 32.8542 | 33.20931 | 17.9878
2017[Zn][sql]2[FSR]7 | 5.2178 | 0.50776 | 0.5031505219 | 0.4266449826 | 0.0081524157 | 0.8761708516 | 0.770493491 | 0.0142982674 | 1.153151 | 1.07585 | 0.0194928777 | 0.3730203297 | 0.2769802801 | 0.7168688381 | 0.5823369469 | 2.605021 | 76.77687 | 2.456478 | 76.23302 | 0.9717256 | 55.03895 | 0.6803959 | 44.3933 | 5.2178 | 4.72077 | 2071.82 | 1.1388 | 808.957 | 0 | 0.50776 | 0.4458728 | 47.8723 | 30.8511 | 5.3191 | 13.8298 | 0 | 2.1277 | 0 | 0 | 100 | 32.87334 | 33.22037 | 17.96967
2017[Zn][ths]3[ASR]1 | 9.1373 | 0.59134 | 0.0969473152 | 0.0916220636 | 0.0078259342 | 0.813901549 | 0.7709185971 | 0.0641979396 | 3.010606881 | 2.997577 | 0.1205480015 | 0.7169542338 | 2.196705332 | 1.396251 | 4.423364 | 2.274058 | 16.45764 | 2.252876 | 33.22706 | 1.630396 | 22.979 | 4.948905 | 146.9754 | 9.1373 | 5.98664 | 6533.46 | 0.92582 | 1472.5 | 0 | 0.59134 | 0.6387203 | 44.4444 | 29.6296 | 14.8148 | 0 | 7.4074 | 3.7037 | 0 | 0 | 99.9999 | 21.21683 | 20.95505 | 9.660083
2017[Zn][ths]3[ASR]2 | 5.2178 | 0.50776 | 0.0780241079 | 0.0730508303 | 0.0072992899 | 0.6920255261 | 0.6515801219 | 0.0639179404 | 3.151702 | 3.103678 | 0.1429795376 | 0.6140014182 | 2.459676 | 1.192531 | 4.911774 | 2.256786 | 14.01386 | 2.26509 | 29.16678 | 1.38567 | 16.71196 | 5.571388 | 143.2607 | 5.2178 | 4.72077 | 2071.82 | 1.1388 | 808.957 | 0 | 0.50776 | 0.4458728 | 44.4444 | 29.6296 | 14.8148 | 0 | 7.4074 | 3.7037 | 0 | 0 | 99.9999 | 19.99012 | 19.84984 | 9.254115
2017[Zn][ths]3[ASR]3 | 9.1373 | 0.59134 | 0.086574178 | 0.0824013997 | 0.0077644924 | 0.7599284084 | 0.7219362889 | 0.0668768036 | 3.103078 | 3.029438 | 0.1333305363 | 0.6733542304 | 2.343149 | 1.312889 | 4.650651 | 2.247892 | 14.77208 | 2.289296 | 30.66322 | 1.513627 | 19.39411 | 5.364163 | 142.6039 | 9.1373 | 5.98664 | 6533.46 | 0.92582 | 1472.5 | 0 | 0.59134 | 0.6387203 | 44.4444 | 29.6296 | 14.8148 | 0 | 7.4074 | 3.7037 | 0 | 0 | 99.9999 | 20.58666 | 20.48444 | 9.61391
2017[Zn][ths]3[ASR]4 | 7.61402 | 0.52054 | 0.0894777436 | 0.0854339931 | 0.0079058086 | 0.7561216478 | 0.719456672 | 0.0659411323 | 3.098016 | 3.021372 | 0.1345813165 | 0.6666439042 | 2.341894 | 1.300667 | 4.64381 | 2.246357 | 14.91814 | 2.290497 | 30.31321 | 1.49752 | 19.40352 | 5.364102 | 140.7688 | 7.61402 | 3.96171 | 1701.86 | 1.31765 | 805.885 | 0 | 0.52054 | 0.3950518 | 44.4444 | 29.6296 | 14.8148 | 0 | 7.4074 | 3.7037 | 0 | 0 | 99.9999 | 20.65478 | 20.5891 | 9.628439
2017[ZnIn][nan]3[ASR]1 | 7.14228 | 0.5435 | 0.3612260804 | 0.3638568482 | 0.0133933896 | 1.912115 | 1.952776 | 0.074839944 | 5.509358 | 5.993083 | 0.319346174 | 1.550888723 | 3.597243 | 3.139807 | 7.637551 | 2.200418 | 34.42805 | 2.036485 | 24.01248 | 3.412603 | 108.0975 | 7.325734 | 183.3965 | 7.14228 | 5.90681 | 2264.46 | 1.11162 | 973.636 | 0 | 0.5435 | 0.4889261 | 28.8462 | 17.3077 | 11.5385 | 34.6154 | 0 | 7.6923 | 0 | 0 | 100.0001 | 25.19736 | 25.24254 | 11.87682
2017[ZnMn][nan]3[ASR]1 | 7.13167 | 0.5439 | 0.4827347737 | 0.3669466158 | 0.0118773557 | 0.7408435738 | 0.5709620805 | 0.0245471861 | 0.9598533585 | 0.8041675434 | 0.036465142 | 0.2581088001 | 0.2190097847 | 0.4621242648 | 0.4522152476 | 2.902784 | 35.62678 | 2.664253 | 32.25036 | 0.7492342 | 16.464 | 0.5834974 | 14.5841 | 7.13167 | 5.90618 | 2264.46 | 1.11162 | 975.786 | 0 | 0.5439 | 0.4892859 | 47.2222 | 22.2222 | 0 | 11.1111 | 16.6667 | 2.7778 | 0 | 0 | 100 | 32.63772081 | 33.41821 | 20.20992
2017[ZnMn][nan]3[ASR]2 | 5.69957 | 0.61754 | 0.4940576027 | 0.3752244302 | 0.0113798748 | 0.734485275 | 0.5716265875 | 0.0238472182 | 0.9425499666 | 0.7738669499 | 0.0360581122 | 0.2404276723 | 0.2080646916 | 0.4368298296 | 0.410305054 | 2.878043 | 36.51333 | 2.715416 | 31.73427 | 0.6919611 | 15.95011 | 0.5649821 | 13.02073 | 5.69957 | 4.25875 | 5169.95 | 0.884721 | 1958 | 0 | 0.61754 | 0.6980054 | 47.2222 | 22.2222 | 0 | 11.1111 | 16.6667 | 2.7778 | 0 | 0 | 100 | 33.09087 | 33.89996 | 20.26508
2017[ZnSi][pcu]3[ASR]1 | 5.69957 | 0.61754 | 0.3121896367 | 0.2634267856 | 0.0225874448 | 1.779348 | 1.553887 | 0.0868037778 | 2.963646 | 2.753233 | 0.1050600658 | 1.467158 | 1.184298 | 2.757618 | 2.383644 | 2.530527 | 25.59977 | 2.419336 | 36.27689 | 3.712684 | 70.59439 | 2.865214 | 86.47119 | 5.69957 | 4.25875 | 5169.95 | 0.884721 | 1958 | 0 | 0.61754 | 0.6980054 | 51.8519 | 37.037 | 3.7037 | 0 | 5.5556 | 0.9259 | 0 | 0.9259 | 100 | 22.81288 | 23.10716 | 13.90868
2017[Zr][fcu]3[ASR]2 | 7.61402 | 0.52054 | 0.0403790803 | 0.0362440333 | 0.0103433927 | 0.3649086559 | 0.3341476025 | 0.1013248217 | 2.737686 | 2.555625 | 0.8644304167 | 0.3245295756 | 2.372778 | 0.6224331448 | 4.594256 | 1.955241 | 4.599441 | 1.867787 | 4.082312 | 0.6345335 | 2.862844 | 4.431843 | 18.75518 | 7.61402 | 3.96171 | 1701.86 | 1.31765 | 805.885 | 0 | 0.52054 | 0.3950518 | 55.6701 | 24.7423 | 0 | 16.4948 | 0 | 3.0928 | 0 | 0 | 100 | 14.57837 | 15.03955 | 5.973111
2017[Zr][scu]3[FSR]1 | 6.95809 | 0.50894 | 0.1242782988 | 0.1106047292 | 0.0128697175 | 0.8244218845 | 0.7415050076 | 0.1038597638 | 5.142466 | 4.804023 | 0.5410236134 | 0.7001435857 | 4.318044 | 1.331044 | 8.380562 | 2.275528 | 10.05155 | 2.244898 | 12.25638 | 1.593196 | 13.37905 | 9.693569 | 102.7154 | 6.95809 | 4.53426 | 10051.6 | 1.13212 | 807.982 | 0 | 0.50894 | 0.449546 | 49.0741 | 33.3333 | 0 | 14.8148 | 0 | 2.7778 | 0 | 0 | 100 | 21.39933 | 21.87634 | 9.531694
2018[Al][nan]3[ASR]1 | 6.39136 | 0.55772 | 1.814531 | 1.604323 | 0.0362400784 | 4.660263 | 4.296413 | 0.0381655437 | 5.144661 | 5.045451 | 0.0370329171 | 2.845731 | 0.4843985827 | 5.537820986 | 1.233437 | 2.508652 | 156.4531 | 2.361878 | 183.4424 | 7.138949 | 866.4092 | 1.144091 | 226.2648 | 6.39136 | 4.6901 | 6991.42 | 1.04668 | 1101.38 | 0 | 0.55772 | 0.5328467 | 44.4444 | 22.2222 | 0 | 27.7778 | 0 | 5.5556 | 0 | 0 | 100 | 27.09916 | 27.27435 | 14.19879
2018[Al][nan]3[ASR]2 | 5.71967 | 0.4282 | 1.965579 | 1.754266 | 0.0357204611 | 4.706317 | 4.431756 | 0.0354989034 | 5.252006 | 5.323902 | 0.033539658 | 2.740738 | 0.545688587 | 5.418229 | 1.437834 | 2.4582 | 171.6123 | 2.287413 | 210.217 | 6.737282 | 929.8347 | 1.248215 | 302.257 | 5.71967 | 3.86281 | 2846.87 | 1.22788 | 217.179 | 0 | 0.4282 | 0.3487311 | 44.4444 | 22.2222 | 0 | 27.7778 | 0 | 5.5556 | 0 | 0 | 100 | 27.25414 | 27.46531 | 14.1351
2018[Al][nan]3[ASR]3 | 10.27452 | 0.5846 | 1.771588 | 1.549103393 | 0.0378704646 | 4.672867 | 4.271708 | 0.0438713988 | 5.242195 | 5.083038 | 0.0432395123 | 2.901279 | 0.5693286909 | 5.623884 | 1.380658 | 2.52651 | 135.9211 | 2.386096 | 159.1944 | 7.33011 | 764.4046 | 1.358473 | 219.793 | 10.27452 | 9.82789 | 4722.55 | 1.05391 | 998.092 | 0 | 0.5846 | 0.5546963 | 44.4444 | 22.2222 | 0 | 27.7778 | 0 | 5.5556 | 0 | 0 | 100 | 26.72794 | 26.89463 | 14.10237
2018[Al][nan]3[ASR]4 | 4.13435 | 0.41504 | 1.759966 | 1.553122 | 0.0367646634 | 4.582031 | 4.215487 | 0.0413676978 | 5.166751634 | 5.059088517 | 0.0403920492 | 2.822065 | 0.5847204908 | 5.484431 | 1.428322 | 2.511574 | 141.7776 | 2.364114 | 168.7765 | 7.087826 | 777.5693 | 1.382346 | 241.0671 | 4.13435 | 3.69227 | 2601.09 | 1.35706 | 80.3795 | 0 | 0.41504 | 0.3058376 | 44.4444 | 22.2222 | 0 | 27.7778 | 0 | 5.5556 | 0 | 0 | 100 | 26.87194 | 27.03786 | 14.13594
2018[Cd][cds]3[ASR]1 | 9.12835 | 0.68464 | 0.3241225516 | 0.267760549 | 0.0176372032 | 1.374104 | 1.149343 | 0.0596739333 | 2.137763 | 1.868566 | 0.0816045868 | 1.049981 | 0.7636590753 | 1.931564 | 1.482883 | 2.651943 | 28.1915 | 2.557783 | 32.72961 | 2.78449 | 54.45367 | 1.953274 | 48.53418 | 9.12835 | 8.40687 | 5741.29 | 0.738025 | 2475.44 | 0 | 0.68464 | 0.9276651 | 53.4091 | 36.3636 | 4.5455 | 4.5455 | 0 | 1.1364 | 0 | 0 | 100.0001 | 25.0478 | 25.6624 | 15.18297
2018[Cd][cds]3[ASR]2 | 6.10883 | 0.51014 | 0.2465082889 | 0.2151092046 | 0.0083301389 | 0.9644544231 | 0.8584664258 | 0.0256188651 | 1.408052384 | 1.319052 | 0.0314261791 | 0.7179461342 | 0.4435979609 | 1.361303 | 0.9041835949 | 2.545449 | 47.43694 | 2.432809 | 57.85207 | 1.827495 | 64.57607 | 1.079189 | 52.3089 | 6.10883 | 3.69759 | 2939.63 | 1.13284 | 753.019 | 0 | 0.51014 | 0.4503196 | 51.1905 | 34.5238 | 8.3333 | 4.7619 | 0 | 1.1905 | 0 | 0 | 100 | 29.49596 | 29.78412 | 17.18725
2018[Cd][cds]3[FSR]1 | 10.27452 | 0.5846 | 0.3315537379 | 0.2670905697 | 0.0176159872 | 1.374696882 | 1.151402 | 0.0593121446 | 2.131151 | 1.868261 | 0.0814638911 | 1.043143 | 0.7564545653 | 1.927454 | 1.473313 | 2.649368 | 28.39327 | 2.550456 | 32.72953 | 2.76367 | 54.72673 | 1.929304 | 48.22085 | 10.27452 | 9.82789 | 4722.55 | 1.05391 | 998.092 | 0 | 0.5846 | 0.5546963 | 53.4091 | 36.3636 | 4.5455 | 4.5455 | 0 | 1.1364 | 0 | 0 | 100.0001 | 25.05808 | 25.64834 | 15.17738
2018[Cd][mab]3[ASR]1 | 7.30239 | 0.50646 | 0.6831850721 | 0.628462099 | 0.0091862625 | 1.346986631 | 1.289387 | 0.0151292982 | 1.676819 | 1.686404 | 0.0197080279 | 0.6638015589 | 0.3298327182 | 1.324727 | 0.7268495823 | 2.409298 | 116.1708 | 2.293272 | 113.7683 | 1.599296 | 153.8945 | 0.756396 | 82.69245 | 7.30239 | 6.23034 | 1325.36 | 1.50341 | 708.691 | 0 | 0.50646 | 0.3368742 | 45.614 | 31.5789 | 7.0175 | 12.2807 | 0 | 1.7544 | 1.7544 | 0 | 99.9999 | 29.45058 | 29.67896 | 15.84939
2018[Cd][mab]3[ASR]2 | 6.10883 | 0.51014 | 0.6469747991 | 0.593335782 | 0.0093610012 | 1.297073 | 1.220435 | 0.0156563946 | 1.633292 | 1.644445 | 0.019857804 | 0.6500980132 | 0.3362193214 | 1.277197 | 0.7602294727 | 2.448447 | 107.1983 | 2.289857 | 110.0403 | 1.591731 | 136.9133 | 0.7698942 | 83.65585 | 6.10883 | 3.69759 | 2939.63 | 1.13284 | 753.019 | 0 | 0.51014 | 0.4503196 | 45.614 | 31.5789 | 7.0175 | 12.2807 | 0 | 1.7544 | 1.7544 | 0 | 99.9999 | 29.35561 | 29.59852 | 15.96184
2018[Cd][mab]3[FSR]1 | 5.71967 | 0.4282 | 0.6691637324 | 0.6124792696 | 0.0094176473 | 1.344362 | 1.265561 | 0.015539262 | 1.678863 | 1.687452 | 0.0199749365 | 0.6751979778 | 0.3345016977 | 1.32828 | 0.7563919422 | 2.448554 | 111.9711 | 2.2943 | 112.3513 | 1.653259 | 148.729 | 0.7674471 | 84.98161 | 5.71967 | 3.86281 | 2846.87 | 1.22788 | 217.179 | 0 | 0.4282 | 0.3487311 | 45.614 | 31.5789 | 7.0175 | 12.2807 | 0 | 1.7544 | 1.7544 | 0 | 99.9999 | 29.29517 | 29.53899 | 15.83435
2018[Cd][mab]3[FSR]2 | 10.88253 | 0.60742 | 0.6707901464 | 0.6148132792 | 0.0091776216 | 1.30695 | 1.238208 | 0.0151782634 | 1.621359 | 1.659826 | 0.0188026511 | 0.6361602024 | 0.3144086685 | 1.259555 | 0.736027204 | 2.43305 | 111.7896 | 2.253727 | 116.3377 | 1.547809 | 140.8052 | 0.7085912 | 85.62771 | 10.88253 | 8.27766 | 11380.5 | 1.009 | 1252.97 | 0 | 0.60742 | 0.602002 | 45.614 | 31.5789 | 7.0175 | 12.2807 | 0 | 1.7544 | 1.7544 | 0 | 99.9999 | 29.57632 | 29.79426 | 15.99072
2018[Cd][nan]3[ASR]16 | 4.93624 | 0.48098 | 1.107207 | 0.9671249683 | 0.0173395336 | 2.246176 | 2.043781 | 0.0332289799 | 2.939475201 | 2.839057 | 0.0484064994 | 1.138969 | 0.6932991048 | 2.215625 | 1.488576 | 2.523376 | 86.06858 | 2.375363 | 79.58343 | 2.874047 | 190.6957 | 1.646837 | 118.4659 | 4.93624 | 3.74684 | 1519.84 | 1.28385 | 415.747 | 0 | 0.48098 | 0.3746388 | 47.7273 | 29.5455 | 11.3636 | 9.0909 | 0 | 2.2727 | 0 | 0 | 100 | 31.23523 | 31.57335 | 17.10902
2018[Cd][nan]3[FSR]1 | 7.17251 | 0.59224 | 0.1089261836 | 0.1044930715 | 0.0049231986 | 0.8592160325 | 0.8538804995 | 0.0219856552 | 1.538085 | 1.61902 | 0.0260142908 | 0.7502898489 | 0.6788691419 | 1.499677 | 1.444009 | 2.288977 | 51.94589 | 2.181635 | 80.90695 | 1.717396 | 77.90207 | 1.481045 | 116.8303 | 7.17251 | 5.42114 | 5528.88 | 0.947322 | 1496.54 | 6.88768 | 0.59224 | 0.6251729 | 36.8794 | 39.7163 | 4.2553 | 15.6028 | 0 | 3.5461 | 0 | 0 | 99.9999 | 23.31958 | 23.03416 | 11.43803
2018[Cd][nan]3[FSR]8 | 4.93624 | 0.48098 | 0.2635100748 | 0.2332935815 | 0.0068456048 | 0.765609301 | 0.6970811261 | 0.0154038742 | 0.987211466 | 0.9233159385 | 0.0196855356 | 0.5020992262 | 0.221602165 | 0.9658867708 | 0.4478369774 | 2.507311 | 63.30401 | 2.442725 | 64.70156 | 1.258919 | 61.1445 | 0.5413132 | 28.97575 | 4.93624 | 3.74684 | 1519.84 | 1.28385 | 415.747 | 0 | 0.48098 | 0.3746388 | 41.0959 | 30.137 | 0 | 24.6575 | 0 | 4.1096 | 0 | 0 | 100 | 27.39949 | 27.6634 | 15.42779
2018[Cd][nuc]3[ASR]1 | 7.17251 | 0.59224 | 0.4140384826 | 0.3442491168 | 0.0174902918 | 1.520827472 | 1.300174 | 0.0621617049 | 2.483703 | 2.295942 | 0.1191343927 | 1.106789 | 0.9628755821 | 2.062714 | 1.958644 | 2.604789 | 30.25444 | 2.399637 | 26.74652 | 2.882952 | 62.40626 | 2.310552 | 52.3869 | 7.17251 | 5.42114 | 5528.88 | 0.947322 | 1496.54 | 6.88768 | 0.59224 | 0.6251729 | 49.4845 | 37.1134 | 12.3711 | 0 | 0 | 1.0309 | 0 | 0 | 99.9999 | 26.06284 | 26.59331 | 15.91881
2018[Cd][nuc]3[ASR]2 | 9.63058 | 0.61288 | 0.4000946023 | 0.3302694769 | 0.0165372228 | 1.437213 | 1.202302 | 0.0560514915 | 2.207721 | 1.979391 | 0.0993166227 | 1.037119 | 0.7705080264 | 1.909151 | 1.547597359 | 2.664989 | 31.39393 | 2.47815 | 28.10615 | 2.763909 | 59.93576 | 1.909434 | 43.49701 | 9.63058 | 3.66092 | 6855.75 | 1.01081 | 940.841 | 358.776 | 0.61288 | 0.6063256 | 49.4845 | 37.1134 | 12.3711 | 0 | 0 | 1.0309 | 0 | 0 | 99.9999 | 26.37051 | 26.94341 | 16.05179
2018[Cd][pts]3[ASR]1 | 9.63058 | 0.61288 | 0.1504226254 | 0.1430671927 | 0.0135585421 | 1.549292 | 1.439245 | 0.1140925077 | 5.07009 | 4.820892 | 0.1947079393 | 1.398869 | 3.520797688 | 2.695047 | 6.902445 | 2.327256 | 17.46265 | 2.358683 | 33.86604 | 3.255527 | 47.06267 | 8.304445 | 233.7585 | 9.63058 | 3.66092 | 6855.75 | 1.01081 | 940.841 | 358.776 | 0.61288 | 0.6063256 | 55.7377 | 29.5082 | 0 | 13.1148 | 0 | 1.6393 | 0 | 0 | 100 | 21.30498 | 21.16024 | 10.35936
2018[Cd][pts]3[FSR]1 | 6.85784 | 0.3799 | 0.153442268 | 0.1454162664 | 0.0136168524 | 1.588147 | 1.486468 | 0.1140716826 | 5.072794 | 4.892348485 | 0.1892170491 | 1.434705 | 3.484647 | 2.775757 | 6.890527 | 2.315267 | 17.96891 | 2.329306 | 35.11009 | 3.321726 | 49.87732 | 8.116807 | 241.9271 | 6.85784 | 3.81034 | 2806.83 | 2.26538 | 92.5992 | 0 | 0.3799 | 0.1676981 | 55.7377 | 29.5082 | 0 | 13.1148 | 0 | 1.6393 | 0 | 0 | 100 | 21.45016 | 21.29338 | 10.36084
2018[Cd][sql]2[ASR]6 | 8.73739 | 0.75106 | 0.0533296629 | 0.0469020802 | 0.0063252149 | 0.5303311602 | 0.4658322026 | 0.0539838576 | 2.20589 | 2.025558 | 0.1090793664 | 0.4770014973 | 1.675559 | 0.8959316197 | 3.235285 | 2.380533 | 12.30199 | 2.411219 | 25.86159 | 1.135518 | 11.02174 | 4.040139 | 83.66959 | 8.73739 | 6.83102 | 5160.24 | 0.58944 | 4105.89 | 0 | 0.75106 | 1.274192 | 50.9091 | 34.5455 | 3.6364 | 7.2727 | 1.8182 | 1.8182 | 0 | 0 | 100.0001 | 19.28043 | 19.69078 | 10.45512
2018[Cd][sql]2[ASR]7 | 9.83388 | 0.78318 | 0.0628618713 | 0.0549235627 | 0.0069450204 | 0.5874540327 | 0.5225639978 | 0.0568565561 | 2.318778 | 2.154535018 | 0.1087418723 | 0.5245921614 | 1.731324 | 0.9922325965 | 3.363295 | 2.365684 | 13.01542 | 2.390552 | 27.42466 | 1.241019 | 12.91433 | 4.13882 | 92.23721 | 9.83388 | 7.43113 | 5938.96 | 0.512153 | 4342.1 | 0 | 0.78318 | 1.529191 | 50.9091 | 34.5455 | 3.6364 | 7.2727 | 1.8182 | 1.8182 | 0 | 0 | 100.0001 | 19.65385 | 19.90279 | 10.5156
2018[Cd][sra]3[FSR]1 | 6.24497 | 0.54738 | 0.3664072953 | 0.3318597732 | 0.0158131654 | 1.971348 | 1.787434 | 0.0674621118 | 3.447388 | 3.305324 | 0.0960162436 | 1.604941 | 1.476039 | 3.060515 | 2.993929 | 2.479823 | 37.14462 | 2.364922 | 46.8859 | 3.97997 | 113.6817 | 3.490719 | 140.3731 | 6.24497 | 4.56201 | 14453.2 | 1.01998 | 1107.22 | 0 | 0.54738 | 0.5366576 | 41.3793 | 36.7816 | 2.2989 | 14.9425 | 2.2989 | 2.2989 | 0 | 0 | 100.0001 | 25.33041 | 25.55638 | 13.15888
2018[Cd][tfz]3[ASR]1 | 6.88998 | 0.61616 | 0.5559626577 | 0.4630229023 | 0.0177556234 | 1.757457 | 1.520217 | 0.0526743537 | 2.637913 | 2.446079 | 0.0684444045 | 1.201495 | 0.8804559365 | 2.258689 | 1.806318 | 2.607131 | 41.48349 | 2.447832 | 49.51944 | 3.132454 | 93.6983 | 2.155208 | 89.44786 | 6.88998 | 5.34766 | 5682.54 | 0.971487 | 1647.75 | 0 | 0.61616 | 0.6342442 | 52.4823 | 32.6241 | 2.8369 | 8.5106 | 0 | 2.1277 | 1.4184 | 0 | 100 | 28.27583 | 28.88801 | 16.0678
2018[Cd][tfz]3[ASR]2 | 5.5356 | 0.60132 | 0.5513966589 | 0.464524645 | 0.0172215406 | 1.758276519 | 1.504924 | 0.0525551493 | 2.627238573 | 2.425847 | 0.0678904543 | 1.20688 | 0.868962054 | 2.247279 | 1.789886 | 2.634158 | 41.39398 | 2.458247 | 49.61999 | 3.179112 | 93.02382 | 2.136123 | 88.81411 | 5.5356 | 4.16529 | 1812.71 | 1.11629 | 1238.79 | 0 | 0.60132 | 0.5386772 | 52.4823 | 32.6241 | 2.8369 | 8.5106 | 0 | 2.1277 | 1.4184 | 0 | 100 | 28.36983 | 29.01856 | 16.05806
2018[Cd][tfz]3[ASR]3 | 7.14217 | 0.64672 | 0.3776218114 | 0.3403079448 | 0.0119852361 | 1.338912 | 1.253223 | 0.0421461363 | 2.137106 | 2.114864 | 0.055688564 | 0.9612904939 | 0.7981940498 | 1.874205 | 1.659835703 | 2.411768 | 41.00234 | 2.297378 | 50.90178 | 2.318409 | 76.84679 | 1.833754 | 84.4886 | 7.14217 | 5.30718 | 13001.9 | 0.879864 | 2045.39 | 0 | 0.64672 | 0.7350227 | 52.7607 | 34.3558 | 3.681 | 7.362 | 0 | 1.8405 | 0 | 0 | 100 | 30.08582 | 30.11369 | 14.80396
2018[Cd][tfz]3[FSR]1 | 7.62291 | 0.51084 | 0.5602516815 | 0.4667404458 | 0.0176223948 | 1.761806 | 1.529377 | 0.0525002217 | 2.656755 | 2.452691668 | 0.0676123105 | 1.201554 | 0.8949486295 | 2.264191 | 1.818263 | 2.598735 | 41.79262 | 2.459661 | 50.37984 | 3.122521 | 94.62647 | 2.20127 | 91.60381 | 7.62291 | 6.51085 | 1340.57 | 1.4634 | 746.005 | 0 | 0.51084 | 0.3490775 | 52.4823 | 32.6241 | 2.8369 | 8.5106 | 0 | 2.1277 | 1.4184 | 0 | 100 | 28.27486 | 28.91012 | 16.07966
2018[Cd][tfz]3[FSR]2 | 12.44628 | 0.75996 | 0.5506183238 | 0.4550081544 | 0.0176562863 | 1.744725 | 1.515321 | 0.0528917266 | 2.61867 | 2.421219 | 0.0695967145 | 1.194106 | 0.8739452685 | 2.25442 | 1.779843 | 2.595963 | 41.09081 | 2.453104 | 48.27708 | 3.099856 | 92.63593 | 2.143878 | 85.92563 | 12.44628 | 10.42757 | 12979.6 | 0.591905 | 2923.59 | 0 | 0.75996 | 1.283922 | 52.4823 | 32.6241 | 2.8369 | 8.5106 | 0 | 2.1277 | 1.4184 | 0 | 100 | 28.29956 | 28.84911 | 16.04746
2018[Cd][tfz]3[FSR]3 | 5.86766 | 0.54452 | 0.3760629884 | 0.339754893 | 0.0120039975 | 1.333323 | 1.226338 | 0.0425580702 | 2.134698 | 2.12072 | 0.0561021293 | 0.9572600677 | 0.8013745055 | 1.843843 | 1.695756 | 2.451807 | 40.09675 | 2.288181 | 50.56751 | 2.347017 | 73.93212 | 1.83369 | 85.75017 | 5.86766 | 4.71292 | 1804.83 | 1.30849 | 778.607 | 0 | 0.54452 | 0.4161438 | 52.7607 | 34.3558 | 3.681 | 7.362 | 0 | 1.8405 | 0 | 0 | 100 | 29.87213 | 30.05832 | 14.77355
2018[Cd][tfz]3[FSR]4 | 5.58825 | 0.53524 | 0.4823643129 | 0.4122938993 | 0.0161638506 | 1.860571 | 1.636133 | 0.0547641186 | 2.883196 | 2.715658 | 0.0693117708 | 1.378207 | 1.022625 | 2.60204588 | 2.10215 | 2.567473 | 42.56685 | 2.415631 | 53.85188 | 3.538508 | 110.7609 | 2.470285 | 113.2047 | 5.58825 | 4.5739 | 1734.72 | 1.27652 | 752.87 | 0 | 0.53524 | 0.4192962 | 51.4706 | 33.8235 | 2.9412 | 9.5588 | 0 | 2.2059 | 0 | 0 | 100 | 27.46712 | 27.98103 | 14.87019
2018[Cd][unj]3[ASR]1 | 11.06918 | 0.75462 | 0.0419488268 | 0.0369342056 | 0.0058126697 | 0.3759409866 | 0.3318432048 | 0.0487941266 | 1.629363 | 1.478225 | 0.1476719885 | 0.3339921598 | 1.253422 | 0.628901159 | 2.399803901 | 2.304544 | 9.670347 | 2.338307 | 14.02924 | 0.7696998 | 6.081692 | 2.930885 | 33.66742 | 11.06918 | 6.46655 | 21001.7 | 0.744735 | 3346.78 | 0 | 0.75462 | 1.013273 | 34.1463 | 48.7805 | 4.878 | 9.7561 | 0 | 2.439 | 0 | 0 | 99.9999 | 18.63418 | 18.97731 | 10.33807
2018[Cd][unj]3[ASR]2 | 11.06918 | 0.75462 | 0.0452643007 | 0.0448466732 | 0.0052824237 | 0.473771448 | 0.4631940593 | 0.0501265886 | 2.665298 | 2.596931 | 0.1681847442 | 0.4285071473 | 2.191526 | 0.8468545334 | 4.325263 | 2.15356 | 12.46132 | 2.249102 | 20.85892 | 0.9228158 | 10.55293 | 4.928966 | 90.22031 | 11.06918 | 6.46655 | 21001.7 | 0.744735 | 3346.78 | 0 | 0.75462 | 1.013273 | 34.2857 | 48.5714 | 5.7143 | 5.7143 | 2.8571 | 2.8571 | 0 | 0 | 99.9999 | 18.95434 | 18.77508 | 8.626313
2018[Co][ant]3[ASR]1 | 7.1167 | 0.62282 | 0.103729968 | 0.0908315004 | 0.0167699244 | 1.113041 | 0.9777792253 | 0.1570687089 | 6.107912 | 5.556099 | 0.3929624509 | 1.009311 | 4.99487007 | 1.896259 | 9.57319 | 2.288498 | 8.874336 | 2.395637 | 19.78817 | 2.309807 | 16.82804 | 11.9659 | 189.4359 | 7.1167 | 5.06411 | 18750.6 | 1.05655 | 1692.96 | 0 | 0.62282 | 0.5894846 | 38.2979 | 25.5319 | 29.7872 | 4.2553 | 0 | 2.1277 | 0 | 0 | 100 | 16.58445 | 16.95329 | 9.633044
2018[Co][ant]3[FSR]1 | 26.52566 | 0.74972 | 0.104082935 | 0.0901343507 | 0.0165902466 | 1.116162 | 0.9790721066 | 0.1571230115 | 6.105025 | 5.557748589 | 0.393551794 | 1.012079 | 4.988862 | 1.901017 | 9.567539 | 2.292193 | 8.889996 | 2.393604 | 19.75644 | 2.319881 | 16.90003 | 11.94136 | 189.0205 | 26.52566 | 26.34739 | 6569.44 | 0.688685 | 1341.71 | 0 | 0.74972 | 1.088625 | 38.2979 | 25.5319 | 29.7872 | 4.2553 | 0 | 2.1277 | 0 | 0 | 100 | 16.60091 | 16.963 | 9.643911
2018[Co][cds]3[ASR]1 | 26.31371 | 0.75088 | 0.4866503814 | 0.469147455 | 0.0142882521 | 2.143211754 | 2.14122 | 0.0535160369 | 3.503091 | 3.77553 | 0.0683089605 | 1.656561 | 1.359879 | 3.328634096 | 2.994189 | 2.278555 | 53.37256 | 2.126488 | 71.03627 | 3.774566 | 177.6577 | 2.891767 | 212.696 | 26.31371 | 26.09798 | 6524.33 | 0.693447 | 1353.46 | 0 | 0.75088 | 1.082822 | 45.7143 | 41.9048 | 7.619 | 1.9048 | 0 | 0.9524 | 1.9048 | 0 | 100.0001 | 28.80955 | 28.42786 | 14.76269
2018[Co][kgm]2[FSR]1 | 26.43723 | 0.74846 | 0.4648478662 | 0.3754277467 | 0.0241542877 | 1.718387 | 1.4318 | 0.0798897512 | 2.620865 | 2.333099 | 0.1117104418 | 1.253539 | 0.9024779742 | 2.309911 | 1.803778 | 2.652376 | 26.28778 | 2.501361 | 29.56432 | 3.324857 | 60.72244 | 2.257423 | 53.32745 | 26.43723 | 26.24063 | 6532.62 | 0.692567 | 1332.06 | 0 | 0.74846 | 1.080704 | 32.7273 | 43.6364 | 10.9091 | 10.9091 | 0 | 1.8182 | 0 | 0 | 100.0001 | 27.94985 | 28.68373 | 17.83954
2018[Co][nan]3[ASR]11 | 8.74477 | 0.53518 | 1.120911 | 0.9474365632 | 0.0046785137 | 1.22929 | 1.0496 | 0.0051931438 | 1.238838 | 1.069599 | 0.0062435795 | 0.1083790436 | 0.0095482491 | 0.2105427418 | 0.0295469541 | 2.71934 | 292.5511 | 2.686844 | 246.4865 | 0.2947195 | 61.59451 | 0.02565466 | 7.282924 | 8.74477 | 7.45391 | 4023.83 | 1.25322 | 763.649 | 0 | 0.53518 | 0.4270439 | 38.0952 | 0 | 0 | 47.619 | 0 | 14.2857 | 0 | 0 | 99.9999 | 40.28551 | 40.71044 | 20.53999
2018[Co][tfz]3[ASR]1 | 4.75377 | 0.43256 | 0.3397124736 | 0.3083746705 | 0.0157152767 | 2.06134 | 1.91787 | 0.054942739 | 3.016087614 | 2.911451358 | 0.0651504181 | 1.721627733 | 0.9547474074 | 3.331123 | 1.948329 | 2.438039 | 48.28311 | 2.364286 | 60.65491 | 4.197396 | 160.837 | 2.257296 | 118.1757 | 4.75377 | 4.52832 | 1174.68 | 1.18943 | 327.849 | 0 | 0.43256 | 0.36367 | 47.619 | 33.3333 | 7.1429 | 9.5238 | 0 | 2.381 | 0 | 0 | 100 | 23.44006 | 23.40006 | 12.3059
2018[Co][tfz]3[FSR]1 | 5.27875 | 0.48766 | 0.3424272584 | 0.3140810186 | 0.0159280133 | 2.076011675 | 1.926209733 | 0.0538481389 | 3.019732 | 2.908067 | 0.0640344707 | 1.733584 | 0.9437204345 | 3.345713131 | 1.925578 | 2.446407 | 49.54949 | 2.370727 | 61.71467 | 4.241053 | 165.7784 | 2.237303 | 118.8364 | 5.27875 | 4.76052 | 1582.99 | 1.18542 | 745.576 | 0 | 0.48766 | 0.4113816 | 47.619 | 33.3333 | 7.1429 | 9.5238 | 0 | 2.381 | 0 | 0 | 100 | 23.54977 | 23.47661 | 12.30516
2018[Cr][tbo]3[FSR]1 | 7.31012 | 0.59008 | 0.1271801136 | 0.1072431764 | 0.0142565557 | 0.7378610009 | 0.6457909693 | 0.0989096288 | 4.574285303 | 4.290699 | 0.4037170804 | 0.6106808873 | 3.836424 | 1.149229 | 7.481332 | 2.311903 | 9.326035 | 2.273623 | 14.63894 | 1.411835 | 10.71775 | 8.722583 | 109.5188 | 7.31012 | 4.70041 | 3088.72 | 1.06477 | 1532.33 | 9.15615 | 0.59008 | 0.5541854 | 42.8571 | 14.2857 | 0 | 35.7143 | 0 | 7.1429 | 0 | 0 | 100 | 21.5622 | 22.38482 | 12.20357338
2018[CrMoCo][nan]2[FSR]1 | 5.27875 | 0.48766 | 0.275557946 | 0.2954182643 | 0.0050232714 | 1.169719 | 1.242649 | 0.0118255099 | 1.485539 | 1.63168933 | 0.0160361169 | 0.8941607994 | 0.3158197814 | 1.841392 | 0.7048596498 | 2.175686 | 135.998 | 2.103661 | 129.592 | 1.945413 | 250.4256 | 0.6643779 | 91.34415 | 5.27875 | 4.76052 | 1582.99 | 1.18542 | 745.576 | 0 | 0.48766 | 0.4113816 | 25 | 27.5 | 2.5 | 35 | 0 | 10 | 0 | 0 | 100 | 28.44858 | 27.7414722 | 12.02397
2018[Cu][eea]3[ASR]1 | 4.56886 | 0.42334 | 0.3751921149 | 0.3266834743 | 0.0227452321 | 2.270929 | 2.011742 | 0.1317964117 | 5.486106 | 5.129605 | 0.188277995 | 1.895737 | 3.215177 | 3.580795 | 6.333041 | 2.472004 | 21.66306 | 2.407145 | 37.58879 | 4.68627 | 77.57099 | 7.739397 | 238.0513 | 4.56886 | 4.14487 | 1594.4 | 1.45757 | 308.286 | 0 | 0.42334 | 0.2904423 | 50 | 29.4118 | 5.8824 | 11.7647 | 0 | 2.9412 | 0 | 0 | 100.0001 | 25.0561 | 25.42025 | 12.53347
2018[Cu][eea]3[ASR]2 | 4.56886 | 0.42334 | 0.3234090456 | 0.2784743211 | 0.0225737998 | 2.118904 | 1.853879 | 0.1329666941 | 5.09927 | 4.749021 | 0.183559794 | 1.795494815 | 2.980366 | 3.3709 | 5.875508 | 2.488421 | 19.91869 | 2.412185 | 35.76779 | 4.467947 | 67.1439 | 7.189195 | 210.1539 | 4.56886 | 4.14487 | 1594.4 | 1.45757 | 308.286 | 0 | 0.42334 | 0.2904423 | 48.6486 | 32.4324 | 5.4054 | 10.8108 | 0 | 2.7027 | 0 | 0 | 99.9999 | 23.52902 | 24.00519 | 12.57849
2018[Cu][iab]3[FSR]1 | 4.94666 | 0.47572 | 0.0533749891 | 0.0500183702 | 0.0119222558 | 0.5269956489 | 0.487593863 | 0.11459264 | 6.042713 | 5.698149 | 0.8218270724 | 0.4736206598 | 5.515717 | 0.9111961526 | 10.72627 | 2.041986 | 5.902587 | 2.162533 | 9.524195 | 0.9671268 | 5.378414 | 11.92792 | 102.1591 | 4.94666 | 3.78774 | 1512.61 | 1.28945 | 410.34 | 0 | 0.47572 | 0.3689325 | 46.6667 | 33.3333 | 0 | 16.6667 | 0 | 3.3333 | 0 | 0 | 100 | 14.14322 | 14.25363 | 6.821705431
2018[Cu][nan]3[FSR]11 | 4.94666 | 0.47572 | 0.0760176264 | 0.0701072418 | 0.0133512945 | 0.7406504296 | 0.6784003221 | 0.1261520028 | 6.621051 | 6.187569 | 0.674305593 | 0.6646328032 | 5.880401 | 1.272926 | 11.38957 | 2.148007 | 7.499158 | 2.251443 | 12.66352 | 1.427636 | 9.545873 | 13.23939 | 144.232 | 4.94666 | 3.78774 | 1512.61 | 1.28945 | 410.34 | 0 | 0.47572 | 0.3689325 | 50 | 32 | 2 | 13 | 0 | 3 | 0 | 0 | 100 | 16.03683 | 16.29851 | 7.884166
2018[Cu][pcu]3[ASR]1 | 16.88726 | 0.83466 | 0.4533355791 | 0.3574058689 | 0.0146718364 | 0.950759497 | 0.7780567213 | 0.0271198899 | 1.225769531 | 1.063487 | 0.0354712832 | 0.4974239179 | 0.275010034 | 0.9180747703 | 0.5604404816 | 2.75522 | 42.49811 | 2.602581 | 43.02554 | 1.370512 | 39.01645 | 0.715736 | 24.11325 | 16.88726 | 10.60635 | 17784.9 | 0.446811 | 4487.74 | 0 | 0.83466 | 1.868038 | 52.8 | 36.8 | 3.2 | 4.8 | 0 | 0.8 | 1.6 | 0 | 100 | 28.28417 | 29.02746 | 17.55399
2018[Cu][pcu]3[FSR]1 | 16.88726 | 0.83466 | 0.4546009919 | 0.3596362727 | 0.0144558307 | 0.9568175883 | 0.7823909049 | 0.0270371291 | 1.223763 | 1.055194 | 0.0347355396 | 0.5022165964 | 0.266944993 | 0.9249712286 | 0.5397477962 | 2.758212 | 42.88445 | 2.619845 | 43.73919 | 1.38522 | 39.66688 | 0.6993546 | 23.60813 | 16.88726 | 10.60635 | 17784.9 | 0.446811 | 4487.74 | 0 | 0.83466 | 1.868038 | 52.8 | 36.8 | 3.2 | 4.8 | 0 | 0.8 | 1.6 | 0 | 100 | 28.3196 | 29.08624 | 17.57087
2018[CuEr][dia]3[ASR]1 | 7.44792 | 0.51862 | 0.7398509229 | 0.6043083319 | 0.0232370825 | 1.802902 | 1.511302 | 0.0465382483 | 2.342807 | 2.067883 | 0.0592547892 | 1.063051 | 0.5399057039 | 1.970045 | 1.096486 | 2.700386 | 47.47642 | 2.569909 | 49.62401 | 2.870647 | 93.53067 | 1.387509 | 54.41204 | 7.44792 | 6.52927 | 1409.21 | 1.38571 | 743.51 | 0 | 0.51862 | 0.374263 | 44.4444 | 29.6296 | 7.4074 | 14.8148 | 0 | 3.7037 | 0 | 0 | 99.9999 | 27.27558 | 27.81126 | 16.27833
2018[CuYb][dia]3[ASR]1 | 7.31012 | 0.59008 | 0.7293425749 | 0.584321051 | 0.0281666226 | 1.761806 | 1.464537 | 0.0536927131 | 2.206811 | 1.926548 | 0.0629124389 | 1.032463 | 0.4450051653 | 1.91268 | 0.9070159936 | 2.70768 | 40.05936 | 2.588252 | 43.80013 | 2.79558 | 76.62071 | 1.151786 | 39.72742 | 7.31012 | 4.70041 | 3088.72 | 1.06477 | 1532.33 | 9.15615 | 0.59008 | 0.5541854 | 44.4444 | 29.6296 | 7.4074 | 14.8148 | 0 | 3.7037 | 0 | 0 | 99.9999 | 25.69227 | 26.25465 | 16.04721
2018[Dy][fcu]3[ASR]1 | 9.76263 | 0.55526 | 0.0949770398 | 0.0823861305 | 0.0091433703 | 0.6730226998 | 0.5906511558 | 0.0604030919 | 2.197231 | 2.003217 | 0.1977377516 | 0.57804566 | 1.524208462 | 1.086311 | 2.936773822 | 2.412067 | 13.94712 | 2.329386 | 14.16168 | 1.394285 | 15.15091 | 3.55047 | 41.58965 | 9.76263 | 9.25306 | 5193.8 | 1.05908 | 883.927 | 0 | 0.55526 | 0.5242852 | 43.6364 | 21.8182 | 0 | 29.0909 | 0 | 5.4545 | 0 | 0 | 100 | 19.80538 | 20.21444 | 11.43233
2018[Dy][flu]3[FSR]1 | 9.37692 | 0.55108 | 0.4137411911 | 0.3458909442 | 0.0042773214 | 0.6213190227 | 0.5388450832 | 0.0103912599 | 0.8690588826 | 0.8423539178 | 0.0292836782 | 0.2075778316 | 0.2477398599 | 0.4005319706 | 0.5512486945 | 2.639564 | 74.43205 | 2.32643 | 38.9617 | 0.5479149 | 29.81241 | 0.5763495 | 21.47759 | 9.37692 | 8.97126 | 5124.19 | 1.07347 | 871.453 | 0 | 0.55108 | 0.5133632 | 38.2353 | 29.4118 | 5.8824 | 23.5294 | 0 | 2.9412 | 0 | 0 | 100.0001 | 35.14595 | 35.68449 | 18.24223
2018[Dy][nan]3[ASR]2 | 9.23094 | 0.68082 | 0.0949074658 | 0.0853619815 | 0.0074863046 | 0.802099168 | 0.7264363204 | 0.0481705359 | 1.820202301 | 1.737284 | 0.0793010517 | 0.7071917022 | 1.018103133 | 1.348266 | 2.02895 | 2.416148 | 21.1545 | 2.33798 | 29.90701 | 1.70868 | 28.5219 | 2.380305 | 60.67984 | 9.23094 | 6.8583 | 7806.07 | 0.756037 | 2451.35 | 0 | 0.68082 | 0.9005115 | 50.9091 | 29.0909 | 0 | 18.1818 | 0 | 1.8182 | 0 | 0 | 100 | 20.90505 | 20.98966 | 11.17624
2018[Er][nan]3[ASR]4 | 9.82138 | 0.68676 | 0.1021521665 | 0.0913916352 | 0.0076082501 | 0.8207047307 | 0.7441195539 | 0.0462693312 | 1.765158 | 1.688433 | 0.0744709415 | 0.7185525642 | 0.9444528844 | 1.37128 | 1.888767 | 2.42283 | 22.5466 | 2.336316 | 30.91668 | 1.740931 | 30.91772 | 2.20654 | 58.39439 | 9.82138 | 6.4421 | 8911.37 | 0.736889 | 2531.96 | 0 | 0.68676 | 0.9319721 | 50.9091 | 29.0909 | 0 | 18.1818 | 0 | 1.8182 | 0 | 0 | 100 | 21.13437 | 21.27724 | 11.27897
2018[Eu][flu]3[ASR]3 | 8.23696 | 0.6589 | 0.5551213193 | 0.5335553979 | 0.0153022127 | 2.281306 | 2.128136 | 0.0730762333 | 3.91255 | 3.79 | 0.1017369775 | 1.726184 | 1.631244 | 3.320764 | 3.293108 | 2.418235 | 40.22686 | 2.345812 | 50.47361 | 4.174318 | 133.5839 | 3.826592 | 166.2151 | 8.23696 | 4.75331 | 3132.9 | 0.84105 | 2211.85 | 0 | 0.6589 | 0.7834255 | 50 | 28.5714 | 0 | 16.6667 | 0 | 2.381 | 2.381 | 0 | 100.0001 | 31.05884 | 32.80106 | 12.7965
2018[Eu][flu]3[ASR]4 | 11.39023 | 0.81702 | 0.6278024146 | 0.6155332718 | 0.0155604872 | 2.31408 | 2.266299 | 0.0662176103 | 3.807261 | 3.824042 | 0.0852416248 | 1.686278 | 1.493181 | 3.337043 | 3.050924 | 2.31489 | 46.11441 | 2.272439 | 59.6837 | 3.903547 | 153.8858 | 3.393163 | 182.0904 | 11.39023 | 9.57458 | 13866.2 | 0.493516 | 4422.44 | 0 | 0.81702 | 1.655509 | 50 | 28.5714 | 0 | 16.6667 | 0 | 2.381 | 2.381 | 0 | 100.0001 | 32.77446 | 32.67207 | 13.02741
2018[Eu][flu]3[FSR]1 | 12.28992 | 0.81028 | 0.3253059864 | 0.2590306877 | 0.0089534595 | 0.7959088734 | 0.6558886892 | 0.0259250497 | 1.130207 | 0.9569726552 | 0.0425046365 | 0.470602887 | 0.3342979287 | 0.8674608885 | 0.6353818947 | 2.723795 | 37.3332 | 2.638528 | 32.7365 | 1.281826 | 32.38509 | 0.8820546 | 20.80018 | 12.28992 | 10.80266 | 5671.99 | 0.486743 | 4418.6 | 0 | 0.81028 | 1.664698 | 39.3939 | 27.2727 | 6.0606 | 24.2424 | 0 | 3.0303 | 0 | 0 | 99.9999 | 29.7935 | 30.5153 | 17.27165
2018[Eu][nan]3[ASR]3 | 12.28992 | 0.81028 | 0.403899096 | 0.3723720459 | 0.0049989467 | 0.8401743932 | 0.8112827606 | 0.0094566156 | 1.08617 | 1.115775 | 0.0137483528 | 0.4362752972 | 0.2459954559 | 0.8751860119 | 0.5504878838 | 2.388586 | 116.4234 | 2.243775 | 106.7738 | 1.042081 | 101.8921 | 0.5519584 | 58.77766 | 12.28992 | 10.80266 | 5671.99 | 0.486743 | 4418.6 | 0 | 0.81028 | 1.664698 | 40 | 23.3333 | 0 | 33.3333 | 0 | 3.3333 | 0 | 0 | 99.9999 | 30.7992 | 30.96043 | 15.53971
2018[Eu][nan]3[ASR]7 | 18.70065 | 0.81504 | 0.7583216134 | 0.8647289386 | 0.0087975728 | 1.717256 | 2.010503 | 0.0161483429 | 2.23026 | 2.65679 | 0.0239686135 | 0.9589341952 | 0.5130039442 | 2.104709 | 1.159291023 | 1.977118 | 153.8965 | 1.941219 | 135.9292 | 1.895926 | 323.9072 | 0.9958528 | 157.5815 | 18.70065 | 9.22603 | 7461.92 | 0.5614 | 3198.67 | 0 | 0.81504 | 1.451799 | 41.1765 | 17.6471 | 5.8824 | 29.4118 | 0 | 5.8824 | 0 | 0 | 100.0002 | 30.10139 | 28.96262 | 13.66994
2018[Eu][nan]3[FSR]3 | 18.62452 | 0.79294 | 0.4148875824 | 0.3840102654 | 0.0048709992 | 0.8481681097 | 0.8144739498 | 0.0092307084 | 1.087527 | 1.127651 | 0.0133745063 | 0.4332805273 | 0.239358682 | 0.8637442117 | 0.5525355427 | 2.402632 | 120.0805 | 2.223932 | 110.4179 | 1.041014 | 103.7188 | 0.5323174 | 61.00982 | 18.62452 | 8.76047 | 7391.72 | 0.612673 | 2955.18 | 0 | 0.79294 | 1.29423 | 40 | 23.3333 | 0 | 33.3333 | 0 | 3.3333 | 0 | 0 | 99.9999 | 30.97051 | 31.09718 | 15.57101
2018[Eu][sqc]3[ASR]1 | 18.70009 | 0.7966 | 0.7540782099 | 0.7862046741 | 0.0094644455 | 2.190955 | 2.293016 | 0.0356400533 | 3.364792 | 3.591588 | 0.0911629219 | 1.436877 | 1.173836 | 2.943688302 | 2.472408 | 2.195356 | 83.87513 | 2.13188 | 50.87141 | 3.154458 | 246.9022 | 2.502477 | 125.7749 | 18.70009 | 9.17862 | 7465.8 | 0.606594 | 2966.28 | 0 | 0.7966 | 1.313234 | 46.5517 | 36.2069 | 5.1724 | 10.3448 | 0 | 1.7241 | 0 | 0 | 99.9999 | 33.63818 | 33.24873 | 12.57877
2018[Fe][stp]3[ASR]1 | 8.715 | 0.55192 | 0.0246481331 | 0.0220102902 | 0.0050190062 | 0.2658617998 | 0.2371446048 | 0.0509979156 | 2.273489 | 2.092122 | 0.1949001568 | 0.2412136667 | 2.007628 | 0.4563479813 | 3.862605 | 2.152908 | 6.575516 | 2.319526 | 14.93281 | 0.5193107 | 3.000723 | 4.656745 | 57.67957 | 8.715 | 6.13196 | 14833 | 1.04109 | 1068.19 | 0 | 0.55192 | 0.5301367 | 32.4324 | 40.5405 | 0 | 16.2162 | 0 | 2.7027 | 8.1081 | 0 | 99.9999 | 14.80848 | 15.09503 | 8.373705236
2018[Gd][flu]3[FSR]1 | 18.70065 | 0.81504 | 0.6648776928 | 0.6041895479 | 0.0060075354 | 1.044698 | 0.9856664392 | 0.0085475263 | 1.177558051 | 1.31387 | 0.0107051668 | 0.3798206834 | 0.1328596748 | 0.7612975747 | 0.4610630575 | 2.451816 | 158.3589 | 2.074353 | 155.1542 | 0.9312504 | 120.5582 | 0.2755978 | 71.53588 | 18.70065 | 9.22603 | 7461.92 | 0.5614 | 3198.67 | 0 | 0.81504 | 1.451799 | 38.2353 | 29.4118 | 5.8824 | 23.5294 | 0 | 2.9412 | 0 | 0 | 100.0001 | 34.80141 | 35.03927 | 18.08852
2018[Gd][nan]3[ASR]2 | 18.62452 | 0.79294 | 0.7385356871 | 0.735996212 | 0.0141773154 | 2.732327 | 2.694809 | 0.0629617388 | 4.210285 | 4.4122 | 0.0784728511 | 1.993790995 | 1.477957974 | 3.952604 | 3.195349 | 2.311805 | 57.46491 | 2.187645 | 73.25238 | 4.609256 | 227.136 | 3.233247 | 234.0669 | 18.62452 | 8.76047 | 7391.72 | 0.612673 | 2955.18 | 0 | 0.79294 | 1.29423 | 47.7273 | 18.1818 | 9.0909 | 22.7273 | 0 | 2.2727 | 0 | 0 | 100 | 32.13029 | 32.69998 | 12.00624
2018[Gd][nan]3[ASR]5 | 18.70009 | 0.7966 | 0.197376497 | 0.1810381377 | 0.0153526006 | 1.647654693 | 1.520238 | 0.0977896308 | 3.807003 | 3.711298 | 0.1376308439 | 1.450278196 | 2.159348 | 2.789478 | 4.350408 | 2.376058 | 21.59665 | 2.307916 | 36.41771 | 3.445945 | 60.24338 | 4.983594 | 158.4319 | 18.70009 | 9.17862 | 7465.8 | 0.606594 | 2966.28 | 0 | 0.7966 | 1.313234 | 48.8636 | 28.4091 | 0 | 18.1818 | 0 | 2.2727 | 2.2727 | 0 | 99.9999 | 22.61728 | 22.51431 | 12.07336
2018[Gd][nan]3[FSR]2 | 8.28617 | 0.64714 | 0.2007730272 | 0.1822123735 | 0.015395974 | 1.650403 | 1.518557 | 0.0971185263 | 3.804585 | 3.693221 | 0.1384123534 | 1.44963 | 2.154182 | 2.785975 | 4.328845071 | 2.383486 | 21.75322 | 2.316862 | 36.11337 | 3.455172 | 60.60391 | 4.990941 | 156.3292 | 8.28617 | 7.92784 | 6076.09 | 0.865149 | 1910.98 | 0 | 0.64714 | 0.7480099 | 48.8636 | 28.4091 | 0 | 18.1818 | 0 | 2.2727 | 2.2727 | 0 | 99.9999 | 22.63096 | 22.55165 | 12.06923
2018[Gd][pcu]3[ASR]1 | 8.29871 | 0.64688 | 0.2648831309 | 0.2403288588 | 0.0093213121 | 1.280547 | 1.188372 | 0.0391854608 | 2.095933143 | 1.963855 | 0.0546685074 | 1.015664 | 0.8153864929 | 1.963706 | 1.59087 | 2.434055 | 42.00399 | 2.422816 | 49.50794 | 2.472181 | 82.48351 | 1.975531 | 78.76069 | 8.29871 | 7.92659 | 6076.09 | 0.865149 | 1911.92 | 0 | 0.64688 | 0.7477094 | 43.6364 | 0 | 0 | 29.0909 | 21.8182 | 5.4545 | 0 | 0 | 100 | 27.63565 | 27.78712 | 14.21474
2018[Gd][sqc]3[ASR]1 | 8.28617 | 0.64714 | 0.5918787725 | 0.6204106186 | 0.0103564744 | 2.060857 | 2.145119 | 0.0363700112 | 3.145987 | 3.424122 | 0.0884404376 | 1.468978 | 1.08513 | 2.993686 | 2.364134 | 2.204304 | 77.09603 | 2.089823 | 49.52568 | 3.238074 | 230.8013 | 2.267731 | 117.0853 | 8.28617 | 7.92784 | 6076.09 | 0.865149 | 1910.98 | 0 | 0.64714 | 0.7480099 | 46.5517 | 36.2069 | 5.1724 | 10.3448 | 0 | 1.7241 | 0 | 0 | 99.9999 | 31.90199 | 29.80016 | 12.59848
2018[Ho][nan]3[ASR]1 | 8.29871 | 0.64688 | 0.0952024963 | 0.0864471911 | 0.0074922448 | 0.8014583183 | 0.7287421251 | 0.0468343901 | 1.782184 | 1.703703 | 0.0780035501 | 0.706255822 | 0.9807254146 | 1.348550756 | 1.955686 | 2.411199 | 21.78172 | 2.333958 | 29.79255 | 1.702923 | 29.37376 | 2.288972 | 58.26488 | 8.29871 | 7.92659 | 6076.09 | 0.865149 | 1911.92 | 0 | 0.64688 | 0.7477094 | 50.9091 | 29.0909 | 0 | 18.1818 | 0 | 1.8182 | 0 | 0 | 100 | 20.95656 | 21.07123 | 11.2127
2018[Ho][nan]3[ASR]2 | 8.36567 | 0.59236 | 0.7969351756 | 0.9013324872 | 0.0081117504 | 1.619802 | 1.894179 | 0.0149343734 | 2.057401 | 2.446294 | 0.0257789786 | 0.8228663758 | 0.4375992615 | 1.815713 | 0.9897144137 | 1.979734 | 156.8632 | 1.941933 | 116.4695 | 1.629056 | 284.8186 | 0.8497886 | 115.2715 | 8.36567 | 7.8205 | 7561.3 | 0.925734 | 1265.68 | 0 | 0.59236 | 0.6398814 | 41.1765 | 17.6471 | 5.8824 | 29.4118 | 0 | 5.8824 | 0 | 0 | 100.0002 | 30.90518 | 29.84774 | 14.11812
2018[In][dia]3[ASR]1 | 10.25301 | 0.68658 | 0.253246144 | 0.2335424552 | 0.0182749497 | 2.08879 | 1.952641 | 0.132220976 | 6.382532 | 6.219745 | 0.2124660258 | 1.835544 | 4.293742 | 3.554643 | 8.560845 | 2.337729 | 20.37716 | 2.315312 | 39.54288 | 4.291005 | 72.43352 | 9.941353 | 338.5204 | 10.25301 | 4.93119 | 18290.8 | 0.903826 | 2070.78 | 0 | 0.68658 | 0.7596374 | 52.8302 | 30.1887 | 0 | 15.0943 | 0 | 1.8868 | 0 | 0 | 100 | 22.34281 | 22.41303 | 10.34733
2018[In][dia]3[FSR]1 | 12.96891 | 0.7379 | 0.2602879533 | 0.2364675982 | 0.0180696219 | 2.121481 | 1.991103 | 0.1305138 | 6.393074 | 6.253771 | 0.2100969788 | 1.861193 | 4.271593 | 3.615828 | 8.534261 | 2.333184 | 21.00715 | 2.307778 | 40.13018 | 4.342505 | 75.95824 | 9.857889 | 342.4814 | 12.96891 | 6.68465 | 4864.07 | 0.72259 | 2901.01 | 0 | 0.7379 | 1.021188 | 52.8302 | 30.1887 | 0 | 15.0943 | 0 | 1.8868 | 0 | 0 | 100 | 22.49178 | 22.47904 | 10.35676
2018[In][pts]3[ASR]1 | 6.07352 | 0.54724 | 0.06749749 | 0.0622084635 | 0.0133203862 | 0.6560754001 | 0.608966635 | 0.130911838 | 7.224623 | 6.805322566 | 0.8883911657 | 0.5885779101 | 6.568548 | 1.135336 | 12.7649 | 2.069046 | 6.442209 | 2.191068 | 10.52835 | 1.217795 | 7.314072 | 14.39214 | 134.3934 | 6.07352 | 4.11941 | 6982.21 | 1.04527 | 982.308 | 0 | 0.54724 | 0.5235394 | 55.6962 | 30.3797 | 2.5316 | 10.1266 | 0 | 1.2658 | 0 | 0 | 99.9999 | 15.43649 | 15.60579 | 7.098562482
2018[InPd][tfi]3[ASR]1 | 9.55153 | 0.69406 | 0.1223993171 | 0.114569891 | 0.0133748247 | 1.41656 | 1.328896 | 0.11440344 | 5.486549 | 5.499106 | 0.1837734377 | 1.294161 | 4.069989 | 2.508487 | 8.240198 | 2.290104 | 15.99868 | 2.252722 | 39.85217 | 2.963763 | 40.13249 | 9.168553 | 328.3897 | 9.55153 | 4.97565 | 17680 | 0.85378 | 2476.21 | 0 | 0.69406 | 0.812926 | 38.8889 | 16.6667 | 5.5556 | 22.2222 | 11.1111 | 5.5556 | 0 | 0 | 100.0001 | 18.04262 | 18.12646 | 9.789556
2018[Mg][ant]3[ASR]1 | 9.05505 | 0.6704 | 0.1172371879 | 0.1024138885 | 0.0184625628 | 1.251828 | 1.098665 | 0.1710821915 | 6.527537258 | 5.937437 | 0.41998007 | 1.134591 | 5.275709 | 2.130842 | 10.11448 | 2.300403 | 9.159314 | 2.395772 | 19.78661 | 2.610016 | 19.51705 | 12.6394 | 200.1313 | 9.05505 | 5.17643 | 3770.91 | 0.784353 | 2357.48 | 0 | 0.6704 | 0.8547172 | 38.2979 | 25.5319 | 29.7872 | 4.2553 | 0 | 2.1277 | 0 | 0 | 100 | 16.71272 | 17.12514 | 9.74764061
2018[Mg][ant]3[FSR]1 | 6.75432 | 0.64394 | 0.1172132172 | 0.1022854742 | 0.0183923629 | 1.254573 | 1.098202 | 0.1708125213 | 6.520676506 | 5.937822 | 0.4194989441 | 1.13736 | 5.266103 | 2.133277 | 10.10572 | 2.30678 | 9.182682 | 2.39329 | 19.79901 | 2.623639 | 19.5892 | 12.60331 | 200.0833 | 6.75432 | 4.80037 | 3251.65 | 1.07493 | 1778.5 | 0 | 0.64394 | 0.599053 | 38.2979 | 25.5319 | 29.7872 | 4.2553 | 0 | 2.1277 | 0 | 0 | 100 | 16.74497 | 17.14078 | 9.750363
2018[Mg][kgd]2[FSR]1 | 6.75432 | 0.64394 | 0.2213388676 | 0.1833570652 | 0.016858509 | 1.291069 | 1.083076 | 0.081506678 | 2.434798 | 2.136926 | 0.1395656406 | 1.06973 | 1.143729 | 1.969449 | 2.197579 | 2.586758 | 19.41882 | 2.495592 | 21.83787 | 2.767133 | 38.24437 | 2.85428 | 47.99044 | 6.75432 | 4.80037 | 3251.65 | 1.07493 | 1778.5 | 0 | 0.64394 | 0.599053 | 44.0252 | 41.5094 | 2.5157 | 10.0629 | 0 | 1.8868 | 0 | 0 | 100 | 22.87522 | 23.34429 | 13.91403
2018[Mn][nan]3[ASR]2 | 6.33981 | 0.6046 | 0.1816974559 | 0.154689565 | 0.0109221937 | 0.9972993591 | 0.8643973905 | 0.0469017108 | 1.730650995 | 1.604821063 | 0.071668372 | 0.8156019032 | 0.7333516359 | 1.52531 | 1.473775 | 2.553532 | 26.46239 | 2.408715 | 31.02691 | 2.082666 | 40.36333 | 1.766435 | 45.72669 | 6.33981 | 4.77019 | 4213.48 | 1.06743 | 1506.84 | 0 | 0.6046 | 0.5664072 | 51.3514 | 29.7297 | 2.7027 | 13.5135 | 0 | 2.7027 | 0 | 0 | 100 | 23.71353 | 24.04771 | 13.79247
2018[Mn][nan]3[ASR]5 | 7.98975 | 0.64476 | 0.6498772704 | 0.5690258626 | 0.0164050355 | 1.687451 | 1.509492 | 0.028269917 | 2.257976 | 2.174275733 | 0.0392512579 | 1.037574 | 0.5705250402 | 1.97804 | 1.235308845 | 2.560465 | 75.39093 | 2.380188 | 75.27999 | 2.656671 | 149.1262 | 1.357957 | 92.99404 | 7.98975 | 5.07183 | 3483.56 | 0.876448 | 2096.84 | 0 | 0.64476 | 0.7356512 | 39.2857 | 32.1429 | 7.1429 | 17.8571 | 0 | 3.5714 | 0 | 0 | 100 | 26.73105 | 26.96929 | 14.05232
2018[Mn][nan]3[FSR]2 | 9.03956 | 0.66964 | 0.1809855569 | 0.1547781052 | 0.0108792651 | 0.9999604839 | 0.8610346517 | 0.046780527 | 1.742203 | 1.599737 | 0.0717193497 | 0.818974927 | 0.742242324 | 1.525231 | 1.480945 | 2.570172 | 26.52094 | 2.432094 | 31.06498 | 2.104906 | 40.45057 | 1.805203 | 46.00552 | 9.03956 | 5.71888 | 3731.08 | 0.818305 | 2304.29 | 0 | 0.66964 | 0.8183257 | 51.3514 | 29.7297 | 2.7027 | 13.5135 | 0 | 2.7027 | 0 | 0 | 100 | 23.71186 | 24.05516 | 13.79914
2018[Nd][nan]3[ASR]3 | 6.49373 | 0.52732 | 0.9369510452 | 1.155418 | 0.0074887021 | 1.858767 | 2.249355 | 0.015893175 | 2.359085 | 2.897075 | 0.0248358528 | 0.9218161639 | 0.5003181595 | 2.015752946 | 1.148039 | 1.914635 | 172.3223 | 1.883881 | 141.0907 | 1.764942 | 347.3591 | 0.9425398 | 161.9776 | 6.49373 | 6.1941 | 4022.41 | 1.36194 | 809.745 | 0 | 0.52732 | 0.387183 | 41.1765 | 17.6471 | 5.8824 | 29.4118 | 0 | 5.8824 | 0 | 0 | 100.0002 | 33.28473 | 31.21606 | 13.45288
2018[Ni][dia]3[FSR]1 | 7.07771 | 0.56824 | 0.3904881215 | 0.3387028643 | 0.0225792852 | 2.337749 | 2.06994 | 0.0765547186 | 3.59624 | 3.358862 | 0.0926667341 | 1.947261 | 1.258491 | 3.678499 | 2.547412 | 2.541235 | 38.38378 | 2.431163 | 50.03667 | 4.948449 | 141.1947 | 3.059596 | 127.464 | 7.07771 | 5.48945 | 3787.41 | 1.07806 | 1130.2 | 0 | 0.56824 | 0.527095 | 50.9804 | 31.3725 | 3.9216 | 11.7647 | 0 | 1.9608 | 0 | 0 | 100 | 22.68754 | 23.02481 | 12.8832
2018[Ni][kgd]2[ASR]1 | 7.6174 | 0.68964 | 0.174691027 | 0.1530070569 | 0.0165240624 | 1.773982162 | 1.570398 | 0.1276113301 | 4.717294 | 4.419443 | 0.1857775616 | 1.599291135 | 2.943312 | 3.016681819 | 5.792357 | 2.437732 | 17.4717 | 2.390118 | 32.78737 | 3.898644 | 52.70655 | 7.034861 | 189.9162 | 7.6174 | 7.39459 | 2519.07 | 0.871398 | 2587.47 | 0 | 0.68964 | 0.7914179 | 48.6486 | 37.8378 | 12.6126 | 0 | 0 | 0.9009 | 0 | 0 | 99.9999 | 19.70912 | 20.03958 | 11.02449
2018[Ni][kgd]2[FSR]1 | 6.89833 | 0.64344 | 0.1722994895 | 0.1510576231 | 0.0166711403 | 1.762521 | 1.557714 | 0.1281474244 | 4.711378 | 4.410012 | 0.186581703 | 1.590221046 | 2.948857 | 2.99687766 | 5.801155 | 2.439434 | 17.273 | 2.3916 | 32.59123 | 3.879239 | 51.76505 | 7.052488 | 189.0667 | 6.89833 | 5.2612 | 3862.89 | 0.909297 | 2002.32 | 0 | 0.64344 | 0.7076236 | 48.6486 | 37.8378 | 12.6126 | 0 | 0 | 0.9009 | 0 | 0 | 99.9999 | 19.6453 | 19.97277 | 11.01756
2018[Ni][sql]2[ASR]4 | 6.90406 | 0.65114 | 0.837211298 | 0.693507844 | 0.0318544296 | 2.564537 | 2.215236 | 0.0723852513 | 3.652947 | 3.35243 | 0.0956266685 | 1.727326 | 1.08841 | 3.249053 | 2.225605 | 2.615783 | 44.02161 | 2.471985 | 48.83838 | 4.518309 | 143.0286 | 2.690534 | 108.695 | 6.90406 | 4.81345 | 3866.12 | 0.908537 | 2010.98 | 0 | 0.65114 | 0.7166907 | 43.9024 | 29.2683 | 14.6341 | 9.7561 | 0 | 2.439 | 0 | 0 | 99.9999 | 24.98001 | 25.48398 | 15.02092
2018[NiSi][dia]3[ASR]1 | 7.11076 | 0.63288 | 0.3504532567 | 0.3092780877 | 0.0128789898 | 1.407974 | 1.273972 | 0.0726345096 | 3.100776 | 2.960531 | 0.1238103236 | 1.057521 | 1.692802 | 2.022215 | 3.379361034 | 2.439668 | 24.6159 | 2.345766 | 32.6376 | 2.58 | 49.77863 | 3.970917 | 110.2942 | 7.11076 | 4.39645 | 3702.47 | 0.950443 | 2149.14 | 0 | 0.63288 | 0.665879 | 46.281 | 38.0165 | 6.6116 | 6.6116 | 0 | 1.6529 | 0 | 0.8264 | 100 | 28.99736 | 29.38957 | 13.12845
2018[Pr][nan]3[ASR]4 | 5.81423 | 0.43596 | 1.029698 | 1.273094894 | 0.0071693057 | 1.912619 | 2.377031 | 0.0160964332 | 2.417816 | 3.038708 | 0.0245622203 | 0.8829217243 | 0.5051964372 | 1.986857 | 1.166874 | 1.864831 | 177.6646 | 1.841682 | 148.1007 | 1.6465 | 352.9943 | 0.9304114 | 172.8148 | 5.81423 | 4.04124 | 2167.75 | 1.38699 | 425.524 | 0 | 0.43596 | 0.3143209 | 41.1765 | 17.6471 | 5.8824 | 29.4118 | 0 | 5.8824 | 0 | 0 | 100.0002 | 34.41457 | 32.65243 | 13.32664
2018[Sc][sql]2[FSR]1 | 8.78773 | 0.66756 | 0.3876361444 | 0.3209932328 | 0.0251897681 | 2.240274 | 1.885588 | 0.093472532 | 3.355098 | 2.953307 | 0.1130727165 | 1.852638 | 1.114823548 | 3.417233 | 2.182543 | 2.641307 | 29.42656 | 2.55303 | 37.19379 | 4.893385 | 100.5574 | 2.846178 | 81.17704 | 8.78773 | 6.19333 | 3748.6 | 0.743413 | 2600.12 | 0 | 0.66756 | 0.8979665 | 36.3636 | 24.2424 | 0 | 36.3636 | 0 | 3.0303 | 0 | 0 | 99.9999 | 22.07046 | 22.5946 | 13.50618
2018[Tb][flu]3[FSR]1 | 7.25884 | 0.53978 | 0.5070879301 | 0.4361103091 | 0.0051463458 | 0.8423720692 | 0.7271023908 | 0.0170542061 | 1.095508 | 0.9689986032 | 0.0325804805 | 0.3352841391 | 0.2531356827 | 0.6262762208 | 0.4950318951 | 2.641292 | 61.35239 | 2.552155 | 42.24424 | 0.8855833 | 38.42354 | 0.6460414 | 20.91225 | 7.25884 | 5.15865 | 3180.74 | 1.0949 | 1067.98 | 0 | 0.53978 | 0.4929948 | 38.2353 | 29.4118 | 5.8824 | 23.5294 | 0 | 2.9412 | 0 | 0 | 100.0001 | 37.32199 | 37.77675 | 18.55707
2018[Tb][nan]3[ASR]4 | 8.61005 | 0.56286 | 0.2400363985 | 0.2188726111 | 0.0152032508 | 1.643244 | 1.494038 | 0.0939644264 | 3.623084 | 3.436279392 | 0.1453857417 | 1.403207 | 1.97984 | 2.678372 | 3.922082133 | 2.414503 | 22.25864 | 2.360316 | 32.37073 | 3.388047 | 59.61693 | 4.673049 | 126.9606 | 8.61005 | 4.09551 | 12347.8 | 1.0101 | 1072.14 | 0 | 0.56286 | 0.557232 | 46.6667 | 31.1111 | 0 | 17.7778 | 0 | 2.2222 | 2.2222 | 0 | 100 | 24.88518 | 24.65453 | 12.08568
2018[Tb][nan]3[ASR]6 | 6.69996 | 0.4853 | 0.789623194 | 0.9085922172 | 0.0077703071 | 1.640594 | 1.967585 | 0.0135909273 | 2.119483 | 2.581721 | 0.0216274859 | 0.8509711634 | 0.4788883651 | 1.909963995 | 1.093024 | 1.932213 | 176.9896 | 1.899654 | 144.9145 | 1.644257 | 338.0438 | 0.909722 | 158.395 | 6.69996 | 4.1855 | 3569.48 | 1.11066 | 711.446 | 0 | 0.4853 | 0.4369474 | 41.1765 | 17.6471 | 5.8824 | 29.4118 | 0 | 5.8824 | 0 | 0 | 100.0002 | 31.28398 | 30.02356 | 13.94264
2018[Tb][nan]3[FSR]4 | 9.58013 | 0.65598 | 0.2478519756 | 0.2277207034 | 0.0151572909 | 1.656932 | 1.508656792 | 0.0939232209 | 3.619501 | 3.434569 | 0.1446416651 | 1.40908 | 1.962568 | 2.690017 | 3.88848 | 2.41247 | 22.46934 | 2.359599 | 32.51285 | 3.399364 | 60.4429 | 4.630874 | 126.4256 | 9.58013 | 5.49015 | 6547.13 | 0.890105 | 1458.69 | 456.934 | 0.65598 | 0.7369692 | 46.6667 | 31.1111 | 0 | 17.7778 | 0 | 2.2222 | 2.2222 | 0 | 100 | 24.94873 | 24.9967 | 12.07842
2018[Ti][nan]3[ASR]1 | 9.87186 | 0.62692 | 0.2851768099 | 0.2061890362 | 0.0169465322 | 0.7530827277 | 0.5829113414 | 0.0699628332 | 2.372889 | 2.072054 | 0.1994337294 | 0.4679059178 | 1.619806 | 0.844628223 | 3.108949 | 2.691473 | 12.73051 | 2.437495 | 14.85855 | 1.259356 | 10.75255 | 3.948269 | 46.19446 | 9.87186 | 8.59791 | 2517.2 | 0.853003 | 1742.94 | 0 | 0.62692 | 0.7349564 | 39.5349 | 18.6047 | 0 | 32.5581 | 0 | 9.3023 | 0 | 0 | 100 | 33.13012 | 34.38868 | 20.28165
2018[Ti][sea]3[ASR]1 | 8.47983 | 0.67832 | 1.56817 | 1.571679 | 0.0214517513 | 4.35714 | 4.162551 | 0.1222605984 | 6.561429 | 6.292373 | 0.1617013178 | 2.78897 | 2.204289 | 5.379842 | 4.334111 | 2.37272 | 46.45646 | 2.372145 | 52.99401 | 6.617445 | 249.9284 | 5.228893 | 229.6819 | 8.47983 | 8.14323 | 1146.9 | 0.773603 | 2207.71 | 0 | 0.67832 | 0.8768322 | 54.5455 | 27.2727 | 4.5455 | 11.3636 | 0 | 2.2727 | 0 | 0 | 100 | 40.59779 | 40.81358 | 16.6657
2018[Ti][sea]3[FSR]1 | 9.87186 | 0.62692 | 1.56351432 | 1.555595 | 0.0213406378 | 4.34614 | 4.145752 | 0.1231183031 | 6.553192 | 6.287318 | 0.1634494525 | 2.782626 | 2.207052 | 5.372783 | 4.348617 | 2.375568 | 45.98229 | 2.370382 | 52.37301 | 6.610317 | 247.0528 | 5.231555 | 227.7502 | 9.87186 | 8.59791 | 2517.2 | 0.853003 | 1742.94 | 0 | 0.62692 | 0.7349564 | 54.5455 | 27.2727 | 4.5455 | 11.3636 | 0 | 2.2727 | 0 | 0 | 100 | 40.55233 | 40.74137 | 16.6681
2018[U][hcb]2[FSR]1 | 4.47936 | 0.56548 | 0.228833608 | 0.2016667613 | 0.0159573216 | 1.617563 | 1.434522 | 0.1024468676 | 4.57679 | 4.26123 | 0.2600698934 | 1.388729 | 2.959228 | 2.621584 | 5.785936 | 2.455686 | 19.86125 | 2.36197 | 22.6555 | 3.410282 | 52.06795 | 6.989608 | 131.0833 | 4.47936 | 3.80501 | 4971.06 | 1.34537 | 918.097 | 0 | 0.56548 | 0.4203156 | 53.4247 | 32.8767 | 1.3699 | 10.9589 | 0 | 1.3699 | 0 | 0 | 100.0001 | 21.48642 | 21.83238 | 11.55015
2018[U][hcb]2[FSR]2 | 11.51 | 0.73854 | 0.2713261393 | 0.2485168881 | 0.0121058727 | 1.474447 | 1.345717 | 0.0640336949 | 3.007214 | 2.849518 | 0.1035903763 | 1.20312 | 1.532767 | 2.30032 | 3.036569 | 2.440415 | 29.36124 | 2.376084 | 37.69161 | 2.936113 | 67.54026 | 3.641984 | 114.4532 | 11.51 | 7.30702 | 7925.54 | 0.638351 | 3160.12 | 0 | 0.73854 | 1.15695 | 33.3333 | 42.8571 | 9.5238 | 12.6984 | 0 | 1.5873 | 0 | 0 | 99.9999 | 26.23594 | 26.42813 | 12.75691
2018[U][hcb]2[FSR]3 | 10.98405 | 0.70512 | 0.3174552933 | 0.2934999315 | 0.0052004399 | 0.7866481855 | 0.7426889839 | 0.0134377133 | 1.099725497 | 1.130697 | 0.0193387656 | 0.4691928922 | 0.3130773115 | 0.9183819446 | 0.7010854648 | 2.42752 | 75.87289 | 2.231257 | 76.88952 | 1.138975 | 69.68029 | 0.6985561 | 53.90613 | 10.98405 | 6.0728 | 6042.07 | 0.753686 | 2611.2 | 0 | 0.70512 | 0.935562 | 33.3333 | 42.8571 | 9.5238 | 12.6984 | 0 | 1.5873 | 0 | 0 | 99.9999 | 30.34244 | 30.46252 | 14.84259
2018[U][hcb]2[FSR]4 | 4.88126 | 0.5981 | 0.5488756084 | 0.5255183691 | 0.0081798409 | 1.862429 | 1.844983 | 0.0224652911 | 2.448226 | 2.480498 | 0.0281101714 | 1.313553 | 0.5857967431 | 2.633018 | 1.221312 | 2.327062 | 110.019 | 2.277169 | 116.8906 | 3.056719 | 289.6819 | 1.333958 | 142.76 | 4.88126 | 4.00707 | 2028.84 | 1.04686 | 1250.26 | 0 | 0.5981 | 0.5713276 | 33.3333 | 42.8571 | 9.5238 | 12.6984 | 0 | 1.5873 | 0 | 0 | 99.9999 | 31.60298 | 31.55928 | 13.76141
2018[USi][hcb]2[FSR]1 | 5.57953 | 0.525 | 0.2841477119 | 0.2567406888 | 0.0084145805 | 0.934652246 | 0.8819442053 | 0.0210034071 | 1.371311 | 1.399784 | 0.0266076725 | 0.6505045341 | 0.4366587569 | 1.275708 | 0.9544981684 | 2.415262 | 57.66037 | 2.243231 | 69.43097 | 1.571139 | 73.5578 | 0.9795266 | 66.27173 | 5.57953 | 4.51738 | 1704.64 | 1.29905 | 729.464 | 0 | 0.525 | 0.4041415 | 50 | 31.4815 | 0 | 14.8148 | 0 | 1.8519 | 0 | 1.8519 | 100.0001 | 27.18863 | 27.35161 | 14.65883
2018[Yb][fcu]3[ASR]1 | 4.57188 | 0.59374 | 0.1158131108 | 0.099495396 | 0.0100228918 | 0.7901673085 | 0.6901063695 | 0.0627741284 | 2.358736 | 2.147203 | 0.1913919293 | 0.6743541977 | 1.568568 | 1.264965 | 3.025665 | 2.448893 | 15.72063 | 2.353429 | 15.69533 | 1.651421 | 19.88605 | 3.691515 | 47.4888 | 4.57188 | 3.80178 | 1969.02 | 1.082 | 1170.29 | 0 | 0.59374 | 0.5487431 | 43.6364 | 21.8182 | 0 | 29.0909 | 0 | 5.4545 | 0 | 0 | 100 | 20.59335 | 20.99508 | 11.82188
2018[Zn][ant]3[ASR]1 | 4.88126 | 0.5981 | 0.2400766809 | 0.2170295887 | 0.0204816954 | 2.302947 | 2.083577 | 0.1631077357 | 6.568802 | 6.171306 | 0.2787235451 | 2.06287 | 4.265855 | 3.929418 | 8.353584 | 2.391765 | 17.92894 | 2.3763 | 30.47251 | 4.933901 | 70.45031 | 10.13695 | 254.5546 | 4.88126 | 4.00707 | 2028.84 | 1.04686 | 1250.26 | 0 | 0.5981 | 0.5713276 | 35.2941 | 31.3725 | 27.451 | 3.9216 | 0 | 1.9608 | 0 | 0 | 100 | 21.03654 | 21.15314 | 10.43311
2018[Zn][ant]3[FSR]1 | 4.57447 | 0.5836 | 0.2444686902 | 0.2233170803 | 0.0202257818 | 2.348764 | 2.119458 | 0.1616653849 | 6.568043 | 6.184806 | 0.2776771951 | 2.104295 | 4.219279 | 4.000436 | 8.284628 | 2.402523 | 18.4258 | 2.371447 | 30.61792 | 5.055617 | 73.71123 | 10.0058 | 253.6581 | 4.57447 | 3.77541 | 1967.47 | 1.07952 | 1069.7 | 0 | 0.5836 | 0.5406106 | 35.2941 | 31.3725 | 27.451 | 3.9216 | 0 | 1.9608 | 0 | 0 | 100 | 21.19201 | 21.29441225 | 10.44198
2018[Zn][apo]3[ASR]1 | 4.57188 | 0.59374 | 0.5803923093 | 0.4960637511 | 0.0224055225 | 2.055354 | 1.807667852 | 0.0595723908 | 3.060979 | 2.898780443 | 0.0743989712 | 1.474962 | 1.005625 | 2.786566 | 2.096738 | 2.568403 | 43.23056 | 2.402238 | 53.4036 | 3.788297 | 120.4648 | 2.415751 | 111.9734 | 4.57188 | 3.80178 | 1969.02 | 1.082 | 1170.29 | 0 | 0.59374 | 0.5487431 | 48.8372 | 30.2326 | 0 | 16.2791 | 0 | 2.3256 | 2.3256 | 0 | 100.0001 | 26.28376 | 26.73011 | 14.70207
2018[Zn][apo]3[FSR]1 | 4.45321 | 0.44736 | 0.5799393319 | 0.4978067612 | 0.022881955 | 2.051 | 1.810142 | 0.0598985639 | 3.052624 | 2.897449 | 0.0750843011 | 1.471061 | 1.001623902 | 2.783396 | 2.088932 | 2.559125 | 42.97423 | 2.396202 | 52.83016 | 3.764629 | 119.6143 | 2.400093 | 110.3586 | 4.45321 | 3.9619 | 1231 | 1.72207 | 260.585 | 25.8265 | 0.44736 | 0.2597804 | 48.8372 | 30.2326 | 0 | 16.2791 | 0 | 2.3256 | 2.3256 | 0 | 100.0001 | 26.22643 | 26.67593 | 14.69837
2018[Zn][crb]3[FSR]1 | 4.45321 | 0.44736 | 0.9098125564 | 0.8862796311 | 0.0041348649 | 1.228353604 | 1.192721 | 0.0074958864 | 1.398519 | 1.378328 | 0.0118801242 | 0.3185410476 | 0.1701657564 | 0.6249819978 | 0.3557732068 | 2.388035 | 215.3247 | 2.347283 | 155.8259 | 0.760687 | 134.5741 | 0.3994272 | 55.4387 | 4.45321 | 3.9619 | 1231 | 1.72207 | 260.585 | 25.8265 | 0.44736 | 0.2597804 | 36.3636 | 31.8182 | 0 | 27.2727 | 0 | 4.5455 | 0 | 0 | 100 | 38.26815 | 38.07006 | 18.80466
2018[Zn][dia]3[FSR]1 | 5.63466 | 0.43776 | 0.393862884 | 0.3442815739 | 0.0227701393 | 2.448406 | 2.191106 | 0.0770844627 | 3.737954 | 3.487095 | 0.0917573406 | 2.054544 | 1.289548 | 3.901368 | 2.585536 | 2.518725 | 40.12493 | 2.437064 | 52.49388 | 5.17483 | 156.5421 | 3.142711 | 135.7248 | 5.63466 | 4.74896 | 1389.94 | 1.92155 | 440.466 | 0 | 0.43776 | 0.2278161 | 50.9804 | 31.3725 | 3.9216 | 11.7647 | 0 | 1.9608 | 0 | 0 | 100 | 22.38086 | 22.63635 | 12.66437
2018[Zn][ith]3[ASR]1 | 7.73199 | 0.55456 | 0.0520755792 | 0.0481225776 | 0.0130778723 | 0.5227700991 | 0.4840294733 | 0.1284740652 | 5.804830155 | 5.436832 | 1.031785 | 0.4706945199 | 5.28206 | 0.9066014156 | 10.23486 | 1.991494 | 5.224399 | 2.093895 | 7.26357 | 0.9373851 | 4.736447 | 11.06008 | 74.34164 | 7.73199 | 5.01492 | 4982.32 | 1.1986 | 928.257 | 0 | 0.55456 | 0.4626731 | 48.2456 | 33.3333 | 3.5088 | 11.4035 | 0 | 3.5088 | 0 | 0 | 100 | 13.34539 | 13.50913 | 6.379798
2018[Zn][ith]3[ASR]2 | 5.63466 | 0.43776 | 0.0440605556 | 0.04146347 | 0.0126324906 | 0.4456299175 | 0.4235979749 | 0.1225458134 | 5.160502 | 4.957100513 | 1.09322 | 0.4015693619 | 4.714872 | 0.7837038668 | 9.248375 | 1.9039 | 4.728723 | 1.990171 | 6.16991 | 0.7645479 | 3.705919 | 9.383402 | 57.06164 | 5.63466 | 4.74896 | 1389.94 | 1.92155 | 440.466 | 0 | 0.43776 | 0.2278161 | 52.2222 | 24.4444 | 4.4444 | 14.4444 | 0 | 4.4444 | 0 | 0 | 99.9998 | 12.42714 | 12.48811 | 5.479222
2018[Zn][ith]3[FSR]1 | 5.9748 | 0.56878 | 0.0512650173 | 0.0472364035 | 0.0130143581 | 0.5202628012 | 0.4821905866 | 0.1282925961 | 5.782398 | 5.40502 | 1.033941 | 0.4689977839 | 5.262135 | 0.903951967 | 10.18496 | 1.988501 | 5.209204 | 2.095409 | 7.213445 | 0.9326027 | 4.70887 | 11.02633 | 73.46868 | 5.9748 | 5.7044 | 577.422 | 1.17894 | 1152.37 | 0 | 0.56878 | 0.4824503 | 48.2456 | 33.3333 | 3.5088 | 11.4035 | 0 | 3.5088 | 0 | 0 | 100 | 13.26269 | 13.46757 | 6.385608
2018[Zn][ith]3[FSR]2 | 8.74594 | 0.64528 | 0.0438041766 | 0.0415367211 | 0.0125359323 | 0.4486032475 | 0.4218732437 | 0.1234747709 | 5.179275 | 4.96637677 | 1.092381 | 0.4047990709 | 4.730671 | 0.7851355935 | 9.275175 | 1.9194 | 4.699889 | 1.994629 | 6.191767 | 0.7769713 | 3.69005 | 9.435934 | 57.42972 | 8.74594 | 4.5685 | 3678.11 | 0.892293 | 2134.21 | 0 | 0.64528 | 0.7231705 | 52.2222 | 24.4444 | 4.4444 | 14.4444 | 0 | 4.4444 | 0 | 0 | 99.9998 | 12.43836 | 12.53388 | 5.485108
2018[Zn][nan]3[ASR]15 | 8.71895 | 0.64422 | 0.1584490214 | 0.1599660125 | 0.0087462808 | 1.087261984 | 1.098603 | 0.079587135 | 4.38765 | 4.341789265 | 0.4054958882 | 0.9288129626 | 3.300388 | 1.86745 | 6.543574 | 2.153256 | 18.31004 | 2.156569 | 14.35187 | 1.999972 | 34.19308 | 7.117516 | 93.91256 | 8.71895 | 4.55116 | 3663.81 | 0.895776 | 2100.5 | 0 | 0.64422 | 0.7191753 | 46.2908 | 28.4866 | 12.4629 | 10.6825 | 0 | 2.0772 | 0 | 0 | 100 | 26.19469 | 25.68324 | 8.003313
2018[Zn][nan]3[ASR]18 | 8.66619 | 0.64226 | 1.22747 | 1.050787 | 0.022471676 | 2.543216891 | 2.268496 | 0.0455594655 | 3.309117 | 3.154838 | 0.0601644079 | 1.315747 | 0.7658999641 | 2.533455 | 1.652242 | 2.564404 | 70.40927 | 2.401638 | 71.62546 | 3.374105 | 178.3787 | 1.839414 | 118.3426 | 8.66619 | 4.52269 | 3656.45 | 0.897578 | 2089.05 | 0 | 0.64226 | 0.7155478 | 41.8605 | 23.2558 | 13.9535 | 13.9535 | 0 | 4.6512 | 2.3256 | 0 | 100.0001 | 30.33747 | 30.73717 | 16.84821
2018[Zn][nan]3[ASR]2 | 9.91889 | 0.69948 | 0.1690483934 | 0.1535804377 | 0.0100963179 | 1.113582 | 1.00935 | 0.0615967479 | 2.530027 | 2.409427 | 0.0954179962 | 0.9445334454 | 1.416445404 | 1.800302642 | 2.816523 | 2.426226 | 22.97666 | 2.356791 | 34.51099 | 2.291651 | 41.36495 | 3.338266 | 97.20101 | 9.91889 | 9.84795 | 1244.44 | 0.704732 | 2189.11 | 0 | 0.69948 | 0.9925475 | 47.0588 | 29.4118 | 5.8824 | 13.7255 | 0 | 3.9216 | 0 | 0 | 100.0001 | 23.88284 | 24.00865 | 11.79954
2018[Zn][nan]3[ASR]9 | 10.30552 | 0.7168 | 0.3033979592 | 0.2544161413 | 0.0135559045 | 1.133888 | 0.9802903781 | 0.037630557 | 1.604172801 | 1.460885 | 0.0469708302 | 0.8304903967 | 0.4702844451 | 1.556365 | 0.9508795097 | 2.59916 | 37.455 | 2.482378 | 43.503 | 2.158578 | 58.29364 | 1.167424 | 41.36611 | 10.30552 | 10.10462 | 1294.76 | 0.67734 | 2522.68 | 0 | 0.7168 | 1.058257 | 52 | 32 | 2 | 12 | 0 | 2 | 0 | 0 | 100 | 24.80698 | 25.11867 | 13.82758
2018[Zn][nan]3[FSR]2 | 9.81439 | 0.70588 | 0.1640628052 | 0.1488167984 | 0.0101577081 | 1.086045997 | 0.9870177879 | 0.0625848931 | 2.517316 | 2.401378288 | 0.0969527499 | 0.9219831918 | 1.43127 | 1.760184 | 2.84563 | 2.414349 | 22.08269 | 2.351064 | 33.82193 | 2.225989 | 38.86959 | 3.365008 | 96.24472 | 9.81439 | 9.39851 | 2484.32 | 0.706024 | 2425.29 | 0 | 0.70588 | 0.999796 | 47.0588 | 29.4118 | 5.8824 | 13.7255 | 0 | 3.9216 | 0 | 0 | 100.0001 | 23.71626 | 23.8018 | 11.77427
2018[Zn][nan]3[FSR]6 | 8.25017 | 0.51128 | 0.5761557248 | 0.5392090732 | 0.0165161623 | 2.585494 | 2.435166 | 0.0533581588 | 3.744035 | 3.680221624 | 0.0656869808 | 2.009339 | 1.158541 | 3.905296 | 2.403596 | 2.424256 | 62.72906 | 2.332166 | 75.34985 | 4.871151 | 244.9756 | 2.70191 | 181.1106 | 8.25017 | 6.95114 | 2886.78 | 1.62349 | 548.054 | 0 | 0.51128 | 0.3149265 | 31.0345 | 27.5862 | 0 | 34.4828 | 0 | 6.8966 | 0 | 0 | 100.0001 | 27.77144 | 27.63999 | 12.56177
2018[Zn][pcu]3[ASR]12 | 4.70084 | 0.37544 | 0.1806566067 | 0.1653375837 | 0.0150249531 | 2.037039561 | 1.89105 | 0.1132002822 | 5.54809 | 5.326433 | 0.1802589574 | 1.856383 | 3.511051 | 3.582095249 | 6.946433 | 2.371507 | 23.13357 | 2.350875 | 40.21815 | 4.402424 | 82.86664 | 8.254041 | 279.3727 | 4.70084 | 3.7868 | 1025.48 | 2.26294 | 213.461 | 0 | 0.37544 | 0.1659081 | 37.5 | 33.3333 | 4.1667 | 16.6667 | 0 | 4.1667 | 4.1667 | 0 | 100.0001 | 20.47758 | 20.53359 | 10.01672
2018[Zn][pcu]3[ASR]21 | 19.18487 | 0.752 | 0.3197565051 | 0.293926779 | 0.0207268442 | 2.722352 | 2.504009 | 0.1152799329 | 5.032694 | 4.843163 | 0.1585007109 | 2.402595 | 2.310342 | 4.612678 | 4.649495 | 2.425144 | 30.22417 | 2.347809 | 41.53864 | 5.826641 | 139.4144 | 5.424241 | 193.1337 | 19.18487 | 13.7301 | 15749.4 | 0.713812 | 1680.7 | 78.2523 | 0.752 | 1.053499 | 43.1373 | 39.2157 | 7.8431 | 7.8431 | 0 | 1.9608 | 0 | 0 | 100 | 21.82716 | 21.95341 | 12.00454
2018[Zn][pcu]3[ASR]22 | 5.57953 | 0.525 | 0.2283946077 | 0.2050020385 | 0.018660461 | 1.985668 | 1.819864821 | 0.1164256674 | 4.899503 | 4.820145 | 0.1664165867 | 1.757273 | 2.913835117 | 3.372136 | 5.914115 | 2.392835 | 21.79091 | 2.292596 | 38.93701 | 4.204865 | 73.48192 | 6.680248 | 230.278 | 5.57953 | 4.51738 | 1704.64 | 1.29905 | 729.464 | 0 | 0.525 | 0.4041415 | 40 | 40 | 10.9091 | 7.2727 | 0 | 1.8182 | 0 | 0 | 100 | 20.57598 | 20.66964 | 11.49608
2018[Zn][pcu]3[ASR]4 | 7.7279 | 0.7229 | 0.0658308627 | 0.054878872 | 0.0074303808 | 0.5221935377 | 0.4393066505 | 0.0504092922 | 1.441007 | 1.273139019 | 0.0862882272 | 0.456362675 | 0.9188131676 | 0.8407904535 | 1.752646 | 2.488078 | 12.71591 | 2.473357 | 20.96961 | 1.135466 | 10.69142 | 2.272553 | 36.75229 | 7.7279 | 6.72764 | 1822.42 | 0.803714 | 2720.77 | 0 | 0.7229 | 0.8994493 | 50.9091 | 36.3636 | 3.6364 | 7.2727 | 0 | 1.8182 | 0 | 0 | 100 | 21.66835 | 22.27294 | 12.93721
2018[Zn][pcu]3[FSR]12 | 7.99241 | 0.72694 | 0.1838092276 | 0.1692247843 | 0.0149642342 | 2.058382 | 1.910636 | 0.112225208 | 5.524284 | 5.346139 | 0.1789338566 | 1.874572 | 3.465902 | 3.615984 | 6.901405 | 2.374306 | 23.57769 | 2.333 | 40.50071 | 4.450808 | 85.25656 | 8.085949 | 279.5118 | 7.99241 | 6.52465 | 3848.52 | 0.788793 | 2873.46 | 0 | 0.72694 | 0.9215853 | 37.5 | 33.3333 | 4.1667 | 16.6667 | 0 | 4.1667 | 4.1667 | 0 | 100.0001 | 20.5488 | 20.54843 | 10.0228
2018[Zn][pcu]3[FSR]4 | 7.31872 | 0.7103 | 0.0659788351 | 0.0548119803 | 0.0074607861 | 0.5189381431 | 0.4385742205 | 0.0505309134 | 1.444067506 | 1.2797 | 0.0859517418 | 0.452959308 | 0.9251293629 | 0.8367215482 | 1.766256 | 2.475655 | 12.63269 | 2.467313 | 21.12634 | 1.121371 | 10.57005 | 2.282583 | 37.31451 | 7.31872 | 5.9015 | 3504.21 | 0.83597 | 2641.67 | 0 | 0.7103 | 0.8496716 | 50.9091 | 36.3636 | 3.6364 | 7.2727 | 0 | 1.8182 | 0 | 0 | 100 | 21.73945 | 22.3673 | 12.93012
2018[Zn][pts]3[ASR]1 | 7.99241 | 0.72694 | 0.498271286 | 0.4580613384 | 0.0147034942 | 1.528388 | 1.456132 | 0.03212597 | 2.084959581 | 2.103569 | 0.038177112 | 1.030116 | 0.5565719337 | 2.028187 | 1.204008 | 2.396249 | 61.93369 | 2.271467 | 73.14205 | 2.468415 | 125.6131 | 1.264235 | 88.06363 | 7.99241 | 6.52465 | 3848.52 | 0.788793 | 2873.46 | 0 | 0.72694 | 0.9215853 | 45.1613 | 25.8065 | 12.9032 | 12.9032 | 0 | 3.2258 | 0 | 0 | 100 | 26.91545 | 26.96042 | 15.06032
2018[Zn][pts]3[FSR]1 | 10.3212 | 0.6892 | 0.5007534448 | 0.4612552456 | 0.0146638104 | 1.515743 | 1.461573 | 0.0319429124 | 2.085283 | 2.106216 | 0.0375165685 | 1.014989 | 0.569540861 | 2.015307 | 1.214184 | 2.368058 | 62.13826 | 2.269715 | 74.48264 | 2.403554 | 125.2277 | 1.292695 | 90.43563 | 10.3212 | 6.08986 | 5099.37 | 0.854698 | 2302.2 | 0 | 0.6892 | 0.8063667 | 45.1613 | 25.8065 | 12.9032 | 12.9032 | 0 | 3.2258 | 0 | 0 | 100 | 26.96026 | 27.0377 | 15.05503
2018[Zn][sod]3[ASR]10 | 10.3212 | 0.6892 | 0.0587013279 | 0.0530752817 | 0.0074431355 | 0.5210381692 | 0.4677169928 | 0.0666193776 | 2.873455 | 2.63262 | 0.2729491209 | 0.4623368413 | 2.352417 | 0.8769785524 | 4.517319 | 2.275263 | 9.89457 | 2.307544 | 13.44835 | 1.051938 | 8.677326 | 5.428305 | 60.7505 | 10.3212 | 6.08986 | 5099.37 | 0.854698 | 2302.2 | 0 | 0.6892 | 0.8063667 | 34.7826 | 43.4783 | 17.3913 | 0 | 0 | 4.3478 | 0 | 0 | 100 | 19.2234 | 19.49905 | 9.201652
2018[Zn][sod]3[ASR]11 | 4.33653 | 0.45536 | 0.0613850754 | 0.0561266659 | 0.007499185 | 0.5484240865 | 0.495700169 | 0.0679488964 | 2.916296 | 2.688695 | 0.2602391383 | 0.4870390111 | 2.367872 | 0.9266125142 | 4.560867169 | 2.270307 | 10.24421 | 2.307509 | 14.35857 | 1.105728 | 9.492414 | 5.463886 | 65.48751 | 4.33653 | 3.67177 | 1264.41 | 1.64227 | 198.923 | 0 | 0.45536 | 0.2772747 | 34.7826 | 43.4783 | 17.3913 | 0 | 0 | 4.3478 | 0 | 0 | 100 | 19.39293 | 19.65758 | 9.328101
2018[Zn][sod]3[ASR]15 | 4.33653 | 0.45536 | 0.0399132869 | 0.0359277439 | 0.0066277054 | 0.3803833992 | 0.3422317549 | 0.0616514613 | 2.83074 | 2.602423 | 0.2963374416 | 0.3404701123 | 2.450356 | 0.6467741233 | 4.710548 | 2.197569 | 7.813982 | 2.27858 | 12.22292 | 0.7482066 | 5.053882 | 5.583333 | 57.57664 | 4.33653 | 3.67177 | 1264.41 | 1.64227 | 198.923 | 0 | 0.45536 | 0.2772747 | 34.7826 | 43.4783 | 17.3913 | 0 | 0 | 4.3478 | 0 | 0 | 100 | 17.2145 | 17.48711 | 8.539462
2018[Zn][sod]3[ASR]17 | 9.45574 | 0.58204 | 0.057282612 | 0.0524539155 | 0.0074503677 | 0.5138198345 | 0.4629563995 | 0.0669104735 | 2.866674 | 2.637618207 | 0.2769949322 | 0.4565372225 | 2.352854 | 0.8670397065 | 4.527516 | 2.262668 | 9.732171 | 2.294955 | 13.24764 | 1.032992 | 8.438179 | 5.399694 | 59.97888 | 9.45574 | 7.52806 | 2222.67 | 1.1503 | 1181.78 | 0 | 0.58204 | 0.5059897 | 34.7826 | 43.4783 | 17.3913 | 0 | 0 | 4.3478 | 0 | 0 | 100 | 19.03259 | 19.4123 | 9.166636
2018[Zn][sod]3[ASR]18 | 7.67522 | 0.48608 | 0.0575700918 | 0.0517294905 | 0.0072050757 | 0.5214811413 | 0.4746623122 | 0.0657430765 | 2.882518 | 2.647083 | 0.2499694194 | 0.4639110495 | 2.361037 | 0.8868438712 | 4.533458 | 2.251623 | 10.10138 | 2.321627 | 14.74741 | 1.044553 | 8.958345 | 5.481446 | 66.85675 | 7.67522 | 4.18078 | 4604.33 | 1.19831 | 581.878 | 0 | 0.48608 | 0.4056379 | 34.7826 | 43.4783 | 17.3913 | 0 | 0 | 4.3478 | 0 | 0 | 100 | 19.09732 | 19.36756 | 9.240142
2018[Zn][sod]3[ASR]19 | 4.77121 | 0.45984 | 0.0673986468 | 0.0611186895 | 0.0075913955 | 0.5860652583 | 0.5297276533 | 0.0683412431 | 2.96736478 | 2.730545 | 0.2511163252 | 0.5186666115 | 2.3813 | 0.9872755753 | 4.582117 | 2.286502 | 10.88452 | 2.322145 | 15.12688 | 1.185932 | 10.74603 | 5.529723 | 69.31314 | 4.77121 | 3.72746 | 1641.67 | 1.38784 | 390.312 | 0 | 0.45984 | 0.331335 | 34.7826 | 43.4783 | 17.3913 | 0 | 0 | 4.3478 | 0 | 0 | 100 | 19.87904 | 20.10792 | 9.436925
2018[Zn][sod]3[ASR]21 | 6.24161 | 0.52946 | 0.0405545416 | 0.0370975517 | 0.0066367456 | 0.3854802897 | 0.351244277 | 0.0618624004 | 2.844143 | 2.611648 | 0.2943732975 | 0.3449257481 | 2.458662 | 0.6590724734 | 4.719066 | 2.177292 | 7.93939 | 2.283649 | 12.35572 | 0.7510042 | 5.232633 | 5.614722 | 58.30745 | 6.24161 | 5.59466 | 1215.97 | 1.19392 | 962.953 | 0 | 0.52946 | 0.4434635 | 34.7826 | 43.4783 | 17.3913 | 0 | 0 | 4.3478 | 0 | 0 | 100 | 17.19523 | 17.53769 | 8.555921
2018[Zn][sod]3[ASR]4 | 6.20652 | 0.51854 | 0.0382095019 | 0.0342215482 | 0.0065415217 | 0.3617852034 | 0.3268868421 | 0.0605033501 | 2.782516 | 2.550242 | 0.3079692242 | 0.3235757015 | 2.420731 | 0.6162409954 | 4.644086 | 2.179109 | 7.588252 | 2.271538 | 11.54392 | 0.7051067 | 4.676192 | 5.498782 | 53.61096 | 6.20652 | 5.49366 | 1214.18 | 1.19567 | 988.98 | 0 | 0.51854 | 0.4336815 | 34.7826 | 43.4783 | 17.3913 | 0 | 0 | 4.3478 | 0 | 0 | 100 | 17.00781 | 17.27385 | 8.43007
2018[Zn][sod]3[ASR]5 | 6.58396 | 0.5268 | 0.0416514247 | 0.0372554547 | 0.006529468 | 0.3878711333 | 0.3552605568 | 0.0613248071 | 2.860051 | 2.626908 | 0.291446066 | 0.3462197086 | 2.472179905 | 0.6642248107 | 4.743827 | 2.172502 | 8.078641 | 2.286718 | 12.55111 | 0.7521631 | 5.366034 | 5.653178 | 59.54031 | 6.58396 | 4.02044 | 9857.44 | 1.02982 | 958.723 | 0 | 0.5268 | 0.5115457 | 34.7826 | 43.4783 | 17.3913 | 0 | 0 | 4.3478 | 0 | 0 | 100 | 17.34022 | 17.63175 | 8.554547
2018[Zn][sod]3[ASR]7 | 12.3099 | 0.57472 | 0.0537587243 | 0.0485575697 | 0.0073057238 | 0.4848265616 | 0.4373194685 | 0.0676686488 | 2.907319469 | 2.672486 | 0.2916136119 | 0.4310678373 | 2.422493 | 0.8198297361 | 4.657659873 | 2.240175 | 9.084916 | 2.288636 | 12.75616 | 0.9656676 | 7.448085 | 5.544204 | 59.41387 | 12.3099 | 12.16771 | 2914.59 | 0.998914 | 1039.32 | 0 | 0.57472 | 0.5753448 | 34.7826 | 43.4783 | 17.3913 | 0 | 0 | 4.3478 | 0 | 0 | 100 | 18.55199 | 18.80068 | 9.012962
2018[Zn][sod]3[ASR]8 | 12.3099 | 0.57472 | 0.0557475783 | 0.0502336312 | 0.007141794 | 0.4882268993 | 0.4431811637 | 0.0647365958 | 2.816724 | 2.588212 | 0.286034575 | 0.432479321 | 2.328497 | 0.8254268535 | 4.473528 | 2.242875 | 9.591773 | 2.286636 | 12.59739 | 0.9699971 | 7.917307 | 5.324424 | 56.35479 | 12.3099 | 12.16771 | 2914.59 | 0.998914 | 1039.32 | 0 | 0.57472 | 0.5753448 | 34.7826 | 43.4783 | 17.3913 | 0 | 0 | 4.3478 | 0 | 0 | 100 | 19.04772 | 19.28612 | 9.031518
2018[Zn][sod]3[ASR]9 | 10.74172 | 0.53228 | 0.0534230298 | 0.0478241044 | 0.0073497196 | 0.474200657 | 0.4286456542 | 0.0661848431 | 2.815198 | 2.574596 | 0.2856832108 | 0.4207776272 | 2.340997 | 0.801599177 | 4.486947 | 2.236055 | 9.09419 | 2.296557 | 12.57755 | 0.9408819 | 7.289895 | 5.376232 | 56.43482 | 10.74172 | 10.57979 | 2882.18 | 1.11379 | 802.442 | 0 | 0.53228 | 0.4778998 | 34.7826 | 43.4783 | 17.3913 | 0 | 0 | 4.3478 | 0 | 0 | 100 | 18.69497 | 18.92748 | 9.070459
2018[Zn][sql]2[ASR]18 | 4.46814 | 0.45104 | 0.2734721294 | 0.2468498326 | 0.0109821925 | 1.704682 | 1.618597 | 0.0316226216 | 2.468041 | 2.467116 | 0.0313898783 | 1.43121 | 0.763358948 | 2.802957 | 1.611878 | 2.41034 | 70.06122 | 2.304882 | 104.8142 | 3.449702 | 196.3786 | 1.759453 | 168.9476 | 4.46814 | 3.9737 | 1247.55 | 1.67866 | 292.111 | 23.0749 | 0.45104 | 0.2686905 | 45.283 | 30.1887 | 7.5472 | 13.2075 | 0 | 1.8868 | 1.8868 | 0 | 100 | 23.85542 | 24.00839 | 12.67737
2018[Zn][sql]2[ASR]24 | 4.46814 | 0.45104 | 0.8362215003 | 0.6915340745 | 0.0386199837 | 3.055247 | 2.609549 | 0.0929589012 | 4.014363 | 3.563147 | 0.1097370792 | 2.219025624 | 0.9591158394 | 4.13704 | 1.912714 | 2.637887 | 40.62581 | 2.55027 | 46.03433 | 5.853539 | 168.0706 | 2.446005 | 88.05051 | 4.46814 | 3.9737 | 1247.55 | 1.67866 | 292.111 | 23.0749 | 0.45104 | 0.2686905 | 46.1538 | 30.7692 | 15.3846 | 0 | 0 | 2.5641 | 5.1282 | 0 | 99.9999 | 24.58026 | 25.08039 | 14.90836
2018[Zn][sql]2[ASR]5 | 5.92157 | 0.50188 | 0.4403199361 | 0.4680689352 | 0.0068017842 | 1.843508 | 1.917325 | 0.0200425753 | 2.416944 | 2.538683 | 0.0249740416 | 1.403188 | 0.5734367029 | 2.852443 | 1.194795 | 2.22029 | 125.0948 | 2.199801 | 132.2874 | 3.115484 | 356.8257 | 1.261447 | 158.0564 | 5.92157 | 4.86886 | 8437.72 | 1.05871 | 421.716 | 217.839 | 0.50188 | 0.4740486 | 40.625 | 39.0625 | 6.25 | 10.9375 | 0 | 1.5625 | 1.5625 | 0 | 100 | 27.48389 | 26.90474 | 11.91806
2018[Zn][sql]2[ASR]8 | 5.87012 | 0.50962 | 0.3146430983 | 0.2744665322 | 0.0116969318 | 1.351771 | 1.23176 | 0.0611308969 | 3.306192 | 3.181095 | 0.1515423262 | 1.037128177 | 1.954421 | 1.994422 | 3.903756 | 2.439597 | 28.17486 | 2.314818 | 28.53894 | 2.530175 | 56.19254 | 4.52413 | 111.4091 | 5.87012 | 3.6528 | 3449.49 | 1.07695 | 771.982 | 0 | 0.50962 | 0.4732067 | 52.1739 | 32.6087 | 8.6957 | 0 | 4.3478 | 2.1739 | 0 | 0 | 100 | 28.51549 | 29.22072 | 13.61565
2018[Zn][sql]2[FSR]6 | 5.92157 | 0.50188 | 0.4406654382 | 0.4747613104 | 0.0068824013 | 1.851822594 | 1.917661 | 0.0199233771 | 2.412573 | 2.542211 | 0.0249988026 | 1.411157 | 0.5607504425 | 2.854057 | 1.1853 | 2.230054 | 126.1327 | 2.192784 | 132.1339 | 3.146957 | 359.99 | 1.229605 | 156.6183 | 5.92157 | 4.86886 | 8437.72 | 1.05871 | 421.716 | 217.839 | 0.50188 | 0.4740486 | 40.625 | 39.0625 | 6.25 | 10.9375 | 0 | 1.5625 | 1.5625 | 0 | 100 | 27.54312 | 27.05068 | 11.9198
2018[Zn][sql]2[FSR]9 | 9.41177 | 0.65346 | 0.3145960268 | 0.2703024082 | 0.0116423561 | 1.342256 | 1.231850778 | 0.0607393164 | 3.30402 | 3.180869 | 0.1523718765 | 1.02766 | 1.961764 | 1.989208 | 3.910782 | 2.422988 | 28.25305 | 2.312878 | 28.37308 | 2.490008 | 56.20121 | 4.53732 | 110.9609 | 9.41177 | 5.33372 | 6316.55 | 0.921841 | 1370.12 | 424.354 | 0.65346 | 0.7088641 | 52.1739 | 32.6087 | 8.6957 | 0 | 4.3478 | 2.1739 | 0 | 0 | 100 | 28.31709 | 29.1427 | 13.62845
2018[Zr][pcu]3[ASR]1 | 8.82356 | 0.64972 | 0.3213577179 | 0.2689616047 | 0.0257533082 | 2.259067 | 1.944142 | 0.113619187 | 4.040478 | 3.656603 | 0.1395279412 | 1.937709 | 1.781411 | 3.61289 | 3.493871 | 2.561598 | 24.66256 | 2.483524 | 36.77677 | 4.963632 | 89.1031 | 4.424176 | 128.4933 | 8.82356 | 4.60286 | 3701.45 | 0.894333 | 2125.22 | 0 | 0.64972 | 0.7264855 | 52.1739 | 31.3043 | 0 | 13.913 | 0 | 2.6087 | 0 | 0 | 99.9999 | 23.04102 | 23.65176 | 14.58835
2018[Zr][pcu]3[ASR]2 | 8.78253 | 0.6028 | 0.376989052 | 0.3168541004 | 0.0242744117 | 2.190483 | 1.89391 | 0.1064999739 | 4.047931 | 3.688562 | 0.1310107932 | 1.813494 | 1.857448 | 3.39055 | 3.652099 | 2.555039 | 25.56741 | 2.472835 | 39.36822 | 4.633549 | 86.68761 | 4.59316 | 143.7766 | 8.78253 | 3.80406 | 3721.04 | 1.06098 | 1409.17 | 0 | 0.6028 | 0.568154 | 52.1739 | 31.3043 | 0 | 13.913 | 0 | 2.6087 | 0 | 0 | 99.9999 | 27.48289 | 28.25715 | 15.64075
2018[Zr][pcu]3[ASR]3 | 8.75922 | 0.59138 | 0.3102249742 | 0.2637088237 | 0.0220366363 | 2.228159 | 1.93346 | 0.0973426904 | 3.884137 | 3.472924 | 0.1363013563 | 1.917934 | 1.655978 | 3.587685 | 3.195442 | 2.560091 | 28.5015 | 2.511061 | 35.98429 | 4.910086 | 102.2544 | 4.158261 | 114.9857 | 8.75922 | 3.76722 | 3689.95 | 1.05929 | 1314.07 | 0 | 0.59138 | 0.5582796 | 52.1739 | 31.3043 | 0 | 13.913 | 0 | 2.6087 | 0 | 0 | 99.9999 | 21.82382 | 22.30163 | 12.99342
2018[Zr][pcu]3[ASR]4 | 7.47239 | 0.48516 | 0.4061222322 | 0.3351621906 | 0.0258925619 | 2.267901 | 1.959613 | 0.1010010699 | 3.904467936 | 3.555834834 | 0.1201414441 | 1.861778 | 1.636567 | 3.48623 | 3.232789 | 2.568054 | 27.90409 | 2.478369 | 41.39733 | 4.781147 | 97.28005 | 4.056017 | 133.8288 | 7.47239 | 4.24154 | 4559.56 | 1.22676 | 570.963 | 0 | 0.48516 | 0.3954808 | 52.1739 | 31.3043 | 0 | 13.913 | 0 | 2.6087 | 0 | 0 | 99.9999 | 26.41979 | 27.261 | 15.80907
2018[Zr][pcu]3[ASR]5 | 8.22648 | 0.58164 | 0.3571653628 | 0.2975345315 | 0.026323277 | 2.272861 | 1.952224 | 0.107010571 | 3.95362 | 3.576646 | 0.1291098175 | 1.915696 | 1.680759 | 3.570385 | 3.305181 | 2.575394 | 26.32192 | 2.489401 | 38.883 | 4.933672 | 93.97939 | 4.184084 | 128.5154 | 8.22648 | 3.68796 | 6503.29 | 1.80359 | 706.194 | 0 | 0.58164 | 0.3224901 | 52.1739 | 31.3043 | 0 | 13.913 | 0 | 2.6087 | 0 | 0 | 99.9999 | 23.79839 | 24.48906 | 15.00871
2018[Zr][pcu]3[ASR]6 | 14.98186 | 0.54506 | 0.2939193314 | 0.2523806929 | 0.0218952236 | 2.160892 | 1.865890165 | 0.107805073 | 3.961204 | 3.55374 | 0.1471070156 | 1.866973 | 1.800311 | 3.480482362 | 3.488161 | 2.554641 | 24.90163 | 2.497485 | 34.05658 | 4.769445 | 86.66967 | 4.49625 | 118.7948 | 14.98186 | 4.90874 | 24921.4 | 1.48119 | 636.318 | 6.54325 | 0.54506 | 0.3679879 | 52.1739 | 31.3043 | 0 | 13.913 | 0 | 2.6087 | 0 | 0 | 99.9999 | 21.82291 | 22.27624 | 13.05412
2018[Zr][pcu]3[ASR]7 | 7.80641 | 0.54696 | 0.2952017613 | 0.2522597904 | 0.0222309439 | 2.172664021 | 1.888296 | 0.1080673882 | 3.950783302 | 3.560708 | 0.1478443048 | 1.877462 | 1.778119281 | 3.513498455 | 3.450531 | 2.539392 | 25.05202 | 2.48574 | 33.87118 | 4.767613 | 88.02024 | 4.419941 | 116.8735 | 7.80641 | 7.67926 | 3796.2 | 1.45971 | 803.505 | 0 | 0.54696 | 0.3747046 | 52.1739 | 31.3043 | 0 | 13.913 | 0 | 2.6087 | 0 | 0 | 99.9999 | 21.81012 | 22.22093 | 13.1036
2018[Zr][pcu]3[ASR]8 | 5.17336 | 0.55168 | 0.1996808321 | 0.1687449915 | 0.020381908 | 1.663573 | 1.445009 | 0.1395674952 | 4.644337 | 4.220135 | 0.2096770053 | 1.463892 | 2.980765 | 2.740156 | 5.75589 | 2.449657 | 14.84864 | 2.446331 | 28.18453 | 3.586033 | 40.68759 | 7.291939 | 162.2271 | 5.17336 | 4.17616 | 3977.29 | 1.33076 | 947.044 | 0 | 0.55168 | 0.4145601 | 54.1353 | 31.5789 | 0 | 12.0301 | 0 | 2.2556 | 0 | 0 | 99.9999 | 22.87536 | 23.6715 | 13.75943
2018[Zr][pcu]3[ASR]9 | 6.80389 | 0.5895 | 0.3047871338 | 0.2593174295 | 0.0168888128 | 1.721731 | 1.482026 | 0.1109250219 | 3.862042435 | 3.49731 | 0.1549097974 | 1.416943 | 2.140312 | 2.639652 | 4.155596 | 2.521967 | 19.25479 | 2.467385 | 31.67156 | 3.573485 | 50.82595 | 5.280973 | 131.6142 | 6.80389 | 5.83468 | 4713.52 | 1.01234 | 1481.43 | 7.66818 | 0.5895 | 0.5823142 | 54.1353 | 31.5789 | 0 | 12.0301 | 0 | 2.2556 | 0 | 0 | 99.9999 | 37.20336 | 37.98733 | 16.32947
2018[Zr][pcu]3[FSR]1 | 9.53029 | 0.72038 | 0.3212875513 | 0.271212334 | 0.0257112082 | 2.264075 | 1.954189 | 0.1144687429 | 4.040994 | 3.652447 | 0.1396844668 | 1.942787 | 1.776918892 | 3.625763966 | 3.475177 | 2.553753 | 24.56719 | 2.486461 | 36.71819 | 4.9614 | 89.07485 | 4.418239 | 127.6022 | 9.53029 | 6.10254 | 5310.21 | 0.888385 | 2400.68 | 0 | 0.72038 | 0.8108872 | 52.1739 | 31.3043 | 0 | 13.913 | 0 | 2.6087 | 0 | 0 | 99.9999 | 22.89912 | 23.55979 | 14.66074
2018[Zr][pcu]3[FSR]2 | 7.68368 | 0.63172 | 0.375275907 | 0.3117772757 | 0.0245000244 | 2.180268 | 1.881559 | 0.1071768119 | 4.041215 | 3.675289 | 0.1319985233 | 1.804992 | 1.860947 | 3.374774 | 3.654676931 | 2.558053 | 25.26558 | 2.476698 | 38.97268 | 4.617266 | 85.26562 | 4.609005 | 142.4325 | 7.68368 | 7.20536 | 1534.15 | 1.00037 | 1624.27 | 0 | 0.63172 | 0.6314864 | 52.1739 | 31.3043 | 0 | 13.913 | 0 | 2.6087 | 0 | 0 | 99.9999 | 27.41419 | 28.16366 | 15.52503
2018[Zr][pcu]3[FSR]3 | 7.68368 | 0.63172 | 0.3125933674 | 0.2654586712 | 0.0219502774 | 2.230672 | 1.935745 | 0.0969098163 | 3.918694 | 3.463233 | 0.1347145112 | 1.918079 | 1.688022 | 3.588365 | 3.215511 | 2.560643 | 28.66182 | 2.541343 | 36.53122 | 4.911515 | 102.8491 | 4.289844 | 117.4665 | 7.68368 | 7.20536 | 1534.15 | 1.00037 | 1624.27 | 0 | 0.63172 | 0.6314864 | 52.1739 | 31.3043 | 0 | 13.913 | 0 | 2.6087 | 0 | 0 | 99.9999 | 21.93108 | 22.33933 | 13.00746
2018[Zr][pcu]3[FSR]4 | 8.60374 | 0.69282 | 0.3978857506 | 0.3354439366 | 0.0255741134 | 2.26563 | 1.955756 | 0.1009935135 | 3.914365 | 3.5512 | 0.1201813851 | 1.867745 | 1.648734 | 3.488057 | 3.244177 | 2.570303 | 27.86573 | 2.487761 | 41.41276 | 4.800671 | 97.19725 | 4.101656 | 134.3503 | 8.60374 | 5.12652 | 2207.3 | 0.785063 | 2648.2 | 0 | 0.69282 | 0.8825024 | 52.1739 | 31.3043 | 0 | 13.913 | 0 | 2.6087 | 0 | 0 | 99.9999 | 26.33185 | 27.20695 | 15.79375
2018[Zr][pcu]3[FSR]5 | 8.60374 | 0.69282 | 0.3502372188 | 0.2926595707 | 0.0260771541 | 2.257519 | 1.937586 | 0.1077500192 | 3.947891 | 3.563637 | 0.1297985299 | 1.907282 | 1.690372 | 3.552209 | 3.316423 | 2.575393 | 25.95579 | 2.494086 | 38.58045 | 4.912 | 92.20039 | 4.215933 | 127.9491 | 8.60374 | 5.12652 | 2207.3 | 0.785063 | 2648.2 | 0 | 0.69282 | 0.8825024 | 52.1739 | 31.3043 | 0 | 13.913 | 0 | 2.6087 | 0 | 0 | 99.9999 | 23.80362 | 24.47491 | 15.05462
2018[Zr][pcu]3[FSR]6 | 5.47417 | 0.53274 | 0.2958688839 | 0.2515592037 | 0.0221143594 | 2.166611 | 1.865554 | 0.1080555139 | 3.944896 | 3.549202 | 0.1487413581 | 1.870742 | 1.778284 | 3.484738 | 3.461932467 | 2.561512 | 24.87712 | 2.489155 | 33.58895 | 4.79193 | 86.69026 | 4.426426 | 116.2827 | 5.47417 | 4.19168 | 3199.07 | 1.31333 | 733.088 | 0 | 0.53274 | 0.4056406 | 52.1739 | 31.3043 | 0 | 13.913 | 0 | 2.6087 | 0 | 0 | 99.9999 | 21.79607 | 22.24001 | 13.04314
2018[Zr][pcu]3[FSR]7 | 5.47417 | 0.53274 | 0.3008485549 | 0.255520919 | 0.0224878617 | 2.19366 | 1.89207 | 0.1070310812 | 3.963686 | 3.573261 | 0.1447861197 | 1.892811 | 1.770026 | 3.52936 | 3.451217 | 2.560421 | 25.44887 | 2.487489 | 34.70382 | 4.846394 | 89.81823 | 4.402921 | 119.7704 | 5.47417 | 4.19168 | 3199.07 | 1.31333 | 733.088 | 0 | 0.53274 | 0.4056406 | 52.1739 | 31.3043 | 0 | 13.913 | 0 | 2.6087 | 0 | 0 | 99.9999 | 21.87224 | 22.28407 | 13.13851
2018[Zr][pcu]3[FSR]8 | 11.68023 | 0.7403 | 0.1986465119 | 0.1688996562 | 0.0205172396 | 1.679701 | 1.450173 | 0.1404858168 | 4.653595 | 4.225269 | 0.2080278929 | 1.481055 | 2.973894 | 2.762328 | 5.748989 | 2.463949 | 14.85262 | 2.449281 | 28.45408 | 3.649244 | 41.02782 | 7.283902 | 163.5822 | 11.68023 | 7.43068 | 7998.11 | 0.635622 | 3203.89 | 0 | 0.7403 | 1.164686 | 54.1353 | 31.5789 | 0 | 12.0301 | 0 | 2.2556 | 0 | 0 | 99.9999 | 22.89357 | 23.72463 | 13.71951
2018[Zr][pcu]3[FSR]9 | 6.80389 | 0.5895 | 0.3063332081 | 0.2587165285 | 0.0170237148 | 1.719853 | 1.479949 | 0.1112021218 | 3.864902 | 3.49855 | 0.1539992343 | 1.41352 | 2.14505 | 2.634752 | 4.16365 | 2.522066 | 19.1831 | 2.46899 | 31.87658 | 3.56499 | 50.54272 | 5.296105 | 132.7229 | 6.80389 | 5.83468 | 4713.52 | 1.01234 | 1481.43 | 7.66818 | 0.5895 | 0.5823142 | 54.1353 | 31.5789 | 0 | 12.0301 | 0 | 2.2556 | 0 | 0 | 99.9999 | 37.03734 | 38.01411 | 16.34008
2019[Ag][sra]3[ASR]1 | 15.59448 | 0.788 | 0.3938219611 | 0.3479941044 | 0.0118016102 | 1.686596 | 1.507331 | 0.0558244347 | 3.155617076 | 2.896431 | 0.1262932777 | 1.292774 | 1.469021 | 2.452111 | 2.858120775 | 2.517593 | 38.14252 | 2.435918 | 31.94706 | 3.254679 | 93.5297 | 3.578414 | 91.30855 | 15.59448 | 5.95834 | 18630.7 | 0.560837 | 4100.62 | 0 | 0.788 | 1.405043 | 47.2222 | 33.3333 | 16.6667 | 0 | 0 | 2.7778 | 0 | 0 | 100 | 27.09914 | 27.45831 | 14.7105
2019[AlCd][kgd]2[ASR]1 | 5.29157 | 0.59542 | 0.0606264474 | 0.0537697248 | 0.0106398904 | 0.6616401084 | 0.5851396353 | 0.1017581752 | 4.601435 | 4.221319 | 0.2815194385 | 0.601013661 | 3.939795 | 1.132384 | 7.575974 | 2.247535 | 8.168253 | 2.384426 | 20.89318 | 1.350799 | 9.249595 | 9.394149 | 158.2862 | 5.29157 | 4.04129 | 2466.88 | 1.27879 | 1040.61 | 0 | 0.59542 | 0.465612 | 45.614 | 38.5965 | 7.0175 | 7.0175 | 0 | 1.7544 | 0 | 0 | 99.9999 | 16.48831 | 16.82882 | 9.366619
2019[Bi][pts]3[ASR]1 | 5.29157 | 0.59542 | 1.169962 | 1.000062 | 0.0247589371 | 2.587609 | 2.272992 | 0.041938496 | 3.189343 | 2.95535 | 0.0419791781 | 1.417646497 | 0.6017336284 | 2.690576 | 1.284091 | 2.608179 | 77.26554 | 2.48281 | 97.58317 | 3.697477 | 207.8888 | 1.493991 | 125.3057 | 5.29157 | 4.04129 | 2466.88 | 1.27879 | 1040.61 | 0 | 0.59542 | 0.465612 | 58.6667 | 29.3333 | 0 | 10.6667 | 0 | 1.3333 | 0 | 0 | 100 | 31.95447 | 32.0122 | 16.81929
2019[Cd][afw]3[ASR]1 | 10.10015 | 0.6822 | 0.2539774661 | 0.2103257073 | 0.0034567129 | 0.500957518 | 0.4373831543 | 0.0070571084 | 0.6432914879 | 0.5812539038 | 0.0097377961 | 0.2469800519 | 0.1423339699 | 0.4740374989 | 0.2862047194 | 2.630052 | 88.6426 | 2.539822 | 83.83453 | 0.6495703 | 42.01992 | 0.3615029 | 23.99384 | 10.10015 | 8.07627 | 10032.9 | 0.796459 | 2122.43 | 0 | 0.6822 | 0.8565413 | 50.7692 | 33.8462 | 6.1538 | 7.6923 | 0 | 1.5385 | 0 | 0 | 100 | 33.26422 | 33.93173 | 19.49172
2019[Cd][afw]3[FSR]1 | 6.40626 | 0.58774 | 0.2440834931 | 0.2037031174 | 0.0034671247 | 0.5024221092 | 0.4357651628 | 0.0071320732 | 0.6452891626 | 0.5839443092 | 0.009917573 | 0.2583386161 | 0.1428670534 | 0.4904006615 | 0.2910461998 | 2.646931 | 87.69655 | 2.535395 | 82.62999 | 0.6838044 | 43.00644 | 0.3622245 | 24.04915 | 6.40626 | 3.8396 | 5009.41 | 1.22785 | 1014.09 | 0 | 0.58774 | 0.4786741 | 50.7692 | 33.8462 | 6.1538 | 7.6923 | 0 | 1.5385 | 0 | 0 | 100 | 33.18869 | 33.92467 | 19.49784
2019[Cd][ant]3[FSR]1 | 4.67576 | 0.55334 | 0.2748852135 | 0.3248699746 | 0.0042945535 | 0.7947004492 | 0.9206594192 | 0.0101561952 | 1.049297 | 1.259882 | 0.0161989795 | 0.5198152357 | 0.2545962872 | 1.115605 | 0.5938187741 | 1.992125 | 112.5986 | 1.918655 | 95.03391 | 1.035537 | 125.6155 | 0.4884825 | 56.43292 | 4.67576 | 3.83588 | 3361.03 | 1.22348 | 676.203 | 0 | 0.55334 | 0.4522673 | 38.5542 | 28.9157 | 12.0482 | 16.8675 | 0 | 3.6145 | 0 | 0 | 100.0001 | 33.28493 | 31.5738 | 14.49529
2019[Cd][bcu]3[ASR]1 | 10.10015 | 0.6822 | 0.166888357 | 0.1473798663 | 0.0129804159 | 1.519989 | 1.364231 | 0.0874556903 | 3.73866 | 3.512931 | 0.1100881901 | 1.353101 | 2.218671 | 2.569952 | 4.36737 | 2.443117 | 21.98614 | 2.407809 | 43.91383 | 3.305784 | 56.50334 | 5.342135 | 191.7879 | 10.10015 | 8.07627 | 10032.9 | 0.796459 | 2122.43 | 0 | 0.6822 | 0.8565413 | 50.9804 | 27.451 | 11.7647 | 7.8431 | 0 | 1.9608 | 0 | 0 | 100 | 21.54725 | 21.88417 | 11.50169
2019[Cd][bcu]3[FSR]1 | 6.40626 | 0.58774 | 0.1670090573 | 0.1470098764 | 0.0130506272 | 1.51461 | 1.354763 | 0.0870849114 | 3.729056 | 3.52109 | 0.1095257107 | 1.347601 | 2.214446806 | 2.555354 | 4.380774 | 2.451083 | 21.96609 | 2.3966 | 44.13056 | 3.303081 | 56.13112 | 5.307142 | 193.326 | 6.40626 | 3.8396 | 5009.41 | 1.22785 | 1014.09 | 0 | 0.58774 | 0.4786741 | 50.9804 | 27.451 | 11.7647 | 7.8431 | 0 | 1.9608 | 0 | 0 | 100 | 21.58647 | 21.82432 | 11.5024
2019[Cd][can]3[ASR]1 | 8.93887 | 0.60936 | 0.104981879 | 0.0954944626 | 0.013899665 | 0.9628832635 | 0.8751753149 | 0.1255081133 | 5.728282 | 5.436326 | 0.5746106314 | 0.8579013845 | 4.765399 | 1.637582 | 9.32655 | 2.245193 | 9.763292 | 2.223612 | 12.95325 | 1.926154 | 15.98819 | 10.5964 | 120.8091 | 8.93887 | 7.73435 | 4738.28 | 0.943599 | 1518.97 | 0 | 0.60936 | 0.6457828 | 50 | 18.75 | 0 | 25 | 0 | 3.125 | 3.125 | 0 | 100 | 18.32008 | 18.6442 | 8.51456
2019[Cd][can]3[FSR]1 | 8.30755 | 0.59818 | 0.1061667405 | 0.0967363706 | 0.0138419629 | 0.9664621092 | 0.8833316472 | 0.1251428848 | 5.743834 | 5.457884 | 0.572724164 | 0.8602953687 | 4.777372 | 1.646891 | 9.351924 | 2.236128 | 9.854302 | 2.222376 | 13.03911 | 1.923731 | 16.22896 | 10.61712 | 121.9407 | 8.30755 | 7.13601 | 4576 | 0.977061 | 1454.01 | 0 | 0.59818 | 0.6122238 | 50 | 18.75 | 0 | 25 | 0 | 3.125 | 3.125 | 0 | 100 | 18.39227 | 18.66281 | 8.549227
2019[Cd][esg]3[ASR]1 | 10.97178 | 0.75818 | 0.4031413861 | 0.3411365776 | 0.0225660899 | 2.452892352 | 2.114795 | 0.1027199352 | 4.391847 | 3.984633 | 0.1421593486 | 2.049751 | 1.938955 | 3.823409362 | 3.808792856 | 2.581004 | 29.64493 | 2.483198 | 39.28212 | 5.290416 | 113.3447 | 4.81481 | 149.6174 | 10.97178 | 8.95221 | 5000.82 | 0.663582 | 3316.65 | 0 | 0.75818 | 1.142557 | 48.6486 | 37.8378 | 12.6126 | 0 | 0 | 0.9009 | 0 | 0 | 99.9999 | 23.15098 | 23.70189 | 13.66578
2019[Cd][eta]3[ASR]1 | 7.54194 | 0.62566 | 0.1658475817 | 0.1324642414 | 0.0100896116 | 0.6155951239 | 0.5011202087 | 0.0313176835 | 0.9032262136 | 0.7851718731 | 0.0412379361 | 0.4497475422 | 0.2876310897 | 0.8184035095 | 0.5716827541 | 2.697758 | 23.77177 | 2.550221 | 27.29522 | 1.21331 | 19.4549 | 0.7335229 | 15.60421 | 7.54194 | 6.95491 | 3387.46 | 1.01005 | 1515.49 | 0 | 0.62566 | 0.6194347 | 44.4444 | 37.5 | 5.5556 | 11.1111 | 0 | 1.3889 | 0 | 0 | 100 | 24.26278 | 24.88354 | 15.55225
2019[Cd][hcb]2[ASR]6 | 5.18847 | 0.56704 | 0.2518141187 | 0.2446127131 | 0.007592724 | 1.046421285 | 1.036194 | 0.0334971433 | 1.734303 | 1.776814 | 0.0479701911 | 0.7946071663 | 0.6878818763 | 1.586188 | 1.428501 | 2.282575 | 41.44861 | 2.217637 | 48.79581 | 1.81375 | 65.74531 | 1.525472 | 69.70489 | 5.18847 | 4.25076 | 2035.28 | 1.02741 | 997.376 | 0 | 0.56704 | 0.5519121 | 45.3125 | 35.9375 | 10.9375 | 6.25 | 0 | 1.5625 | 0 | 0 | 100 | 27.21983 | 26.69624 | 12.60816
2019[Cd][hcb]2[ASR]7 | 5.18847 | 0.56704 | 0.3299904542 | 0.3094077423 | 0.0095589997 | 1.454965775 | 1.389948 | 0.0354842776 | 2.360873 | 2.419322 | 0.0492051881 | 1.124975 | 0.9059072269 | 2.205516 | 1.935281 | 2.381677 | 53.44929 | 2.231575 | 64.76546 | 2.679328 | 117.8833 | 2.0216 | 125.3394 | 5.18847 | 4.25076 | 2035.28 | 1.02741 | 997.376 | 0 | 0.56704 | 0.5519121 | 37.037 | 33.3333 | 11.1111 | 11.1111 | 3.7037 | 3.7037 | 0 | 0 | 99.9999 | 26.95165 | 26.95813 | 12.87574
2019[Cd][hcb]2[FSR]3 | 17.88281 | 0.74628 | 0.3307128935 | 0.2798559538 | 0.0119460683 | 1.42089 | 1.233761 | 0.0339995506 | 1.944548 | 1.768591 | 0.039761997 | 1.090176847 | 0.5236583288 | 2.044082 | 1.058488 | 2.61517 | 52.05266 | 2.509067 | 62.25608 | 2.850998 | 106.3999 | 1.313894 | 65.89732 | 17.88281 | 5.61829 | 8765.86 | 0.59819 | 2616.87 | 94.9112 | 0.74628 | 1.247563 | 36.5385 | 44.2308 | 7.6923 | 7.6923 | 0 | 1.9231 | 1.9231 | 0 | 100.0001 | 27.10393 | 27.47969 | 15.37376
2019[Cd][hcb]2[FSR]4 | 11.03405 | 0.69636 | 0.2752926919 | 0.2486847184 | 0.0059923468 | 0.8796085994 | 0.7939539732 | 0.0222802967 | 1.365118 | 1.273074 | 0.0496982196 | 0.6043159075 | 0.4855097535 | 1.149585 | 0.9646294534 | 2.514499 | 50.07601 | 2.408031 | 35.38949 | 1.519552 | 57.56664 | 1.169123 | 34.13775 | 11.03405 | 5.28301 | 16048.8 | 0.906784 | 2331.99 | 0 | 0.69636 | 0.7679447 | 41.3043 | 34.7826 | 2.1739 | 17.3913 | 0 | 2.1739 | 2.1739 | 0 | 99.9999 | 29.73566 | 29.96606 | 15.47216
2019[Cd][nan]3[ASR]11 | 19.28314 | 0.75714 | 0.2845311243 | 0.2430641472 | 0.016823807 | 1.395748 | 1.215951 | 0.0979211959 | 4.63252 | 4.296228875 | 0.3188519389 | 1.111217 | 3.236773 | 2.084103 | 6.317051 | 2.478739 | 17.78095 | 2.342151 | 18.66854 | 2.754416 | 37.05734 | 7.581009 | 117.9301 | 19.28314 | 14.01271 | 15875.6 | 0.598601 | 1946.98 | 87.9834 | 0.75714 | 1.264849 | 53.4483 | 34.4828 | 3.4483 | 6.8966 | 0 | 1.7241 | 0 | 0 | 100.0001 | 25.55226 | 26.106 | 13.03693
2019[Cd][nan]3[ASR]12 | 7.40295 | 0.6691 | 0.1066858712 | 0.099122215 | 0.0148704006 | 1.038567938 | 0.9650084424 | 0.1412557425 | 7.526489 | 7.115545 | 0.532292848 | 0.9318820668 | 6.487921 | 1.797768 | 12.63846 | 2.190548 | 9.456023 | 2.29631 | 18.33832 | 2.041333 | 16.99974 | 14.89828 | 231.7681 | 7.40295 | 6.46528 | 2697.15 | 0.816352 | 2281.26 | 0 | 0.6691 | 0.8196219 | 44.2623 | 34.4262 | 9.8361 | 9.8361 | 0 | 1.6393 | 0 | 0 | 100 | 17.67247 | 17.78567 | 8.705384
2019[Cd][nan]3[ASR]15 | 4.71493 | 0.49 | 0.3877305172 | 0.3087662654 | 0.0135652923 | 1.117876 | 0.9035701609 | 0.0373572664 | 1.543631 | 1.29779 | 0.0588162573 | 0.7301455421 | 0.4257553239 | 1.324949 | 0.8199749331 | 2.772135 | 36.07413 | 2.655013 | 32.20675 | 2.024062 | 47.7964 | 1.130386 | 26.40873 | 4.71493 | 4.61661 | 1607.99 | 1.47308 | 371.944 | 0 | 0.49 | 0.3326364 | 46.9136 | 39.5062 | 7.4074 | 3.7037 | 0 | 1.2346 | 1.2346 | 0 | 100.0001 | 29.04048 | 29.65326 | 17.69304
2019[Cd][nan]3[FSR]10 | 7.40295 | 0.6691 | 0.2712587691 | 0.2407184144 | 0.0133715457 | 1.604782 | 1.457636 | 0.0592872385 | 2.763237 | 2.66541 | 0.0783626004 | 1.333523 | 1.158455 | 2.55044 | 2.36623 | 2.468478 | 34.43593 | 2.349886 | 46.184 | 3.291772 | 87.82679 | 2.722238 | 109.282 | 7.40295 | 6.46528 | 2697.15 | 0.816352 | 2281.26 | 0 | 0.6691 | 0.8196219 | 47.541 | 32.7869 | 0 | 16.3934 | 0 | 3.2787 | 0 | 0 | 100 | 23.24031 | 23.45283 | 12.60117
2019[Cd][nan]3[FSR]12 | 11.74287 | 0.71312 | 0.2872859723 | 0.2438878095 | 0.0171821234 | 1.409226 | 1.239713 | 0.0970013621 | 4.64038 | 4.30796 | 0.3150081814 | 1.12194 | 3.231154 | 2.117764575 | 6.299402 | 2.459908 | 18.20551 | 2.342121 | 18.93779 | 2.759869 | 38.55498 | 7.567756 | 119.2968 | 11.74287 | 7.34335 | 3179.64 | 0.963803 | 1995.06 | 0 | 0.71312 | 0.7399022 | 53.4483 | 34.4828 | 3.4483 | 6.8966 | 0 | 1.7241 | 0 | 0 | 100.0001 | 25.5036 | 26.08624 | 13.04209
2019[Cd][nuc]3[ASR]1 | 11.74287 | 0.71312 | 0.4520454098 | 0.3747496544 | 0.0203774842 | 1.769231 | 1.50613 | 0.0783040183 | 2.875511 | 2.599384 | 0.1370351416 | 1.317186 | 1.10628 | 2.448565 | 2.199535 | 2.605477 | 27.88584 | 2.451936 | 26.63499 | 3.431897 | 68.28031 | 2.712527 | 58.58459 | 11.74287 | 7.34335 | 3179.64 | 0.963803 | 1995.06 | 0 | 0.71312 | 0.7399022 | 49.4845 | 37.1134 | 12.3711 | 0 | 0 | 1.0309 | 0 | 0 | 99.9999 | 25.75114 | 26.26504 | 15.84991
2019[Cd][nuc]3[FSR]1 | 8.56496 | 0.5829 | 0.4570882794 | 0.3781957837 | 0.02027487 | 1.771011 | 1.513117 | 0.078087129 | 2.882533 | 2.610761 | 0.1358387524 | 1.313923 | 1.111521684 | 2.448845 | 2.209165 | 2.597001 | 28.03816 | 2.448814 | 26.95987 | 3.412259 | 68.66108 | 2.72191 | 59.5588 | 8.56496 | 4.80338 | 1946.8 | 1.42555 | 949.472 | 0 | 0.5829 | 0.4088948 | 49.4845 | 37.1134 | 12.3711 | 0 | 0 | 1.0309 | 0 | 0 | 99.9999 | 25.7962 | 26.30342 | 15.85031
2019[Cd][pcu]3[ASR]3 | 8.56496 | 0.5829 | 0.7643364007 | 0.628521932 | 0.0158344627 | 1.635172 | 1.389241912 | 0.0288998814 | 2.057358 | 1.836927 | 0.0407823516 | 0.8708355546 | 0.4221859165 | 1.631556 | 0.8698714574 | 2.690423 | 69.76762 | 2.556573 | 63.65965 | 2.342916 | 113.8297 | 1.079349 | 55.37571 | 8.56496 | 4.80338 | 1946.8 | 1.42555 | 949.472 | 0 | 0.5829 | 0.4088948 | 48.2143 | 32.1429 | 10.7143 | 7.1429 | 0 | 1.7857 | 0 | 0 | 100.0001 | 29.0555 | 29.6529 | 17.18555
2019[Cd][pcu]3[ASR]4 | 13.83308 | 0.57056 | 0.9184356198 | 0.8343608823 | 0.0088578451 | 1.947081 | 1.790483804 | 0.0145443931 | 2.325087 | 2.153527 | 0.0188050361 | 1.028645 | 0.3780062635 | 1.984768 | 0.7410494674 | 2.516962 | 171.3175 | 2.497409 | 158.7736 | 2.58906 | 340.0255 | 0.9440364 | 117.6591 | 13.83308 | 6.13062 | 10938.1 | 1.06916 | 891.743 | 194.6 | 0.57056 | 0.5336526 | 39.6825 | 34.9206 | 9.5238 | 12.6984 | 0 | 3.1746 | 0 | 0 | 99.9999 | 32.89386 | 33.17957 | 16.5236
2019[Cd][pcu]3[ASR]6 | 4.59753 | 0.44108 | 0.7938238979 | 0.6646539228 | 0.0181924309 | 1.875186 | 1.641524 | 0.0382888245 | 2.511875 | 2.338989 | 0.0496613233 | 1.081362 | 0.6366897487 | 2.05823203 | 1.334154 | 2.604714 | 61.23127 | 2.453705 | 65.11927 | 2.816638 | 126.0282 | 1.562249 | 86.87913 | 4.59753 | 3.83539 | 2682.06 | 1.27957 | 321.945 | 0 | 0.44108 | 0.3447096 | 50.9804 | 27.451 | 7.8431 | 7.8431 | 0 | 1.9608 | 3.9216 | 0 | 100 | 33.19826 | 33.67341 | 17.09756
2019[Cd][pcu]3[ASR]7 | 9.0589 | 0.58382 | 0.0808877302 | 0.0701340365 | 0.0097471195 | 0.7664675679 | 0.6731316184 | 0.0697701897 | 2.334215 | 2.16145955 | 0.1153373738 | 0.6855798377 | 1.567747 | 1.288577 | 3.056075 | 2.40735 | 13.75563 | 2.392177 | 25.98565 | 1.65043 | 17.72519 | 3.750329 | 79.41409 | 9.0589 | 5.25779 | 8156.85 | 1.02428 | 1245.38 | 0.694416 | 0.58382 | 0.5699809 | 45.2381 | 28.5714 | 7.1429 | 16.6667 | 0 | 2.381 | 0 | 0 | 100.0001 | 18.50479 | 18.85118 | 11.10801
2019[Cd][roa]3[ASR]1 | 12.52075 | 0.73008 | 0.2071486635 | 0.1813242212 | 0.0113723843 | 1.158166 | 1.025478 | 0.0769143707 | 3.723194 | 3.509844 | 0.1784161496 | 0.9510177217 | 2.565027 | 1.795171517 | 5.049394 | 2.451385 | 18.92706 | 2.355434 | 27.02684 | 2.331311 | 33.97732 | 6.041752 | 136.4692 | 12.52075 | 11.53188 | 4540.69 | 0.899875 | 1876.04 | 0 | 0.73008 | 0.8113127 | 47.2222 | 33.3333 | 8.3333 | 9.7222 | 0 | 1.3889 | 0 | 0 | 99.9999 | 26.06916 | 26.55508 | 12.62709
2019[Cd][sql]2[ASR]12 | 13.83308 | 0.57056 | 0.3865888721 | 0.3355802178 | 0.0081747595 | 0.9392263819 | 0.8419674094 | 0.0194138342 | 1.364293 | 1.289713 | 0.0313491427 | 0.5526375098 | 0.4250670933 | 1.059025 | 0.8728127805 | 2.544202 | 61.16579 | 2.409691 | 56.43975 | 1.406022 | 64.77608 | 1.02428 | 49.26133 | 13.83308 | 6.13062 | 10938.1 | 1.06916 | 891.743 | 194.6 | 0.57056 | 0.5336526 | 46.9697 | 31.8182 | 13.6364 | 6.0606 | 0 | 1.5152 | 0 | 0 | 100.0001 | 28.47629 | 28.94212 | 15.95493
2019[Cd][sql]2[ASR]7 | 4.59753 | 0.44108 | 0.2959739532 | 0.256957238 | 0.0146001379 | 1.420143 | 1.259776 | 0.0526352092 | 2.204408 | 2.081729 | 0.0668742349 | 1.124169 | 0.7842650315 | 2.126988 | 1.606217512 | 2.524869 | 33.9433 | 2.393937 | 42.72833 | 2.83838 | 72.19699 | 1.877481 | 68.63099 | 4.59753 | 3.83539 | 2682.06 | 1.27957 | 321.945 | 0 | 0.44108 | 0.3447096 | 47.2727 | 32.7273 | 7.2727 | 10.9091 | 0 | 1.8182 | 0 | 0 | 100 | 24.51626 | 24.82422 | 13.62891
2019[Ce][dia]3[FSR]1 | 9.0589 | 0.58382 | 0.0742940097 | 0.0709825044 | 0.006687347 | 0.6294688434 | 0.6054580022 | 0.0632160048 | 4.641581 | 4.485879 | 0.2873896182 | 0.5551748337 | 4.012112 | 1.08965 | 7.892533439 | 2.196527 | 13.02336 | 2.26896 | 21.17325 | 1.219457 | 14.1909 | 9.103321 | 167.1106 | 9.0589 | 5.25779 | 8156.85 | 1.02428 | 1245.38 | 0.694416 | 0.58382 | 0.5699809 | 42.8571 | 7.1429 | 0 | 32.1429 | 14.2857 | 3.5714 | 0 | 0 | 100 | 21.10976 | 21.14678 | 8.288626
2019[Ce][gfy]3[ASR]1 | 12.52075 | 0.73008 | 0.643503522 | 0.578608078 | 0.0103594738 | 1.249347 | 1.174293 | 0.017316673 | 1.557972 | 1.509522 | 0.0198990859 | 0.6058434607 | 0.3086253801 | 1.201528 | 0.6438543136 | 2.446391 | 93.3066 | 2.376893 | 102.7683 | 1.48213 | 112.1105 | 0.7335694 | 66.16784 | 12.52075 | 11.53188 | 4540.69 | 0.899875 | 1876.04 | 0 | 0.73008 | 0.8113127 | 50.7692 | 36.9231 | 0 | 11.5385 | 0 | 0.7692 | 0 | 0 | 100 | 30.92001 | 31.05624 | 16.35604
2019[Ce][noq]3[FSR]1 | 6.30864 | 0.52994 | 0.040936111 | 0.0398609557 | 0.0059818171 | 0.3933439701 | 0.3892232168 | 0.056265378 | 3.880168877 | 3.791333 | 0.3051196628 | 0.3524078591 | 3.486825 | 0.7017701202 | 6.888935 | 2.060216 | 9.272335 | 2.210138 | 16.76173 | 0.7260362 | 6.507048 | 7.706366 | 115.4705 | 6.30864 | 5.80517 | 15057.1 | 1.31156 | 730.341 | 3.50026 | 0.52994 | 0.4040532 | 43.9024 | 4.878 | 0 | 32.9268 | 14.6341 | 3.6585 | 0 | 0 | 99.9998 | 17.16092 | 17.08061 | 7.866275
2019[Co][flu]3[FSR]1 | 5.81821 | 0.49978 | 0.5798819572 | 0.5317732188 | 0.0118664257 | 1.712305 | 1.614106 | 0.0359207949 | 2.541635 | 2.585054 | 0.0657239448 | 1.132423348 | 0.8293295975 | 2.214757 | 1.800277 | 2.421402 | 61.73605 | 2.237261 | 52.00224 | 2.742052 | 136.7303 | 1.855426 | 93.61846 | 5.81821 | 4.97464 | 1175.13 | 1.50648 | 643.804 | 0 | 0.49978 | 0.3317535 | 35.9551 | 29.2135 | 0 | 29.2135 | 0 | 5.618 | 0 | 0 | 100.0001 | 29.49892 | 29.79028 | 14.11286
2019[Co][fsc]3[ASR]1 | 6.15656 | 0.4939 | 0.5003752843 | 0.4131798206 | 0.019818154 | 1.747411 | 1.457623 | 0.0481956783 | 2.274027 | 2.007455 | 0.0517569525 | 1.247036 | 0.5266155796 | 2.291479 | 1.076447972 | 2.707692 | 44.33363 | 2.576744 | 55.14856 | 3.37659 | 101.5896 | 1.356954 | 59.36456 | 6.15656 | 3.73988 | 1297.46 | 1.44646 | 659.291 | 0 | 0.4939 | 0.3414543 | 52.6316 | 35.0877 | 3.5088 | 7.0175 | 0 | 1.7544 | 0 | 0 | 100 | 26.59156 | 27.13704 | 15.86737
2019[Co][nan]2[ASR]2 | 6.44766 | 0.49784 | 0.3431276505 | 0.2799089298 | 0.0099873325 | 0.8236001389 | 0.690794145 | 0.02186585 | 1.142062 | 0.9961897887 | 0.0365410291 | 0.4804724884 | 0.318462013 | 0.8913577036 | 0.6238576567 | 2.696565 | 46.17228 | 2.580355 | 39.01098 | 1.295625 | 41.15602 | 0.8217449 | 24.3373 | 6.44766 | 4.48605 | 1298.34 | 1.44547 | 802.523 | 0 | 0.49784 | 0.3444139 | 51.1111 | 33.3333 | 2.2222 | 11.1111 | 0 | 2.2222 | 0 | 0 | 99.9999 | 27.0579 | 27.68228 | 16.38328
2019[Co][nan]3[ASR]18 | 4.98738 | 0.45604 | 0.3406732229 | 0.3058560523 | 0.0117563288 | 1.386089 | 1.246169 | 0.0557068098 | 2.509737855 | 2.366821 | 0.0763096081 | 1.045415 | 1.123649 | 1.985729 | 2.244301 | 2.484266 | 31.50133 | 2.396947 | 42.60328 | 2.59709 | 62.55309 | 2.693327 | 95.6146 | 4.98738 | 4.02437 | 1288.94 | 1.53858 | 507.284 | 0 | 0.45604 | 0.2964032 | 50 | 32.7586 | 10.3448 | 5.1724 | 0 | 1.7241 | 0 | 0 | 99.9999 | 30.36183 | 30.44431 | 13.33526
2019[Co][nan]3[ASR]23 | 5.81821 | 0.49978 | 0.1321578697 | 0.1102267623 | 0.0115614541 | 0.9366825804 | 0.7962018457 | 0.0630395962 | 2.02634 | 1.816689 | 0.0776570445 | 0.8045247107 | 1.089657483 | 1.4905 | 2.110144875 | 2.54363 | 18.32588 | 2.495915 | 32.99146 | 2.046414 | 27.31473 | 2.719692 | 69.61677 | 5.81821 | 4.97464 | 1175.13 | 1.50648 | 643.804 | 0 | 0.49978 | 0.3317535 | 54.0541 | 32.4324 | 0 | 10.8108 | 0 | 2.7027 | 0 | 0 | 100 | 22.01602 | 22.47176 | 13.19917
2019[Co][nan]3[FSR]8 | 4.59598 | 0.37608 | 0.4537817498 | 0.3881560291 | 0.0182083655 | 2.08162758 | 1.78511 | 0.0621324757 | 2.815941 | 2.483371 | 0.0799527029 | 1.627846 | 0.7343134682 | 3.0248 | 1.432574322 | 2.629395 | 41.48917 | 2.563285 | 44.18706 | 4.28025 | 125.4965 | 1.882255 | 63.30124 | 4.59598 | 4.04792 | 1924.16 | 1.82821 | 152.391 | 0 | 0.37608 | 0.2057094 | 48.3146 | 30.3371 | 0 | 17.9775 | 0 | 3.3708 | 0 | 0 | 100 | 26.36565 | 26.81415 | 15.85723
2019[Co][pcu]3[ASR]4 | 10.2017 | 0.68248 | 0.9843954533 | 0.8594524597 | 0.0138247582 | 2.497953 | 2.216418 | 0.0326271561 | 3.027766 | 2.717596 | 0.04071249 | 1.513557 | 0.5298128168 | 2.870522 | 1.030991 | 2.59157 | 96.32815 | 2.561275 | 94.08025 | 3.922489 | 276.5121 | 1.356996 | 96.99594 | 10.2017 | 5.3119 | 4589.5 | 0.774012 | 2647.23 | 0 | 0.68248 | 0.8817434 | 45 | 37.5 | 5 | 10 | 0 | 2.5 | 0 | 0 | 100 | 31.36285 | 31.82279 | 15.76927
2019[Co][pcu]3[ASR]6 | 10.03253 | 0.71136 | 0.9893131433 | 0.8616045925 | 0.0136594425 | 2.434036 | 2.164185 | 0.0348131998 | 3.028168 | 2.716361 | 0.0447430459 | 1.444723 | 0.5941315508 | 2.747303 | 1.146307 | 2.582729 | 88.05513 | 2.559022 | 85.59287 | 3.731329 | 241.9142 | 1.520395 | 98.11574 | 10.03253 | 9.59417 | 2535.96 | 0.699735 | 2387.65 | 0 | 0.71136 | 1.016613 | 45 | 37.5 | 5 | 10 | 0 | 2.5 | 0 | 0 | 100 | 31.70456 | 32.16588 | 15.81128
2019[Co][pcu]3[ASR]8 | 10.01279 | 0.71116 | 0.1784733871 | 0.1597321351 | 0.0145739798 | 1.769535 | 1.587949 | 0.0966853062 | 4.096284 | 3.898958 | 0.1322772234 | 1.591061 | 2.32675 | 3.019279 | 4.637759 | 2.450926 | 23.1506 | 2.370985 | 40.29539 | 3.899574 | 69.89811 | 5.516688 | 186.8803 | 10.01279 | 9.5867 | 2527.27 | 0.70214 | 2392.96 | 0 | 0.71116 | 1.012846 | 40.7407 | 29.6296 | 3.7037 | 14.8148 | 7.4074 | 3.7037 | 0 | 0 | 99.9999 | 20.30236 | 20.53489 | 11.01147
2019[Co][pcu]3[ASR]9 | 10.03253 | 0.71136 | 0.6187827844 | 0.5317898491 | 0.016183204 | 2.040107 | 1.79475 | 0.0479469981 | 2.775609 | 2.540831 | 0.0708201856 | 1.421324 | 0.7355024254 | 2.684284 | 1.481584 | 2.583306 | 53.32077 | 2.479819 | 50.04637 | 3.671715 | 143.1281 | 1.823913 | 74.1479 | 10.03253 | 9.59417 | 2535.96 | 0.699735 | 2387.65 | 0 | 0.71136 | 1.016613 | 40.4255 | 42.5532 | 6.383 | 8.5106 | 0 | 2.1277 | 0 | 0 | 100 | 28.33593 | 28.6902 | 15.61112
2019[Co][rtl]3[ASR]2 | 9.91946 | 0.70022 | 1.418317 | 1.317986 | 0.0256444879 | 3.84679 | 3.558287 | 0.0557188135 | 4.857488 | 4.646162 | 0.0712210766 | 2.428474 | 1.010698 | 4.668775 | 2.098573 | 2.483627 | 88.60056 | 2.402633 | 88.95916 | 6.031424 | 413.656 | 2.428336 | 186.6873 | 9.91946 | 9.58016 | 2576.08 | 0.781607 | 2172.79 | 0 | 0.70022 | 0.8958722 | 41.5094 | 26.4151 | 22.6415 | 7.5472 | 0 | 1.8868 | 0 | 0 | 100 | 29.24731 | 29.17638 | 14.52132
2019[Co][sql]2[ASR]4 | 5.11388 | 0.45876 | 0.1825631955 | 0.1695654329 | 0.0162761694 | 1.943453 | 1.800603 | 0.1431900229 | 7.249492 | 6.905694 | 0.3052185391 | 1.76089 | 5.306038823 | 3.391928 | 10.41113 | 2.332925 | 17.43165 | 2.345817 | 30.91814 | 4.108025 | 59.12688 | 12.447 | 321.8928 | 5.11388 | 4.36379 | 1148.82 | 1.44877 | 450.656 | 0 | 0.45876 | 0.3166548 | 46.8085 | 34.0426 | 12.766 | 0 | 0 | 2.1277 | 4.2553 | 0 | 100.0001 | 18.82042 | 19.02621 | 10.15106
2019[Co][sql]2[ASR]5 | 5.1329 | 0.36246 | 0.2111881574 | 0.193579225 | 0.0164312891 | 2.235338 | 2.060893 | 0.1459062001 | 7.800104 | 7.392891 | 0.3077270458 | 2.02415 | 5.564766 | 3.891464 | 10.89676 | 2.363508 | 19.63011 | 2.363478 | 32.91444 | 4.784094 | 76.38985 | 13.1522 | 358.6609 | 5.1329 | 4.13507 | 860.268 | 1.60302 | 242.205 | 0 | 0.36246 | 0.2261107 | 46.8085 | 34.0426 | 12.766 | 0 | 0 | 2.1277 | 4.2553 | 0 | 100.0001 | 19.43051 | 19.67353 | 10.17942
2019[Co][sql]2[ASR]7 | 15.02321 | 0.66864 | 0.2020249151 | 0.1657677092 | 0.0107417276 | 0.8878881547 | 0.7359395419 | 0.0401267521 | 1.376611 | 1.194302 | 0.0614449628 | 0.6858632396 | 0.4887225888 | 1.256035 | 0.9470852931 | 2.669539 | 26.97831 | 2.557913 | 27.89394 | 1.830938 | 33.8857 | 1.25011 | 26.41794 | 15.02321 | 5.29425 | 12738.1 | 0.938452 | 1225.25 | 401.62 | 0.66864 | 0.7124925 | 45.3125 | 25 | 3.125 | 6.25 | 18.75 | 1.5625 | 0 | 0 | 100 | 24.37574 | 24.93366 | 14.94492
2019[Co][stp]3[ASR]2 | 4.76792 | 0.60996 | 0.1968800856 | 0.1736954731 | 0.0147352467 | 1.254696 | 1.133079 | 0.1087659008 | 5.638687 | 5.328071 | 0.3894287858 | 1.05781616 | 4.38399 | 2.017199636 | 8.578982 | 2.35748 | 14.63556 | 2.30117 | 18.77409 | 2.493781 | 29.52285 | 10.08831 | 161.0626 | 4.76792 | 3.72101 | 3614.22 | 1.08324 | 1068.19 | 0 | 0.60996 | 0.5630885 | 45.6522 | 29.3478 | 22.8261 | 0 | 0 | 2.1739 | 0 | 0 | 100 | 24.31577 | 24.41866 | 11.17471
2019[Co][tts]2[ASR]1 | 10.10804 | 0.63402 | 0.5095717653 | 0.3913136418 | 0.0186663291 | 1.332218 | 1.119427 | 0.0769911356 | 3.023563 | 2.721575 | 0.1397735035 | 0.8226459681 | 1.691346 | 1.550759 | 3.293493 | 2.598179 | 21.22881 | 2.465614 | 27.40213 | 2.137381 | 32.92077 | 4.170206 | 90.24875 | 10.10804 | 3.71109 | 4633.8 | 0.913498 | 1077.15 | 558.362 | 0.63402 | 0.6940573 | 50 | 28.5714 | 4.7619 | 14.2857 | 0 | 2.381 | 0 | 0 | 100 | 32.90161 | 33.79414 | 20.90649
2019[CoMn][nan]3[ASR]1 | 17.22629 | 0.65328 | 0.4613632946 | 0.350514229 | 0.0119504134 | 0.7407537731 | 0.5757157995 | 0.0252705225 | 0.9522402694 | 0.7922975016 | 0.0373788185 | 0.2793904785 | 0.2114864963 | 0.504592049 | 0.4280681984 | 2.875981 | 34.73004 | 2.678025 | 31.11455 | 0.8035218 | 17.5245 | 0.5663661 | 13.31915 | 17.22629 | 5.32057 | 13659 | 1.04627 | 1361.34 | 0 | 0.65328 | 0.6243895 | 47.2222 | 22.2222 | 0 | 11.1111 | 16.6667 | 2.7778 | 0 | 0 | 100 | 32.20709 | 33.01319 | 19.85969
2019[CoMn][nan]3[ASR]2 | 6.11476 | 0.52574 | 0.4557297354 | 0.3440467393 | 0.0117754485 | 0.7342650599 | 0.5728309492 | 0.0254589462 | 0.9551515198 | 0.7960385411 | 0.0378566072 | 0.2785353245 | 0.2208864599 | 0.5073195344 | 0.4440940518 | 2.863637 | 34.22755 | 2.672622 | 30.839 | 0.7976241 | 17.3643 | 0.5903461 | 13.69542 | 6.11476 | 5.03124 | 4872.86 | 1.11848 | 914.85 | 0 | 0.52574 | 0.4700486 | 47.2222 | 22.2222 | 0 | 11.1111 | 16.6667 | 2.7778 | 0 | 0 | 100 | 32.03724 | 32.84898 | 19.72737
2019[Cu][lvt]3[ASR]2 | 10.10804 | 0.63402 | 0.1809039961 | 0.1424034999 | 0.009713096 | 0.5677272294 | 0.4629632885 | 0.0276259497 | 0.782527627 | 0.6640375783 | 0.0371454246 | 0.3868232333 | 0.2148003976 | 0.7073830219 | 0.4158746874 | 2.700216 | 24.87252 | 2.604025 | 25.9622 | 1.044506 | 17.5944 | 0.5593455 | 10.79702 | 10.10804 | 3.71109 | 4633.8 | 0.913498 | 1077.15 | 558.362 | 0.63402 | 0.6940573 | 46.1538 | 34.6154 | 3.8462 | 3.8462 | 3.8462 | 3.8462 | 3.8462 | 0 | 100.0002 | 25.55324 | 26.22022 | 16.38264
2019[Cu][lvt]3[ASR]3 | 5.42887 | 0.44262 | 0.1472844283 | 0.1185271583 | 0.0083986783 | 0.5186186276 | 0.4294834557 | 0.0247720841 | 0.7295960982 | 0.6299332987 | 0.0327214036 | 0.3713341993 | 0.2109774706 | 0.6822904967 | 0.4114273136 | 2.663941 | 25.51534 | 2.569047 | 27.69908 | 0.9892125 | 17.40887 | 0.542011 | 11.39616 | 5.42887 | 4.67137 | 1456.65 | 1.36702 | 381.244 | 0 | 0.44262 | 0.3237846 | 46.1538 | 34.6154 | 3.8462 | 3.8462 | 3.8462 | 3.8462 | 3.8462 | 0 | 100.0002 | 24.66403 | 25.22734 | 15.67794
2019[Cu][lvt]3[FSR]1 | 5.42887 | 0.44262 | 0.1803098748 | 0.1436944915 | 0.009879925 | 0.5708770943 | 0.4640661831 | 0.0276684856 | 0.7812305589 | 0.6625510322 | 0.0371749788 | 0.3905672195 | 0.2103534646 | 0.7109389111 | 0.4088383137 | 2.708873 | 24.93675 | 2.605122 | 25.89164 | 1.057997 | 17.72851 | 0.5479963 | 10.58549 | 5.42887 | 4.67137 | 1456.65 | 1.36702 | 381.244 | 0 | 0.44262 | 0.3237846 | 46.1538 | 34.6154 | 3.8462 | 3.8462 | 3.8462 | 3.8462 | 3.8462 | 0 | 100.0002 | 25.58496 | 26.23431 | 16.38731
2019[Cu][lvt]3[FSR]2 | 5.31461 | 0.46698 | 0.1460234651 | 0.1177605623 | 0.0083882731 | 0.5200932601 | 0.4282887952 | 0.0249930128 | 0.7313284406 | 0.6323598847 | 0.0325028947 | 0.374069795 | 0.2112351805 | 0.6845980279 | 0.41530627 | 2.677255 | 25.29726 | 2.566594 | 27.9706 | 1.00148 | 17.31845 | 0.542155 | 11.61637 | 5.31461 | 4.55019 | 1611.5 | 1.29348 | 424.558 | 0 | 0.46698 | 0.3610261 | 46.1538 | 34.6154 | 3.8462 | 3.8462 | 3.8462 | 3.8462 | 3.8462 | 0 | 100.0002 | 24.65196 | 25.21917 | 15.6752
2019[Cu][nan]3[FSR]1 | 5.31461 | 0.46698 | 0.2829951854 | 0.2394404826 | 0.0067775592 | 0.8661436597 | 0.7375046616 | 0.0180582792 | 1.316193 | 1.183417 | 0.0358290497 | 0.5831484743 | 0.4500496699 | 1.081213 | 0.8959618398 | 2.674829 | 59.2027 | 2.518867 | 46.50994 | 1.559823 | 64.01071 | 1.133615 | 41.67113 | 5.31461 | 4.55019 | 1611.5 | 1.29348 | 424.558 | 0 | 0.46698 | 0.3610261 | 50 | 36.2069 | 3.4483 | 8.6207 | 0 | 1.7241 | 0 | 0 | 100 | 29.30739 | 29.90469 | 16.55179
2019[Er][dia]3[ASR]1 | 9.30678 | 0.6851 | 0.0519501399 | 0.0484892046 | 0.0071640228 | 0.5121008885 | 0.4781571 | 0.0648026149 | 3.1939 | 3.082913084 | 0.1955463847 | 0.4601507486 | 2.681799 | 0.889818644 | 5.286555 | 2.20072 | 10.18743 | 2.273151 | 21.39923 | 1.012663 | 9.064964 | 6.096132 | 113.1282 | 9.30678 | 5.52066 | 7152.97 | 0.890723 | 2182.3 | 0 | 0.6851 | 0.7691505 | 48 | 0 | 0 | 32 | 16 | 4 | 0 | 0 | 100 | 17.97422 | 17.97174 | 9.051186
2019[Er][dia]3[FSR]1 | 5.33125 | 0.50504 | 0.050500059 | 0.0470299191 | 0.007122956 | 0.5063104775 | 0.471708205 | 0.0646985319 | 3.1761 | 3.064735 | 0.1975827288 | 0.4558104185 | 2.669789 | 0.8804887044 | 5.262817 | 2.202417 | 10.0777 | 2.271667 | 21.05729 | 1.003884 | 8.873302 | 6.064872 | 110.8207 | 5.33125 | 3.65705 | 4837.55 | 1.49595 | 425.11 | 0 | 0.50504 | 0.3376049 | 48 | 0 | 0 | 32 | 16 | 4 | 0 | 0 | 100 | 17.73212 | 17.84293 | 9.043312
2019[Er][nan]3[FSR]1 | 6.11695 | 0.51978 | 0.0291310455 | 0.0275004424 | 0.0060409513 | 0.2828227153 | 0.2683694549 | 0.057206059 | 3.043542 | 2.898011 | 0.4125502449 | 0.2536916698 | 2.760719 | 0.4945606823 | 5.390361 | 2.026933 | 6.423471 | 2.145134 | 9.60134 | 0.514216 | 3.176796 | 5.922111 | 51.75469 | 6.11695 | 5.11599 | 6304.83 | 1.50358 | 636.407 | 0 | 0.51978 | 0.3456949 | 47.0588 | 0 | 0 | 33.3333 | 15.6863 | 3.9216 | 0 | 0 | 100 | 15.1697 | 15.34561 | 7.529677
2019[Eu][gfy]3[ASR]1 | 4.69637 | 0.44488 | 0.5967367781 | 0.536412212 | 0.0090699857 | 1.071816 | 1.033212 | 0.0196427917 | 1.395449 | 1.420735 | 0.0265141144 | 0.475078924 | 0.32363299 | 0.9718791572 | 0.7111553639 | 2.375353 | 71.44362 | 2.249818 | 70.80967 | 1.12848 | 69.43456 | 0.7281154 | 50.35668 | 4.69637 | 3.79204 | 1877.85 | 1.77106 | 243.383 | 0 | 0.44488 | 0.2511942 | 50.7692 | 36.9231 | 0 | 11.5385 | 0 | 0.7692 | 0 | 0 | 100 | 32.99519 | 33.15463 | 17.40145
2019[Eu][nan]3[FSR]1 | 4.69637 | 0.44488 | 0.3500819042 | 0.2822167087 | 0.0093335583 | 0.7046801222 | 0.5907883767 | 0.0177408138 | 0.8424147596 | 0.744981933 | 0.0218527516 | 0.354598218 | 0.1377346374 | 0.663169886 | 0.2919281937 | 2.702013 | 48.68129 | 2.563309 | 48.42706 | 0.9581289 | 32.28396 | 0.3530565 | 14.13722 | 4.69637 | 3.79204 | 1877.85 | 1.77106 | 243.383 | 0 | 0.44488 | 0.2511942 | 29.2683 | 29.2683 | 0 | 36.5854 | 0 | 4.878 | 0 | 0 | 100 | 30.45183 | 30.94269 | 17.86727
2019[Eu][nan]3[FSR]3 | 5.82343 | 0.5698 | 0.4938297941 | 0.4250484226 | 0.0159527805 | 1.695851 | 1.520813 | 0.050492501 | 2.540586 | 2.373192 | 0.0716827031 | 1.202021 | 0.8447352279 | 2.297786 | 1.697114244 | 2.518279 | 42.47052 | 2.424678 | 45.69934 | 3.027024 | 97.58818 | 2.048211 | 77.55701 | 5.82343 | 4.212 | 3061.09 | 1.18758 | 997.003 | 12.2615 | 0.5698 | 0.4797993 | 57.1429 | 28.5714 | 0 | 12.4675 | 0 | 1.8182 | 0 | 0 | 100 | 30.54676 | 31.26541 | 15.73278
2019[Eu][tam]3[ASR]1 | 6.58159 | 0.60794 | 0.0924883465 | 0.0833011837 | 0.0105460642 | 0.7147662132 | 0.6565578765 | 0.0898182555 | 3.81065983 | 3.620838 | 0.5430268806 | 0.6222778667 | 3.095894 | 1.195535 | 6.060173 | 2.234514 | 10.17851 | 2.135406 | 9.123548 | 1.390489 | 12.16876 | 6.610988 | 55.29028 | 6.58159 | 4.44337 | 4020.79 | 1.02984 | 1676.52 | 0 | 0.60794 | 0.5903247 | 47.3029 | 30.7054 | 2.4896 | 15.7676 | 0 | 2.4896 | 1.2448 | 0 | 99.9999 | 21.69875 | 22.17802 | 9.36159
2019[Eu][tcs]3[ASR]1 | 5.37913 | 0.50744 | 1.256124 | 1.16468 | 0.010802676 | 1.881786 | 1.79676 | 0.0142942537 | 2.155457 | 2.176778 | 0.0144945694 | 0.6256618187 | 0.2736708917 | 1.25774219 | 0.653688259 | 2.424463 | 171.563 | 2.295196 | 199.2578 | 1.516894 | 215.782 | 0.6281284 | 130.2525 | 5.37913 | 3.67055 | 4894.06 | 1.45007 | 450.673 | 0 | 0.50744 | 0.3499417 | 51.2195 | 29.2683 | 0 | 14.6341 | 2.439 | 2.439 | 0 | 0 | 99.9999 | 33.95623 | 33.95962 | 16.87985
2019[Eu][ytw]3[ASR]1 | 6.2901 | 0.52564 | 0.1575982409 | 0.1371269314 | 0.0111797767 | 0.9946178058 | 0.8811666938 | 0.0723033802 | 3.178316 | 2.966569 | 0.1822291166 | 0.8370195649 | 2.183698 | 1.581059 | 4.2691 | 2.43403 | 17.2955 | 2.355207 | 22.48043 | 2.037331 | 27.34521 | 5.143061 | 95.97121 | 6.2901 | 5.21882 | 6412.8 | 1.44553 | 687.243 | 0 | 0.52564 | 0.3636313 | 51.0121 | 26.7206 | 0 | 18.6235 | 0 | 3.6437 | 0 | 0 | 99.9999 | 24.14642 | 24.76415 | 12.47058
2019[Eu][ytw]3[FSR]1 | 5.93923 | 0.4696 | 0.1388133365 | 0.1230318697 | 0.0104505088 | 0.8752109441 | 0.7807763531 | 0.0707607159 | 2.981055 | 2.753369 | 0.1805651253 | 0.7363976076 | 2.105844 | 1.394142091 | 4.078437048 | 2.398203 | 15.60176 | 2.370808 | 21.17214 | 1.766031 | 21.75107 | 4.992552 | 86.34923 | 5.93923 | 4.08998 | 3495.01 | 1.38446 | 475.914 | 0 | 0.4696 | 0.3391936 | 50.4 | 26.4 | 0 | 19.6 | 0 | 3.6 | 0 | 0 | 100 | 24.48415 | 24.61637 | 12.17722
2019[Fe][ant]3[ASR]2 | 5.93923 | 0.4696 | 1.420683 | 1.158605 | 0.0318936345 | 3.28726 | 2.787998 | 0.0604734295 | 4.296965 | 3.850336368 | 0.0823233687 | 1.866577 | 1.009706 | 3.49597 | 2.072044 | 2.692768 | 66.9744 | 2.549484 | 65.97804 | 5.026258 | 234.1405 | 2.574228 | 136.7094 | 5.93923 | 4.08998 | 3495.01 | 1.38446 | 475.914 | 0 | 0.4696 | 0.3391936 | 48 | 24 | 8 | 16 | 0 | 4 | 0 | 0 | 100 | 28.77938 | 29.37474 | 16.75988
2019[Fe][nan]3[ASR]1 | 18.42063 | 0.85074 | 0.2038712982 | 0.1776022629 | 0.0144623441 | 1.378341 | 1.216093 | 0.0836246388 | 2.984077 | 2.773378 | 0.1156963161 | 1.174469354 | 1.605737 | 2.21296 | 3.163021 | 2.474482 | 20.68317 | 2.410062 | 33.17568 | 2.906203 | 45.77103 | 3.869925 | 104.9354 | 18.42063 | 9.23563 | 17636.8 | 0.355717 | 4964.35 | 0 | 0.85074 | 2.39162 | 50.6849 | 26.0274 | 0 | 19.1781 | 0 | 4.1096 | 0 | 0 | 100 | 22.97003 | 23.27987 | 12.17234
2019[Fe][nan]3[FSR]1 | 8.5393 | 0.67322 | 0.201219706 | 0.1779271134 | 0.0147392791 | 1.36736 | 1.20628 | 0.0832599941 | 2.982793 | 2.76048774 | 0.1170923611 | 1.16614 | 1.615434 | 2.194493 | 3.169641 | 2.474142 | 20.60726 | 2.418647 | 32.69944 | 2.885197 | 45.22249 | 3.907164 | 103.6455 | 8.5393 | 7.31978 | 3285.16 | 0.746471 | 2567.03 | 0 | 0.67322 | 0.9018703 | 50.6849 | 26.0274 | 0 | 19.1781 | 0 | 4.1096 | 0 | 0 | 100 | 22.98991 | 23.22401 | 12.16938
2019[Fe][tbo]3[ASR]1 | 15.64044 | 0.68414 | 0.6540658491 | 0.5800405511 | 0.0145603885 | 2.364633 | 2.143282 | 0.0862014754 | 5.217934 | 4.947804 | 0.1907420118 | 1.710567 | 2.853300292 | 3.273809 | 5.657822 | 2.474779 | 34.8634 | 2.369382 | 35.5305 | 4.233276 | 114.1361 | 6.760559 | 201.0252 | 15.64044 | 4.99838 | 12870.9 | 0.857319 | 1402.95 | 443.96 | 0.68414 | 0.7979993 | 40 | 13.3333 | 0 | 40 | 0 | 6.6667 | 0 | 0 | 100 | 30.20952 | 30.79642 | 13.98627
2019[Gd][gfy]3[ASR]1 | 7.09241 | 0.58924 | 0.6131250067 | 0.5477438548 | 0.0104967544 | 1.179097 | 1.092022 | 0.0186781216 | 1.473429 | 1.429941 | 0.0216504906 | 0.5659723576 | 0.294331327 | 1.110251 | 0.6322502548 | 2.47702 | 81.06167 | 2.368435 | 89.40121 | 1.401925 | 89.99879 | 0.6971045 | 56.52394 | 7.09241 | 6.95824 | 1343.12 | 1.23553 | 1155.26 | 0 | 0.58924 | 0.4769127 | 50.7692 | 36.9231 | 0 | 11.5385 | 0 | 0.7692 | 0 | 0 | 100 | 31.19682 | 31.41481 | 16.65636
2019[Gd][nan]2[ASR]1 | 7.03852 | 0.58532 | 0.2002497787 | 0.2064898654 | 0.0036996164 | 0.8410052383 | 0.908215606 | 0.0123695869 | 1.269119215 | 1.424304 | 0.0190670989 | 0.6407554596 | 0.4281139767 | 1.342481 | 0.9442024178 | 2.131628 | 94.27536 | 2.05164 | 94.1735 | 1.365853 | 126.5629 | 0.8783358 | 88.91885 | 7.03852 | 6.92936 | 1324.57 | 1.25283 | 1138.58 | 0 | 0.58532 | 0.4671983 | 29.7297 | 40.5405 | 5.4054 | 21.6216 | 0 | 2.7027 | 0 | 0 | 99.9999 | 30.60253 | 30.28392 | 14.64774
2019[In][bpq]3[ASR]3 | 19.3582 | 0.75428 | 0.4104303079 | 0.3490461771 | 0.0217324376 | 2.071177 | 1.82064 | 0.0584333218 | 3.062882 | 2.8914 | 0.0636530879 | 1.660746908 | 0.9917052516 | 3.13234 | 2.062466 | 2.571878 | 44.4018 | 2.418476 | 62.36181 | 4.271239 | 139.0815 | 2.398416 | 128.6191 | 19.3582 | 13.8008 | 15768.3 | 0.712952 | 1653.65 | 86.0083 | 0.75428 | 1.057967 | 38.0952 | 23.8095 | 0 | 33.3333 | 0 | 4.7619 | 0 | 0 | 99.9999 | 22.73432 | 23.13095 | 13.4878
2019[In][bpq]3[ASR]4 | 9.59235 | 0.69386 | 0.2660873664 | 0.2302462084 | 0.0189155639 | 2.221632 | 1.948853111 | 0.0837174237 | 3.748561 | 3.460699 | 0.0987864541 | 1.955545 | 1.526928 | 3.674152 | 3.038773607 | 2.550371 | 33.21081 | 2.457277 | 48.65214 | 4.987366 | 122.0216 | 3.752086 | 147.8429 | 9.59235 | 4.8019 | 17698 | 1.04942 | 1952.33 | 0 | 0.69386 | 0.6611843 | 38.0952 | 23.8095 | 0 | 33.3333 | 0 | 4.7619 | 0 | 0 | 99.9999 | 21.06785 | 21.37103 | 12.08751
2019[In][bpq]3[ASR]5 | 6.02076 | 0.54 | 0.2428006456 | 0.2131549157 | 0.0189965602 | 2.56374843 | 2.283136244 | 0.0986588716 | 4.328126 | 4.115032 | 0.0973121085 | 2.320948 | 1.764377 | 4.390929 | 3.596273 | 2.511584 | 32.75181 | 2.397468 | 57.84246 | 5.829256 | 143.8109 | 4.230038 | 208.0173 | 6.02076 | 5.53553 | 1524.26 | 1.69096 | 696.553 | 0 | 0.54 | 0.3193452 | 38.0952 | 23.8095 | 0 | 33.3333 | 0 | 4.7619 | 0 | 0 | 99.9999 | 20.15014 | 20.46709 | 11.48901
2019[In][bpq]3[ASR]6 | 8.23234 | 0.66384 | 0.2782468802 | 0.2421230289 | 0.0193930719 | 2.5509 | 2.279558 | 0.0836718964 | 4.180798 | 3.913107 | 0.0878794725 | 2.272653 | 1.629898 | 4.310088 | 3.263447 | 2.51863 | 38.4873 | 2.438197 | 61.40156 | 5.723973 | 165.8836 | 3.974013 | 200.3808 | 8.23234 | 6.59853 | 4660.44 | 1.10741 | 1332.92 | 144.363 | 0.66384 | 0.5994528 | 38.0952 | 23.8095 | 0 | 33.3333 | 0 | 4.7619 | 0 | 0 | 99.9999 | 21.00225 | 21.27894 | 11.83232
2019[In][bpq]3[FSR]3 | 17.2872 | 0.84252 | 0.415512433 | 0.3536560881 | 0.021685322 | 2.070367 | 1.825959 | 0.058196156 | 3.080375 | 2.88069 | 0.0631787562 | 1.654855 | 1.010008 | 3.127158 | 2.064739 | 2.563937 | 44.63441 | 2.441529 | 62.90158 | 4.242944 | 139.5789 | 2.465963 | 129.8753 | 17.2872 | 8.80996 | 16640.5 | 0.383391 | 4794.31 | 0 | 0.84252 | 2.197548 | 38.0952 | 23.8095 | 0 | 33.3333 | 0 | 4.7619 | 0 | 0 | 99.9999 | 22.74222 | 23.15314 | 13.48227
2019[In][dia]3[ASR]1 | 12.62132 | 0.7704 | 0.4649878914 | 0.465863461 | 0.0137288839 | 2.064652283 | 1.977928 | 0.0872604466 | 4.227901 | 4.100365 | 0.1507537732 | 1.599664 | 2.163249 | 3.111729 | 4.28568617 | 2.332728 | 30.88517 | 2.320589 | 36.82944 | 3.731581 | 96.10626 | 5.020012 | 157.8394 | 12.62132 | 7.38834 | 24457.5 | 0.566542 | 3718.18 | 0 | 0.7704 | 1.359829 | 50.9804 | 27.451 | 3.9216 | 15.6863 | 0 | 1.9608 | 0 | 0 | 100.0001 | 34.70724 | 33.72972 | 11.74966
2019[In][nan]3[ASR]4 | 7.37698 | 0.60818 | 0.1522128712 | 0.1581037499 | 0.0141231365 | 1.163607 | 1.158865 | 0.1295154343 | 7.736307 | 7.557657 | 0.4927738108 | 1.011394 | 6.572700159 | 2.012155855 | 12.97149 | 2.107362 | 11.95468 | 2.242288 | 20.69099 | 2.131374 | 24.05467 | 14.73789 | 268.393 | 7.37698 | 7.26148 | 1480.63 | 1.32308 | 1124.35 | 0 | 0.60818 | 0.4596699 | 53.7313 | 31.8408 | 0 | 11.9403 | 0 | 1.4925 | 0.995 | 0 | 99.9999 | 24.9079 | 23.39873 | 8.490311
2019[In][pts]3[ASR]1 | 10.43036 | 0.71662 | 0.071030816 | 0.0669173162 | 0.013200641 | 0.7123927382 | 0.6704633736 | 0.1262974323 | 8.12238 | 7.725313 | 0.7219318752 | 0.6413619222 | 7.409987 | 1.244908 | 14.46484 | 2.086259 | 7.299468 | 2.243598 | 14.63452 | 1.338047 | 9.087166 | 16.62503 | 211.686 | 10.43036 | 6.8619 | 7559.89 | 0.681319 | 2750.28 | 0 | 0.71662 | 1.051813 | 55.6962 | 30.3797 | 2.5316 | 10.1266 | 0 | 1.2658 | 0 | 0 | 99.9999 | 15.83875 | 15.84057 | 7.230612
2019[In][qtz]3[ASR]1 | 8.11134 | 0.69332 | 0.3707924917 | 0.3361585766 | 0.0163776209 | 2.034876 | 1.87543 | 0.0715183747 | 3.577386 | 3.457467 | 0.1070071103 | 1.664084 | 1.54251 | 3.203355427 | 3.124546 | 2.43871 | 36.45037 | 2.341786 | 43.82795 | 4.058218 | 116.7635 | 3.612228 | 136.9424 | 8.11134 | 6.59295 | 7018.42 | 0.733883 | 3011.97 | 0 | 0.69332 | 0.9447282 | 35.0877 | 49.1228 | 0 | 14.0351 | 0 | 1.7544 | 0 | 0 | 100 | 24.68457 | 24.75721 | 12.23722
2019[In][wix]3[ASR]1 | 9.37405 | 0.76278 | 0.8103673374 | 0.7669989992 | 0.0195587607 | 2.824734 | 2.647076 | 0.0887995376 | 5.438301084 | 5.278876 | 0.2766938574 | 2.014366 | 2.613567 | 3.894444 | 5.245367 | 2.409117 | 41.07987 | 2.28408 | 25.82199 | 4.852845 | 159.9832 | 5.969598 | 135.4458 | 9.37405 | 6.70838 | 2309.85 | 0.668653 | 3471.84 | 0 | 0.76278 | 1.140771 | 52.5 | 22.5 | 2.5 | 20 | 0 | 2.5 | 0 | 0 | 100 | 31.58552 | 31.42568 | 11.96447
2019[In][wix]3[ASR]2 | 9.42302 | 0.78436 | 0.8024983227 | 0.7662103107 | 0.0194247313 | 2.799682 | 2.654063 | 0.0887685619 | 5.484437 | 5.314406 | 0.2746190824 | 1.997183 | 2.684755323 | 3.885036 | 5.345099 | 2.381696 | 40.95853 | 2.289669 | 26.21533 | 4.756684 | 159.1253 | 6.147202 | 140.1235 | 9.42302 | 7.17951 | 7095.86 | 0.556224 | 4330.27 | 0 | 0.78436 | 1.410151 | 52.5 | 22.5 | 2.5 | 20 | 0 | 2.5 | 0 | 0 | 100 | 31.53672 | 31.41343 | 11.93517
2019[La][gfy]3[ASR]1 | 9.42302 | 0.78436 | 0.6357661586 | 0.5667429317 | 0.0109678013 | 1.265246 | 1.180016 | 0.017792256 | 1.58489 | 1.509001 | 0.0203615458 | 0.6294800505 | 0.3196433312 | 1.242753539 | 0.6486277866 | 2.464702 | 91.62273 | 2.418051 | 101.2985 | 1.551481 | 113.8645 | 0.7729137 | 65.70501 | 9.42302 | 7.17951 | 7095.86 | 0.556224 | 4330.27 | 0 | 0.78436 | 1.410151 | 50.7692 | 36.9231 | 0 | 11.5385 | 0 | 0.7692 | 0 | 0 | 100 | 30.70377 | 30.83196 | 16.24488
2019[La][nan]3[ASR]4 | 5.9847 | 0.57342 | 1.202234 | 1.31045 | 0.0052255989 | 2.053293 | 2.186319 | 0.020806835 | 2.648682 | 2.800683 | 0.0311721158 | 0.8510594294 | 0.5953882009 | 1.726929 | 1.209752 | 2.170705 | 135.8404 | 2.182406 | 116.5436 | 1.847399 | 234.5866 | 1.299379 | 140.9889 | 5.9847 | 4.08807 | 3161.54 | 1.12242 | 1135.53 | 0 | 0.57342 | 0.5108783 | 37.8378 | 16.2162 | 5.4054 | 32.4324 | 0 | 5.4054 | 2.7027 | 0 | 99.9999 | 39.20471 | 40.18053 | 12.30651
2019[La][nan]3[FSR]2 | 7.10549 | 0.62546 | 0.0523500464 | 0.0489801706 | 0.0039670373 | 0.4540800224 | 0.4266819023 | 0.0279448231 | 1.2467 | 1.20181 | 0.0542774769 | 0.401729976 | 0.7926197192 | 0.7794317077 | 1.567747 | 2.330527 | 21.01193 | 2.315895 | 30.07398 | 0.9362427 | 16.37736 | 1.835624 | 47.1484 | 7.10549 | 4.73677 | 4268.9 | 0.949665 | 1939.19 | 0 | 0.62546 | 0.6586112 | 32.5581 | 23.2558 | 4.6512 | 32.5581 | 0 | 4.6512 | 2.3256 | 0 | 100 | 23.04482 | 22.92236 | 10.90388
2019[Mn][kgd]2[ASR]1 | 4.80278 | 0.56826 | 0.0752800425 | 0.0801759058 | 0.0097981376 | 0.691045445 | 0.7143045356 | 0.0993576034 | 7.169123 | 7.06856 | 0.5875078728 | 0.6157654025 | 6.478078 | 1.249894 | 12.83233 | 1.981706 | 9.429575 | 2.184928 | 16.15602 | 1.220266 | 11.78597 | 14.15413 | 207.3194 | 4.80278 | 4.01873 | 2445.59 | 1.24433 | 841.891 | 0 | 0.56826 | 0.4566795 | 46.5116 | 32.5581 | 4.6512 | 13.9535 | 0 | 2.3256 | 0 | 0 | 100 | 20.97572 | 20.29262 | 6.752086
2019[Mn][nan]3[ASR]1 | 4.88577 | 0.40676 | 0.0459622319 | 0.0425696896 | 0.0030508771 | 0.3309688492 | 0.3060830877 | 0.0225182148 | 1.294309649 | 1.290155 | 0.0848052913 | 0.2850066173 | 0.9633407998 | 0.5485200154 | 1.947412 | 2.350145 | 18.86034 | 2.196468 | 20.31685 | 0.6698068 | 10.34528 | 2.115948 | 39.56528 | 4.88577 | 4.26245 | 1030.48 | 1.65724 | 385.342 | 0 | 0.40676 | 0.2454442 | 15.2542 | 15.2542 | 61.0169 | 0 | 0 | 8.4746 | 0 | 0 | 99.9999 | 23.67242 | 23.78621 | 12.24863
2019[Mn][nan]3[FSR]2 | 8.83929 | 0.59704 | 0.0451225346 | 0.042650284 | 0.0030832527 | 0.3288981929 | 0.3084940314 | 0.0227214229 | 1.295926359 | 1.297243 | 0.0850215874 | 0.2837756583 | 0.9670281661 | 0.5496194057 | 1.955776869 | 2.317009 | 18.70165 | 2.18759 | 20.33342 | 0.6575107 | 10.27879 | 2.115462 | 39.76763 | 8.83929 | 3.81491 | 3667.24 | 0.983115 | 1460.06 | 0 | 0.59704 | 0.6072942 | 15.2542 | 15.2542 | 61.0169 | 0 | 0 | 8.4746 | 0 | 0 | 99.9999 | 23.73365 | 23.7979 | 12.24983
2019[Mn][sql]2[ASR]1 | 8.75163 | 0.64868 | 0.7746511699 | 0.6628411823 | 0.0252612153 | 3.176502 | 2.731056 | 0.0788983404 | 4.160011 | 3.688862 | 0.0988001934 | 2.401851 | 0.9835082478 | 4.470066 | 1.941314 | 2.637708 | 49.91705 | 2.562713 | 52.96125 | 6.335382 | 223.1325 | 2.520449 | 102.8144 | 8.75163 | 4.57898 | 3751.13 | 0.791151 | 2452.63 | 0 | 0.64868 | 0.8199193 | 49.0566 | 30.1887 | 7.5472 | 0 | 3.7736 | 1.8868 | 7.5472 | 0 | 100.0001 | 30.01338 | 30.38105 | 15.78305
2019[Mn][sql]2[FSR]1 | 8.91057 | 0.60862 | 0.7652983865 | 0.6586998569 | 0.0248740536 | 3.201384 | 2.745261 | 0.0789403917 | 4.162602 | 3.71185 | 0.0996760199 | 2.436085407 | 0.9612181724 | 4.522646 | 1.927807 | 2.644959 | 50.22055 | 2.548254 | 52.66698 | 6.443345 | 227.1298 | 2.449428 | 101.5318 | 8.91057 | 3.8004 | 3816.47 | 0.944674 | 1562.97 | 0 | 0.60862 | 0.6442646 | 49.0566 | 30.1887 | 7.5472 | 0 | 3.7736 | 1.8868 | 7.5472 | 0 | 100.0001 | 29.62218 | 30.15422 | 15.75179
2019[Nd][gfy]3[ASR]1 | 8.8152 | 0.60764 | 0.6284150335 | 0.556902245 | 0.0106349562 | 1.200105 | 1.12686 | 0.0178695072 | 1.518006 | 1.472157 | 0.020106722 | 0.5716897257 | 0.3179011125 | 1.141647 | 0.6631984082 | 2.446207 | 86.81322 | 2.373585 | 99.14305 | 1.398472 | 99.11006 | 0.7545652 | 65.75151 | 8.8152 | 3.82289 | 3776.18 | 0.954752 | 1513.57 | 0 | 0.60764 | 0.6364375 | 50.7692 | 36.9231 | 0 | 11.5385 | 0 | 0.7692 | 0 | 0 | 100 | 30.96387 | 31.15463 | 16.54883
2019[Nd][kgd]2[FSR]1 | 8.83929 | 0.59704 | 0.4893068205 | 0.4374525693 | 0.0181369568 | 2.281758 | 2.074218 | 0.0648012712 | 3.520795 | 3.338433239 | 0.0854512342 | 1.792452 | 1.239037 | 3.429217 | 2.503252 | 2.489039 | 44.8137 | 2.399377 | 53.51379 | 4.461482 | 153.6759 | 2.972916 | 133.9585 | 8.83929 | 3.81491 | 3667.24 | 0.983115 | 1460.06 | 0 | 0.59704 | 0.6072942 | 49.0909 | 34.5455 | 0 | 14.5455 | 0 | 1.8182 | 0 | 0 | 100.0001 | 26.84088 | 27.13891 | 13.53173
2019[Nd][nan]3[ASR]2 | 8.75163 | 0.64868 | 1.377734 | 1.543469 | 0.004210616 | 2.105815 | 2.28 | 0.0170873026 | 2.570957417 | 2.819381 | 0.0252183558 | 0.7280811918 | 0.4651424486 | 1.464613 | 1.004523 | 2.139042 | 171.114 | 2.108874 | 142.4977 | 1.557397 | 250.6158 | 0.9809267 | 143.1422 | 8.75163 | 4.57898 | 3751.13 | 0.791151 | 2452.63 | 0 | 0.64868 | 0.8199193 | 37.8378 | 16.2162 | 5.4054 | 32.4324 | 0 | 5.4054 | 2.7027 | 0 | 99.9999 | 44.52962 | 43.9187 | 13.01407
2019[Nd][nan]3[FSR]1 | 8.91057 | 0.60862 | 0.086032183 | 0.081472368 | 0.0053281431 | 0.69052915 | 0.6597980849 | 0.0279599045 | 1.553922 | 1.63537 | 0.0362096673 | 0.604496967 | 0.8633930869 | 1.182823 | 1.838965 | 2.342735 | 32.19675 | 2.169097 | 58.71898 | 1.416176 | 38.08305 | 1.872783 | 107.9821 | 8.91057 | 3.8004 | 3816.47 | 0.944674 | 1562.97 | 0 | 0.60862 | 0.6442646 | 32.5581 | 23.2558 | 4.6512 | 32.5581 | 0 | 4.6512 | 2.3256 | 0 | 100 | 22.97155 | 22.90159 | 11.62006
2019[Ni][dia]3[ASR]2 | 5.41046 | 0.58092 | 0.2287900749 | 0.1978308366 | 0.0213766714 | 2.281318 | 1.991022 | 0.1473359689 | 5.178994356 | 4.753737 | 0.1825376086 | 2.052528 | 2.897677 | 3.845719 | 5.660391 | 2.489328 | 19.33151 | 2.448065 | 36.27647 | 5.109415 | 74.34353 | 7.093701 | 205.339 | 5.41046 | 4.53606 | 9437.75 | 0.911263 | 1565.48 | 0 | 0.58092 | 0.6374888 | 53.7313 | 35.8209 | 2.9851 | 5.9701 | 0 | 1.4925 | 0 | 0 | 99.9999 | 20.05187 | 20.38942 | 11.20094
2019[Ni][dia]3[ASR]3 | 5.2704 | 0.57776 | 0.3943294905 | 0.3370639333 | 0.0263795032 | 2.595276 | 2.265426 | 0.1056883949 | 4.356832 | 4.006221 | 0.1192229131 | 2.200946387 | 1.761556 | 4.129309 | 3.50235 | 2.553923 | 30.66059 | 2.464205 | 46.76424 | 5.621047 | 126.607 | 4.340836 | 163.7847 | 5.2704 | 4.62746 | 9580.43 | 0.917142 | 1538.89 | 0 | 0.57776 | 0.629957 | 53.7313 | 35.8209 | 2.9851 | 5.9701 | 0 | 1.4925 | 0 | 0 | 99.9999 | 22.03605 | 22.43493 | 12.7269
2019[Ni][dia]3[ASR]4 | 6.19569 | 0.593 | 0.7418210405 | 0.5990407931 | 0.0302502656 | 1.931177 | 1.610513 | 0.057602891 | 2.584278 | 2.299632 | 0.0760784918 | 1.189356 | 0.6531011075 | 2.200827 | 1.34222 | 2.701299 | 40.98972 | 2.53818 | 42.79711 | 3.212804 | 90.21129 | 1.657688 | 57.44315 | 6.19569 | 4.37328 | 9118.15 | 0.902331 | 1618.2 | 0.653018 | 0.593 | 0.6571868 | 53.7313 | 35.8209 | 2.9851 | 5.9701 | 0 | 1.4925 | 0 | 0 | 99.9999 | 25.46819 | 26.01104 | 15.87574
2019[Ni][kgm]2[ASR]1 | 6.48146 | 0.59726 | 0.796180353 | 0.8129824133 | 0.0074253241 | 1.415588 | 1.380502 | 0.0433060921 | 2.437301 | 2.367413 | 0.1048825709 | 0.6194080589 | 1.021713 | 1.186928 | 2.008624 | 2.319863 | 43.04384 | 2.300305 | 30.54028 | 1.436942 | 51.08993 | 2.350251 | 61.34393 | 6.48146 | 4.69938 | 9428.94 | 0.892352 | 1795.23 | 0 | 0.59726 | 0.6693099 | 41.0256 | 25.641 | 20.5128 | 10.2564 | 0 | 2.5641 | 0 | 0 | 99.9999 | 43.62742 | 43.64852 | 15.2156
2019[Ni][kgm]2[ASR]2 | 6.99769 | 0.58482 | 0.7999189703 | 0.8361482804 | 0.0072409888 | 1.380817 | 1.363342 | 0.0397677011 | 2.306966 | 2.25133 | 0.1026694874 | 0.5808978639 | 0.9261494804 | 1.108092 | 1.814137 | 2.296261 | 46.00314 | 2.286713 | 29.59851 | 1.333893 | 50.9757 | 2.117838 | 53.69577 | 6.99769 | 4.8057 | 903.183 | 1.21409 | 1012.94 | 0 | 0.58482 | 0.4816941 | 41.0256 | 25.641 | 20.5128 | 10.2564 | 0 | 2.5641 | 0 | 0 | 99.9999 | 44.68675 | 44.26635 | 15.44824
2019[Ni][kgm]2[FSR]1 | 6.4026 | 0.53634 | 0.7996689523 | 0.8062329854 | 0.0072717113 | 1.407012581 | 1.376149 | 0.0433198643 | 2.446019 | 2.357367 | 0.1059493852 | 0.6073436287 | 1.039006 | 1.17726 | 2.020224 | 2.312857 | 42.83119 | 2.316948 | 30.22441 | 1.404699 | 50.42343 | 2.407323 | 61.06008 | 6.4026 | 5.35911 | 6541.86 | 1.41212 | 666.948 | 0.266942 | 0.53634 | 0.3798119 | 41.0256 | 25.641 | 20.5128 | 10.2564 | 0 | 2.5641 | 0 | 0 | 99.9999 | 43.55747 | 43.42412 | 15.17321
2019[Ni][kgm]2[FSR]2 | 9.0117 | 0.55992 | 0.7961072545 | 0.8498791445 | 0.007395661 | 1.377284 | 1.361426 | 0.0399266109 | 2.28921 | 2.2676 | 0.1017785332 | 0.5811764857 | 0.9119259961 | 1.092723 | 1.818101 | 2.293258 | 45.72906 | 2.254384 | 29.84788 | 1.332788 | 49.96919 | 2.055831 | 54.26644 | 9.0117 | 4.00277 | 9472.43 | 1.24681 | 897.038 | 0 | 0.55992 | 0.4490821 | 41.0256 | 25.641 | 20.5128 | 10.2564 | 0 | 2.5641 | 0 | 0 | 99.9999 | 44.85552 | 44.60382 | 15.42716
2019[Ni][nan]3[ASR]5 | 13.38271 | 0.74492 | 0.1713981623 | 0.1492094613 | 0.0128713572 | 1.179729 | 1.045438 | 0.0805773351 | 3.218174 | 2.966894 | 0.1507654553 | 1.008331 | 2.03844523 | 1.904559314 | 3.959901894 | 2.44464 | 18.4102 | 2.408561 | 27.34963 | 2.465007 | 35.06331 | 4.90972 | 108.3018 | 13.38271 | 6.88751 | 5225.38 | 0.804274 | 2613.02 | 0 | 0.74492 | 0.9262018 | 50.8475 | 32.7684 | 4.5198 | 10.1695 | 0 | 1.6949 | 0 | 0 | 100.0001 | 23.05878 | 23.48377 | 12.19879
2019[Ni][nan]3[ASR]6 | 7.17331 | 0.5939 | 0.409099724 | 0.3647013393 | 0.025490615 | 2.679267 | 2.434387 | 0.1538033797 | 6.030386 | 5.768277 | 0.2056704326 | 2.270167 | 3.35112 | 4.339852 | 6.68501 | 2.415442 | 22.16533 | 2.355377 | 38.24456 | 5.483456 | 96.19424 | 7.893151 | 255.6653 | 7.17331 | 6.34504 | 3758.27 | 1.28612 | 1057.65 | 0 | 0.5939 | 0.4617765 | 51.0345 | 27.5862 | 4.1379 | 15.1724 | 0 | 2.069 | 0 | 0 | 100 | 24.35729 | 24.23313 | 11.90814
2019[Ni][nan]3[ASR]9 | 7.20132 | 0.59874 | 0.0415927057 | 0.0361683718 | 0.0064618018 | 0.3906356843 | 0.3370088902 | 0.0573552929 | 2.091827 | 1.871301 | 0.1818258122 | 0.3490429786 | 1.701192 | 0.649883497 | 3.235483 | 2.311273 | 8.457744 | 2.377316 | 14.53086 | 0.8067336 | 5.496548 | 4.044269 | 47.01435 | 7.20132 | 6.37578 | 3781.43 | 1.27824 | 1056.67 | 0 | 0.59874 | 0.4684097 | 44.7205 | 37.2671 | 9.9379 | 4.9689 | 0 | 2.4845 | 0.6211 | 0 | 100 | 17.89111 | 18.32598 | 10.34684
2019[Ni][nan]3[FSR]5 | 6.28889 | 0.53588 | 0.1696519193 | 0.1481222085 | 0.0130219372 | 1.170199 | 1.029191 | 0.0815261514 | 3.212915 | 2.966861 | 0.1508731282 | 1.000547044 | 2.042717 | 1.881616 | 3.980386 | 2.458289 | 17.98515 | 2.404568 | 27.30673 | 2.459634 | 33.84115 | 4.91185 | 108.6913 | 6.28889 | 5.2734 | 6459.09 | 1.44831 | 728.82 | 8.19058 | 0.53588 | 0.3700037 | 50.8475 | 32.7684 | 4.5198 | 10.1695 | 0 | 1.6949 | 0 | 0 | 100.0001 | 22.93917 | 23.36466 | 12.19315
2019[Ni][nan]3[FSR]6 | 5.98311 | 0.5796 | 0.3977209989 | 0.3647527044 | 0.0253725653 | 2.65357 | 2.403403 | 0.1546837958 | 6.012537 | 5.742515 | 0.20950209 | 2.255848685 | 3.358968 | 4.294499 | 6.698079691 | 2.420427 | 21.79488 | 2.357059 | 37.40632 | 5.460118 | 93.59809 | 7.917285 | 250.5505 | 5.98311 | 4.15719 | 3097.02 | 1.18873 | 1098.04 | 0 | 0.5796 | 0.4875792 | 51.0345 | 27.5862 | 4.1379 | 15.1724 | 0 | 2.069 | 0 | 0 | 100 | 24.27679 | 24.10276 | 11.92279
2019[Ni][sra]3[ASR]1 | 6.61696 | 0.6119 | 0.27152576 | 0.2265853558 | 0.0048641196 | 0.5403706739 | 0.4636352341 | 0.0094996039 | 0.7178691884 | 0.6366036691 | 0.0147667418 | 0.2688449139 | 0.1774985145 | 0.5058947922 | 0.3504669495 | 2.664917 | 70.45949 | 2.571545 | 61.14971 | 0.7164493 | 35.64509 | 0.4564454 | 21.43095 | 6.61696 | 4.46971 | 4062.6 | 1.03062 | 1702.42 | 0 | 0.6119 | 0.5937203 | 42.6667 | 45.3333 | 5.3333 | 5.3333 | 0 | 1.3333 | 0 | 0 | 99.9999 | 29.32892 | 29.84609 | 16.70826
2019[Ni][sra]3[FSR]1 | 7.17331 | 0.5939 | 0.2689309428 | 0.2258568229 | 0.0048323432 | 0.5425082204 | 0.4638700698 | 0.0094608522 | 0.7177676588 | 0.6337933922 | 0.0152247874 | 0.2735772776 | 0.1752594384 | 0.5115905245 | 0.3451827608 | 2.67435 | 70.91527 | 2.5805 | 59.18248 | 0.7316414 | 36.27958 | 0.4522569 | 20.42877 | 7.17331 | 6.34504 | 3758.27 | 1.28612 | 1057.65 | 0 | 0.5939 | 0.4617765 | 42.6667 | 45.3333 | 5.3333 | 5.3333 | 0 | 1.3333 | 0 | 0 | 99.9999 | 29.31302 | 29.79465 | 16.68811
2019[NiSi][pcu]3[ASR]1 | 8.8152 | 0.60764 | 0.0513390127 | 0.0433095928 | 0.0034927605 | 0.343382214 | 0.290518238 | 0.023991622 | 0.9237029343 | 0.7940736264 | 0.0696736158 | 0.2920432013 | 0.5803207203 | 0.5392518465 | 1.083876 | 2.547536 | 17.61449 | 2.495298 | 16.43641 | 0.7439905 | 9.498649 | 1.448073 | 17.81504 | 8.8152 | 3.82289 | 3776.18 | 0.954752 | 1513.57 | 0 | 0.60764 | 0.6364375 | 31.25 | 43.75 | 12.5 | 0 | 9.375 | 1.5625 | 0 | 1.5625 | 100 | 24.78221 | 25.38445 | 14.89282
2019[NiSi][pcu]3[ASR]2 | 17.2872 | 0.84252 | 0.0512264458 | 0.0440327822 | 0.0033632023 | 0.3472349762 | 0.2984520822 | 0.0239523298 | 0.9304049141 | 0.8177955126 | 0.0680275901 | 0.2960085304 | 0.5831699379 | 0.5504278304 | 1.102513 | 2.513039 | 17.97145 | 2.450766 | 17.13227 | 0.7438811 | 9.891985 | 1.429213 | 18.88856 | 17.2872 | 8.80996 | 16640.5 | 0.383391 | 4794.31 | 0 | 0.84252 | 2.197548 | 31.25 | 43.75 | 12.5 | 0 | 9.375 | 1.5625 | 0 | 1.5625 | 100 | 24.77022 | 25.38229 | 14.90038
2019[NiSi][pcu]3[FSR]1 | 8.8603 | 0.66052 | 0.0515142348 | 0.0434189739 | 0.0033685121 | 0.3470533824 | 0.2947947192 | 0.024035162 | 0.9243772739 | 0.8098372435 | 0.0695610489 | 0.2955391476 | 0.5773238915 | 0.5469148929 | 1.092366 | 2.539885 | 17.80303 | 2.452677 | 16.62055 | 0.7506354 | 9.736743 | 1.415989 | 18.15573 | 8.8603 | 4.59038 | 3918.07 | 0.835338 | 2398.82 | 0 | 0.66052 | 0.7907218 | 31.25 | 43.75 | 12.5 | 0 | 9.375 | 1.5625 | 0 | 1.5625 | 100 | 24.8212 | 25.42985 | 14.89547
2019[NiSi][pcu]3[FSR]2 | 8.8603 | 0.66052 | 0.051288039 | 0.0435676472 | 0.003392937 | 0.3453192146 | 0.2943232124 | 0.0240882597 | 0.9301436739 | 0.8139916002 | 0.0678831646 | 0.2940311756 | 0.5848244593 | 0.5447867408 | 1.104493 | 2.530514 | 17.70274 | 2.461047 | 17.1288 | 0.7440501 | 9.64422 | 1.43928 | 18.91863 | 8.8603 | 4.59038 | 3918.07 | 0.835338 | 2398.82 | 0 | 0.66052 | 0.7907218 | 31.25 | 43.75 | 12.5 | 0 | 9.375 | 1.5625 | 0 | 1.5625 | 100 | 24.77976 | 25.38721465 | 14.89622
2019[Pr][gfy]3[ASR]1 | 7.20132 | 0.59874 | 0.6165729176 | 0.5499914601 | 0.0107326224 | 1.226283 | 1.15355 | 0.017700467 | 1.549245 | 1.497643 | 0.0201417888 | 0.6097096362 | 0.3229626771 | 1.213268 | 0.667055694 | 2.442968 | 89.6335 | 2.381699 | 100.848 | 1.489501 | 108.7494 | 0.7691999 | 67.27121 | 7.20132 | 6.37578 | 3781.43 | 1.27824 | 1056.67 | 0 | 0.59874 | 0.4684097 | 50.7692 | 36.9231 | 0 | 11.5385 | 0 | 0.7692 | 0 | 0 | 100 | 30.6914 | 30.84208 | 16.40618
2019[Pr][nan]3[ASR]3 | 5.97132 | 0.53562 | 0.0706827063 | 0.0647220739 | 0.0048689628 | 0.5114783377 | 0.4761197716 | 0.0297392878 | 1.335422 | 1.338664 | 0.0558700931 | 0.4407956314 | 0.8239434736 | 0.8521933291 | 1.686487 | 2.359253 | 22.13902 | 2.234427 | 31.90837 | 1.039948 | 18.86673 | 1.841042 | 53.81306 | 5.97132 | 5.49555 | 1502.19 | 1.7335 | 690.96 | 0 | 0.53562 | 0.3089818 | 32.5581 | 23.2558 | 4.6512 | 32.5581 | 0 | 4.6512 | 2.3256 | 0 | 100 | 21.55855 | 21.6408 | 11.32625
2019[Pr][nan]3[FSR]2 | 6.03827 | 0.50076 | 0.0685084919 | 0.0624964283 | 0.0049282746 | 0.5023264795 | 0.4667879041 | 0.0299504047 | 1.341493 | 1.328912 | 0.0568443833 | 0.4338179876 | 0.8391667073 | 0.8381094634 | 1.701291 | 2.359583 | 21.57154 | 2.258803 | 31.31831 | 1.023629 | 18.07931 | 1.895512 | 53.28156 | 6.03827 | 4.93706 | 3067.94 | 2.31514 | 497.146 | 0 | 0.50076 | 0.2162979 | 32.5581 | 23.2558 | 4.6512 | 32.5581 | 0 | 4.6512 | 2.3256 | 0 | 100 | 21.36785 | 21.35178 | 11.30424
2019[Sm][gfy]3[ASR]1 | 14.94628 | 0.71058 | 0.6024775945 | 0.5410326353 | 0.0103679785 | 1.152675 | 1.076963 | 0.0179324323 | 1.474855 | 1.444816 | 0.0198542477 | 0.5501970982 | 0.3221802691 | 1.086128 | 0.6900329772 | 2.456466 | 82.89034 | 2.349558 | 98.03683 | 1.35154 | 90.02952 | 0.7569812 | 67.64864 | 14.94628 | 13.53695 | 10066.8 | 0.789914 | 2294.06 | 0 | 0.71058 | 0.8995663 | 50.7692 | 36.9231 | 0 | 11.5385 | 0 | 0.7692 | 0 | 0 | 100 | 31.15503 | 31.35407 | 16.69299
2019[Sm][nan]2[ASR]1 | 5.59298 | 0.55882 | 0.1844871902 | 0.1840616036 | 0.0038864118 | 0.8425073211 | 0.8939390001 | 0.0136075441 | 1.310563 | 1.431681 | 0.0204057029 | 0.6580201309 | 0.4680554271 | 1.367898 | 1.005798 | 2.166115 | 85.07273 | 2.10592 | 89.59078 | 1.425347 | 116.3708 | 0.9856874 | 90.11021 | 5.59298 | 4.92807 | 5292.88 | 1.15802 | 1023.77 | 0 | 0.55882 | 0.4825651 | 29.7297 | 40.5405 | 5.4054 | 21.6216 | 0 | 2.7027 | 0 | 0 | 99.9999 | 30.06784 | 29.78641 | 14.59935
2019[Tb][fcu]3[ASR]1 | 5.29035 | 0.54258 | 0.0712215975 | 0.065632938 | 0.008882522 | 0.6434724089 | 0.5983115901 | 0.0850383692 | 4.437758 | 4.229935 | 0.4446060029 | 0.5722508114 | 3.794285 | 1.104929 | 7.425908 | 2.197169 | 9.735088 | 2.215141 | 12.99681 | 1.257332 | 10.75659 | 8.404878 | 96.51315 | 5.29035 | 4.5006 | 4941.38 | 1.24039 | 651.909 | 0 | 0.54258 | 0.4374269 | 42.3529 | 28.2353 | 7.0588 | 18.8235 | 0 | 3.5294 | 0 | 0 | 99.9999 | 18.34235 | 18.54835 | 7.975606
2019[Tb][nan]3[ASR]5 | 5.9269 | 0.61118 | 0.9222148307 | 0.8302285159 | 0.0105639577 | 1.585618 | 1.484499 | 0.0190526044 | 1.984289 | 1.949859 | 0.0334352858 | 0.6634029148 | 0.3986717246 | 1.317673 | 0.8640322971 | 2.460691 | 107.426 | 2.334504 | 78.44305 | 1.63243 | 141.5523 | 0.9307007 | 67.77733 | 5.9269 | 5.62001 | 2920.68 | 1.1825 | 1269.06 | 0 | 0.61118 | 0.5168541 | 45.1613 | 19.3548 | 6.4516 | 25.8065 | 0 | 3.2258 | 0 | 0 | 100 | 30.90684 | 31.11525 | 16.58055
2019[Tb][nan]3[FSR]1 | 5.9269 | 0.61118 | 0.9197760721 | 0.833295105 | 0.0105828873 | 1.578826 | 1.490651 | 0.0192772352 | 1.979548 | 1.960584 | 0.0327184864 | 0.6590497464 | 0.4007217963 | 1.316405297 | 0.87065512 | 2.439803 | 106.152 | 2.317232 | 80.28349 | 1.607952 | 139.7391 | 0.9285654 | 69.89923 | 5.9269 | 5.62001 | 2920.68 | 1.1825 | 1269.06 | 0 | 0.61118 | 0.5168541 | 45.1613 | 19.3548 | 6.4516 | 25.8065 | 0 | 3.2258 | 0 | 0 | 100 | 30.90299 | 31.11172 | 16.57863
2019[Tm][nan]2[FSR]1 | 11.80999 | 0.69846 | 0.4118324631 | 0.3439050445 | 0.0122135154 | 1.332798 | 1.164055 | 0.053214683 | 2.446641 | 2.279361 | 0.0818393053 | 0.9209651886 | 1.113843 | 1.741116 | 2.229149 | 2.554783 | 31.28025 | 2.417765 | 38.49823 | 2.352866 | 54.46253 | 2.693012 | 85.8183 | 11.80999 | 11.23461 | 9382.78 | 0.847503 | 797.492 | 992.815 | 0.69846 | 0.8241387 | 46.6667 | 32.3077 | 1.0256 | 13.3333 | 0 | 1.5385 | 5.1282 | 0 | 100 | 37.25405 | 38.27889 | 17.80699
2019[V][nan]3[ASR]3 | 7.11639 | 0.5309 | 0.2268994536 | 0.1944557305 | 0.0201975011 | 2.351759 | 2.032037 | 0.1132060009 | 4.33996 | 3.9227 | 0.1237644767 | 2.12486 | 1.988200794 | 3.962442 | 3.878863 | 2.557956 | 25.81605 | 2.502574 | 44.50744 | 5.435298 | 102.2946 | 4.975619 | 172.6383 | 7.11639 | 5.06557 | 3180.53 | 1.11275 | 917.503 | 0 | 0.5309 | 0.4771063 | 47.0588 | 17.6471 | 0 | 29.4118 | 0 | 5.8824 | 0 | 0 | 100.0001 | 19.58383 | 20.00086 | 11.74936
2019[V][nan]3[ASR]4 | 7.11639 | 0.5309 | 0.2243521822 | 0.1942419672 | 0.0208808281 | 2.266421327 | 1.982456 | 0.1130298027 | 4.266789 | 3.927852 | 0.1243565742 | 2.042069 | 2.000367 | 3.830283 | 3.945764 | 2.523671 | 25.06051 | 2.456892 | 43.93088 | 5.15351 | 95.98886 | 4.914687 | 173.3409 | 7.11639 | 5.06557 | 3180.53 | 1.11275 | 917.503 | 0 | 0.5309 | 0.4771063 | 47.0588 | 17.6471 | 0 | 29.4118 | 0 | 5.8824 | 0 | 0 | 100.0001 | 19.76019 | 20.07045 | 11.78262
2019[Zn][cds]3[ASR]1 | 6.79621 | 0.4072 | 0.285623543 | 0.3993512707 | 0.0182411427 | 1.971266106 | 2.254266694 | 0.0761887164 | 3.109069 | 3.504437 | 0.089413748 | 1.685642563 | 1.137803 | 3.540558 | 2.387973 | 1.9737 | 36.97427 | 2.018586 | 49.31013 | 3.326954 | 130.9095 | 2.296753 | 117.7513 | 6.79621 | 4.45204 | 2403.91 | 1.50028 | 400.016 | 0 | 0.4072 | 0.271416 | 48.1481 | 33.3333 | 7.4074 | 9.2593 | 0 | 1.8519 | 0 | 0 | 100 | 30.30463 | 23.86365 | 12.73698
2019[Zn][cds]3[FSR]1 | 8.14589 | 0.6127 | 0.2862810226 | 0.4005176732 | 0.0182951106 | 1.961552 | 2.247172 | 0.0762647357 | 3.114693 | 3.490776 | 0.0899394995 | 1.675271 | 1.153141 | 3.521926 | 2.396745 | 1.969908 | 36.79048 | 2.029655 | 48.96232 | 3.30013 | 129.5733 | 2.340479 | 117.3502 | 8.14589 | 6.32538 | 9904.5 | 0.874479 | 1677.23 | 0 | 0.6127 | 0.7006458 | 48.1481 | 33.3333 | 7.4074 | 9.2593 | 0 | 1.8519 | 0 | 0 | 100 | 31.09637 | 23.92419 | 12.73017
2019[Zn][dia]3[ASR]3 | 8.14589 | 0.6127 | 0.0627079746 | 0.056363905 | 0.0098476841 | 0.6098561539 | 0.5539652716 | 0.0900064876 | 3.982422456 | 3.710316 | 0.4678380341 | 0.5471481793 | 3.372566 | 1.04475 | 6.528917 | 2.209721 | 8.620278 | 2.224025 | 10.96211 | 1.209045 | 9.006032 | 7.500672 | 71.57071 | 8.14589 | 6.32538 | 9904.5 | 0.874479 | 1677.23 | 0 | 0.6127 | 0.7006458 | 37.9747 | 18.9873 | 11.3924 | 24.0506 | 0 | 7.5949 | 0 | 0 | 99.9999 | 16.94909 | 17.28199 | 8.534755
2019[Zn][dia]3[ASR]4 | 4.94766 | 0.4908 | 0.0627673423 | 0.0562623413 | 0.0098142664 | 0.6027838833 | 0.5469297653 | 0.0901424545 | 4.278651 | 4.06458 | 0.4810439839 | 0.540016541 | 3.675867 | 1.030683965 | 7.193517 | 2.207749 | 8.502939 | 2.196292 | 11.56267 | 1.192221 | 8.763843 | 8.073277 | 83.17627 | 4.94766 | 4.52338 | 1214.78 | 1.65228 | 406.951 | 0 | 0.4908 | 0.2970441 | 39.4737 | 19.7368 | 11.8421 | 21.0526 | 0 | 7.8947 | 0 | 0 | 99.9999 | 16.84247 | 17.18218 | 8.358370986
2019[Zn][ins]3[FSR]1 | 5.47167 | 0.62846 | 0.3257382673 | 0.2759455471 | 0.0136130839 | 1.108883 | 0.971561181 | 0.0340911974 | 1.507766 | 1.36051638 | 0.0416227016 | 0.7831451899 | 0.3988827017 | 1.478761 | 0.7878379007 | 2.572852 | 40.68391 | 2.50911 | 45.941 | 2.014917 | 60.16177 | 1.000841 | 36.19406 | 5.47167 | 4.24921 | 990.064 | 1.10783 | 1435.35 | 0 | 0.62846 | 0.5672892 | 50 | 33.9286 | 7.1429 | 7.1429 | 0 | 1.7857 | 0 | 0 | 100.0001 | 27.62398 | 27.86113 | 16.66817
2019[Zn][lon]3[ASR]2 | 5.61235 | 0.63286 | 0.7135694807 | 0.6209397945 | 0.0208311024 | 1.903795 | 1.739226 | 0.0403459572 | 2.603899 | 2.597403 | 0.0479539672 | 1.190226 | 0.7001039216 | 2.308511452 | 1.558281 | 2.496212 | 60.19638 | 2.296765 | 72.30965 | 2.971055 | 138.964 | 1.607974 | 112.6788 | 5.61235 | 4.42452 | 1006.23 | 1.09003 | 1469.21 | 0 | 0.63286 | 0.5805895 | 30.303 | 39.3939 | 15.1515 | 12.1212 | 0 | 3.0303 | 0 | 0 | 99.9999 | 26.40801 | 26.68899 | 14.67686
2019[Zn][lon]3[ASR]3 | 7.98834 | 0.68028 | 0.8578000305 | 0.7569215296 | 0.0202385436 | 1.984397 | 1.818144 | 0.0387464195 | 2.792596 | 2.755505 | 0.049059912 | 1.126597 | 0.8081995168 | 2.187819 | 1.745561 | 2.493556 | 65.42609 | 2.323376 | 75.39219 | 2.809231 | 143.1404 | 1.877751 | 131.6016 | 7.98834 | 4.25047 | 2572.49 | 0.946949 | 2348.76 | 0 | 0.68028 | 0.7183914 | 30.303 | 39.3939 | 15.1515 | 12.1212 | 0 | 3.0303 | 0 | 0 | 99.9999 | 27.85838 | 28.15226 | 15.39272
2019[Zn][lon]3[ASR]4 | 9.11401 | 0.71524 | 0.9757872757 | 0.8407741702 | 0.0201865864 | 2.018268 | 1.826881 | 0.0324348639 | 2.618797 | 2.581909 | 0.038158809 | 1.04248 | 0.6005292975 | 2.028587 | 1.355557 | 2.532809 | 79.03325 | 2.332202 | 90.86073 | 2.640403 | 160.3258 | 1.400556 | 123.1669 | 9.11401 | 4.48046 | 3645.5 | 0.761383 | 2863.88 | 0 | 0.71524 | 0.9393958 | 30.303 | 39.3939 | 15.1515 | 12.1212 | 0 | 3.0303 | 0 | 0 | 99.9999 | 28.61093 | 28.99042 | 16.04192
2019[Zn][lon]3[ASR]5 | 6.98769 | 0.57366 | 0.7789031116 | 0.7057919915 | 0.0183087069 | 1.95081 | 1.852252 | 0.032849284 | 2.591517 | 2.628655 | 0.0398523644 | 1.171907 | 0.6407070126 | 2.318367 | 1.417109996 | 2.414666 | 77.18204 | 2.266013 | 87.32518 | 2.829763 | 178.9363 | 1.45185 | 123.7494 | 6.98769 | 4.70231 | 4344.69 | 1.02679 | 1105.31 | 0 | 0.57366 | 0.5586926 | 30.303 | 39.3939 | 15.1515 | 12.1212 | 0 | 3.0303 | 0 | 0 | 99.9999 | 27.09193 | 27.21489 | 14.61084
2019[Zn][lon]3[ASR]6 | 9.58053 | 0.6874 | 1.043023 | 0.9692678916 | 0.0109611012 | 1.756541979 | 1.707151 | 0.0194199093 | 2.222144 | 2.281132822 | 0.0264712356 | 0.7135190699 | 0.4656018594 | 1.451402 | 1.039584 | 2.373837 | 118.9052 | 2.24692 | 113.4131 | 1.693778 | 172.5793 | 1.04617 | 117.9024 | 9.58053 | 6.77525 | 2810.82 | 0.919904 | 1789.38 | 0 | 0.6874 | 0.7472519 | 30.303 | 39.3939 | 15.1515 | 12.1212 | 0 | 3.0303 | 0 | 0 | 99.9999 | 33.22 | 33.21169 | 16.4687
2019[Zn][lon]3[ASR]7 | 9.26588 | 0.6655 | 1.07663 | 1.050849 | 0.0086199371 | 1.816059 | 1.932999 | 0.0107576024 | 2.319938 | 2.654582 | 0.0117249949 | 0.7394292921 | 0.5038791183 | 1.621579 | 1.225462 | 2.180043 | 232.3354 | 2.03022 | 282.8442 | 1.611987 | 376.7501 | 1.022985 | 346.6149 | 9.26588 | 6.36716 | 7486.03 | 0.759845 | 2346.71 | 0 | 0.6655 | 0.8758365 | 30.303 | 39.3939 | 15.1515 | 12.1212 | 0 | 3.0303 | 0 | 0 | 99.9999 | 32.21997 | 32.12857 | 15.57121
2019[Zn][lon]3[ASR]8 | 9.58053 | 0.6874 | 1.014881 | 0.9987350131 | 0.0086360191 | 1.753601 | 1.827938 | 0.0116148952 | 2.252401 | 2.541424 | 0.013232989 | 0.7387192111 | 0.4988009263 | 1.567922 | 1.212288 | 2.22431 | 205.5716 | 2.057264 | 241.5088 | 1.64314 | 322.3201 | 1.026165 | 292.7781 | 9.58053 | 6.77525 | 2810.82 | 0.919904 | 1789.38 | 0 | 0.6874 | 0.7472519 | 30.303 | 39.3939 | 15.1515 | 12.1212 | 0 | 3.0303 | 0 | 0 | 99.9999 | 32.03173 | 32.04604 | 15.56043
2019[Zn][lon]3[ASR]9 | 4.94766 | 0.4908 | 0.8245771499 | 0.7363502129 | 0.0193478497 | 1.97989 | 1.854232 | 0.0363588652 | 2.662602 | 2.698661 | 0.043750387 | 1.155313 | 0.6827118871 | 2.273194 | 1.527142 | 2.443545 | 70.30145 | 2.265428 | 81.69472 | 2.823059 | 159.8089 | 1.546635 | 124.7594 | 4.94766 | 4.52338 | 1214.78 | 1.65228 | 406.951 | 0 | 0.4908 | 0.2970441 | 30.303 | 39.3939 | 15.1515 | 12.1212 | 0 | 3.0303 | 0 | 0 | 99.9999 | 27.35082 | 27.49523 | 14.64228
2019[Zn][lon]3[FSR]2 | 6.72264 | 0.67092 | 0.7246054249 | 0.6258287141 | 0.0208682146 | 1.906098 | 1.744859354 | 0.0403521426 | 2.605261 | 2.606489368 | 0.0473762533 | 1.181493 | 0.6991625076 | 2.300524 | 1.560793 | 2.491337 | 60.31828 | 2.290599 | 73.33843 | 2.943497 | 138.7636 | 1.601501 | 114.4661 | 6.72264 | 4.38721 | 5078.32 | 0.855157 | 2136.76 | 69.6155 | 0.67092 | 0.7845577 | 30.303 | 39.3939 | 15.1515 | 12.1212 | 0 | 3.0303 | 0 | 0 | 99.9999 | 26.44845 | 26.73183 | 14.67217
2019[Zn][lon]3[FSR]3 | 5.94944 | 0.64166 | 0.8585484608 | 0.7510429502 | 0.0201667932 | 1.984350848 | 1.817703 | 0.0380709767 | 2.814157 | 2.742005963 | 0.0497811266 | 1.125802 | 0.8298062651 | 2.192463 | 1.754109 | 2.494997 | 66.57835 | 2.35203 | 74.40789 | 2.808874 | 145.9705 | 1.951729 | 130.5196 | 5.94944 | 4.49786 | 1033.84 | 1.06091 | 1694.17 | 0 | 0.64166 | 0.6048204 | 30.303 | 39.3939 | 15.1515 | 12.1212 | 0 | 3.0303 | 0 | 0 | 99.9999 | 27.86634 | 28.12496 | 15.3968
2019[Zn][lon]3[FSR]4 | 6.49924 | 0.58562 | 0.9690872787 | 0.8368600655 | 0.0204859585 | 2.022898 | 1.837659 | 0.0327738224 | 2.631284058 | 2.582854 | 0.0379992263 | 1.053811 | 0.6083859595 | 2.054609 | 1.353581 | 2.523532 | 78.52927 | 2.34262 | 91.47797 | 2.659325 | 161.347 | 1.425217 | 123.8229 | 6.49924 | 4.5047 | 2587.91 | 1.0284 | 1580.95 | 0 | 0.58562 | 0.5694477 | 30.303 | 39.3939 | 15.1515 | 12.1212 | 0 | 3.0303 | 0 | 0 | 99.9999 | 28.59225 | 28.92727 | 16.04285
2019[Zn][lon]3[FSR]5 | 6.72264 | 0.67092 | 0.7773790354 | 0.7034106225 | 0.017847278 | 1.959717 | 1.850196 | 0.032849284 | 2.601477978 | 2.641190553 | 0.0398239117 | 1.182338 | 0.6417610003 | 2.329124 | 1.432755 | 2.428339 | 77.32108 | 2.264111 | 87.76416 | 2.871117 | 180.0904 | 1.453018 | 125.7446 | 6.72264 | 4.38721 | 5078.32 | 0.855157 | 2136.76 | 69.6155 | 0.67092 | 0.7845577 | 30.303 | 39.3939 | 15.1515 | 12.1212 | 0 | 3.0303 | 0 | 0 | 99.9999 | 27.05261 | 27.19065 | 14.59794
2019[Zn][lon]3[FSR]6 | 4.71395 | 0.48382 | 1.039547 | 0.9767413697 | 0.0108098688 | 1.775032 | 1.698151 | 0.0192139364 | 2.220223 | 2.264986 | 0.0263765994 | 0.7354848791 | 0.4451910532 | 1.456895 | 1.012026 | 2.411684 | 120.5092 | 2.260891 | 113.3633 | 1.773757 | 175.5692 | 1.006528 | 114.7266 | 4.71395 | 4.04151 | 2604.67 | 1.21841 | 629.652 | 0 | 0.48382 | 0.3970913 | 30.303 | 39.3939 | 15.1515 | 12.1212 | 0 | 3.0303 | 0 | 0 | 99.9999 | 33.28616 | 33.35977 | 16.46494
2019[Zn][lon]3[FSR]7 | 4.71395 | 0.48382 | 1.086468 | 1.063236 | 0.0085296307 | 1.823697 | 1.928242 | 0.0107167789 | 2.305769 | 2.675632 | 0.011496136 | 0.7372285361 | 0.4820719639 | 1.602235 | 1.229462 | 2.194628 | 233.3997 | 2.002185 | 288.8739 | 1.617942 | 373.961 | 0.9651972 | 355.1595 | 4.71395 | 4.04151 | 2604.67 | 1.21841 | 629.652 | 0 | 0.48382 | 0.3970913 | 30.303 | 39.3939 | 15.1515 | 12.1212 | 0 | 3.0303 | 0 | 0 | 99.9999 | 32.20471 | 32.19605 | 15.56465
2019[Zn][lon]3[FSR]8 | 34.84559 | 0.84652 | 1.020347 | 0.9850480176 | 0.0087547783 | 1.762182 | 1.81647 | 0.0115740717 | 2.231134 | 2.549255 | 0.0130734064 | 0.7418354025 | 0.4689515487 | 1.573257 | 1.201737 | 2.249267 | 206.1304 | 2.031738 | 243.7716 | 1.668586 | 324.2962 | 0.9527865 | 292.9493 | 34.84559 | 34.36058 | 27904.8 | 0.407913 | 3460.07 | 0 | 0.84652 | 2.075246 | 30.303 | 39.3939 | 15.1515 | 12.1212 | 0 | 3.0303 | 0 | 0 | 99.9999 | 32.03072 | 32.05685 | 15.55219
2019[Zn][lon]3[FSR]9 | 9.887 | 0.6954 | 0.8435118167 | 0.7530828866 | 0.0190150766 | 1.988714 | 1.859320936 | 0.0353085887 | 2.660166 | 2.665259 | 0.0431850439 | 1.145202 | 0.6714520324 | 2.25144 | 1.47739 | 2.449203 | 72.65531 | 2.291742 | 82.21095 | 2.804833 | 163.5791 | 1.538795 | 121.4576 | 9.887 | 4.76966 | 17718.3 | 0.851934 | 2374.82 | 0 | 0.6954 | 0.8162604 | 30.303 | 39.3939 | 15.1515 | 12.1212 | 0 | 3.0303 | 0 | 0 | 99.9999 | 27.44817 | 27.64978 | 14.64523
2019[Zn][nan]2[ASR]5 | 12.97083 | 0.73976 | 0.3991051752 | 0.3748713915 | 0.0125058167 | 1.153433 | 1.24793 | 0.0368229056 | 1.967096 | 2.353596 | 0.0611319651 | 0.7543275801 | 0.8136629632 | 1.627386147 | 1.919329 | 2.094833 | 43.47589 | 1.90079 | 47.11874 | 1.580191 | 70.75206 | 1.546602 | 90.43634 | 12.97083 | 6.68744 | 4842.62 | 0.725791 | 2912.31 | 0 | 0.73976 | 1.019247 | 48.8636 | 30.6818 | 4.5455 | 13.6364 | 0 | 2.2727 | 0 | 0 | 100 | 30.64362 | 30.43714 | 15.34535
2019[Zn][nan]2[ASR]6 | 19.34933 | 0.75446 | 0.4034500934 | 0.3693441417 | 0.0113034116 | 0.9660753463 | 0.9539127872 | 0.0289861948 | 1.56895 | 1.921408 | 0.0424565452 | 0.5626252529 | 0.6028747122 | 1.147194 | 1.57037 | 2.293395 | 44.15868 | 1.864122 | 54.80676 | 1.290322 | 50.65857 | 1.123832 | 86.0669 | 19.34933 | 13.73291 | 15775.1 | 0.602417 | 1972.14 | 96.4213 | 0.75446 | 1.252388 | 48.8636 | 30.6818 | 4.5455 | 13.6364 | 0 | 2.2727 | 0 | 0 | 100 | 30.48835 | 30.3287 | 15.95606
2019[Zn][nan]2[ASR]9 | 18.78159 | 0.83964 | 0.412322599 | 0.4019937579 | 0.013558674 | 1.286963 | 1.450055 | 0.042273876 | 2.14944 | 2.496679 | 0.0670657042 | 0.8746403621 | 0.8624767992 | 1.922702 | 1.9091 | 2.012232 | 43.16328 | 1.956263 | 46.18475 | 1.75998 | 82.99012 | 1.687232 | 88.17131 | 18.78159 | 10.32568 | 9289.31 | 0.429892 | 4236.71 | 0 | 0.83964 | 1.953142 | 48.8636 | 30.6818 | 4.5455 | 13.6364 | 0 | 2.2727 | 0 | 0 | 100 | 31.08661 | 29.89955 | 15.1964
2019[Zn][nan]3[ASR]9 | 12.99921 | 0.7405 | 0.0882895244 | 0.0823918125 | 0.0038645568 | 0.4208023762 | 0.3979013955 | 0.0204955578 | 0.9185518223 | 0.9387432311 | 0.0685497832 | 0.3325128518 | 0.4977494461 | 0.6480224348 | 1.038591 | 2.346748 | 26.63028 | 2.12777 | 18.06274 | 0.7803239 | 17.25702 | 1.059096 | 18.7598 | 12.99921 | 6.70448 | 4881.28 | 0.720043 | 2937.36 | 0 | 0.7405 | 1.028411 | 15.2542 | 15.2542 | 61.0169 | 0 | 0 | 8.4746 | 0 | 0 | 99.9999 | 26.9765 | 27.07977 | 14.02115
2019[Zn][nan]3[FSR]8 | 13.01326 | 0.74056 | 0.0845581684 | 0.077075064 | 0.0038862507 | 0.4129786771 | 0.3827620691 | 0.0206829933 | 0.8971407806 | 0.8993622391 | 0.0695307827 | 0.3284205087 | 0.4841621035 | 0.6341075138 | 1.000762 | 2.388471 | 25.64879 | 2.160536 | 17.22501 | 0.7844229 | 16.26409 | 1.04605 | 17.23814 | 13.01326 | 6.71946 | 4876.36 | 0.720769 | 2936.44 | 0 | 0.74056 | 1.027458 | 15.2542 | 15.2542 | 61.0169 | 0 | 0 | 8.4746 | 0 | 0 | 99.9999 | 26.62198 | 26.76337 | 14.00622
2019[Zn][pcu]3[ASR]8 | 12.97789 | 0.73926 | 0.0344914657 | 0.0323323671 | 0.0100054471 | 0.3562548856 | 0.3321314224 | 0.0999823212 | 4.657969 | 4.398533 | 0.8563703161 | 0.3217634199 | 4.301715 | 0.6215624752 | 8.368116 | 1.92371 | 4.590054 | 2.068277 | 7.050301 | 0.6189794 | 2.853005 | 8.897137 | 58.99774 | 12.97789 | 6.69842 | 4850.58 | 0.7246 | 2918.31 | 0 | 0.73926 | 1.020232 | 45.283 | 22.6415 | 0 | 24.5283 | 0 | 7.5472 | 0 | 0 | 100 | 12.43396 | 12.56623 | 6.111576
2019[Zn][pts]3[ASR]5 | 12.91794 | 0.7377 | 0.4956841572 | 0.4301179574 | 0.0277212086 | 3.330715 | 2.961016 | 0.1026453929 | 4.799436494 | 4.439525 | 0.1143167022 | 2.835031 | 1.468721 | 5.365929 | 2.94723 | 2.536726 | 40.86386 | 2.459173 | 53.87933 | 7.191698 | 219.2726 | 3.611839 | 158.7948 | 12.91794 | 6.65577 | 4828.94 | 0.727847 | 2898.55 | 0 | 0.7377 | 1.013537 | 45.1613 | 25.8065 | 12.9032 | 12.9032 | 0 | 3.2258 | 0 | 0 | 100 | 22.51201 | 22.79667 | 13.04265
2019[Zn][pts]3[FSR]5 | 12.93893 | 0.7376 | 0.499570042 | 0.4369054547 | 0.0278896159 | 3.358003 | 2.98974 | 0.101615605 | 4.799501 | 4.463241 | 0.1138626852 | 2.858433 | 1.441498 | 5.411267076 | 2.914999667 | 2.534597 | 41.64546 | 2.446708 | 54.23341 | 7.244977 | 225.3547 | 3.526926 | 158.0904 | 12.93893 | 6.67363 | 4825.5 | 0.728365 | 2894.47 | 0 | 0.7376 | 1.012679 | 45.1613 | 25.8065 | 12.9032 | 12.9032 | 0 | 3.2258 | 0 | 0 | 100 | 22.54667 | 22.85931 | 13.0442
2019[Zn][sqc]3[ASR]1 | 12.92959 | 0.73766 | 0.3754489164 | 0.3388872272 | 0.0133034723 | 2.056564 | 1.856091 | 0.0580384632 | 3.467871 | 3.243029 | 0.0800919402 | 1.681115 | 1.411307 | 3.198318841 | 2.798245 | 2.506962 | 44.94324 | 2.43497 | 55.85997 | 4.214491 | 143.7428 | 3.43649 | 156.3099 | 12.92959 | 6.66353 | 4826.65 | 0.728192 | 2902.26 | 0 | 0.73766 | 1.013002 | 21.4286 | 28.5714 | 0 | 35.7143 | 0 | 7.1429 | 7.1429 | 0 | 100.0001 | 26.89201 | 27.13068 | 13.30088
2019[Zn][sqc]3[FSR]1 | 12.93472 | 0.7378 | 0.3812793119 | 0.3422985179 | 0.0132553468 | 2.054140819 | 1.87479 | 0.057833128 | 3.452833 | 3.241531 | 0.0799820538 | 1.672862 | 1.398693 | 3.205353 | 2.765434 | 2.480046 | 45.29043 | 2.425584 | 55.79889 | 4.148774 | 145.1718 | 3.392647 | 154.3081 | 12.93472 | 6.66389 | 4819.33 | 0.729299 | 2897.16 | 0 | 0.7378 | 1.011656 | 21.4286 | 28.5714 | 0 | 35.7143 | 0 | 7.1429 | 7.1429 | 0 | 100.0001 | 27.01372 | 27.14703 | 13.3074
2019[Zn][sql]2[ASR]12 | 9.67224 | 0.73304 | 0.3274643001 | 0.2678208731 | 0.01085377 | 1.009439 | 0.8463221715 | 0.0309736084 | 1.325184 | 1.135433 | 0.0461697815 | 0.6819743535 | 0.31574563 | 1.260476 | 0.604856698 | 2.684792 | 39.94284 | 2.616866 | 35.52999 | 1.830959 | 50.34698 | 0.826264 | 21.49055 | 9.67224 | 6.72485 | 4788 | 0.723001 | 3143.91 | 0 | 0.73304 | 1.013885 | 46.5116 | 37.2093 | 4.6512 | 9.3023 | 0 | 2.3256 | 0 | 0 | 100 | 28.84965 | 29.4327 | 17.09575
2019[Zn][sql]2[ASR]14 | 9.91034 | 0.74276 | 0.4683026027 | 0.3731943495 | 0.012389391 | 1.086189 | 0.8793671891 | 0.0243635943 | 1.213915 | 0.9905337162 | 0.0280971547 | 0.6178865175 | 0.1277255301 | 1.124059 | 0.2388920572 | 2.804421 | 53.78397 | 2.780661 | 52.30538 | 1.732814 | 60.45638 | 0.3551614 | 12.49534 | 9.91034 | 8.04863 | 12775 | 0.591067 | 3315.45 | 0 | 0.74276 | 1.256643 | 44.6809 | 38.2979 | 4.2553 | 10.6383 | 0 | 2.1277 | 0 | 0 | 100.0001 | 30.75975 | 31.42572 | 18.54285
2019[Zn][sql]2[ASR]16 | 9.44006 | 0.6782 | 0.4727152768 | 0.3781453073 | 0.0154094127 | 1.092783 | 0.8661448145 | 0.0304208501 | 1.226924215 | 0.9933873498 | 0.0366575338 | 0.6200672965 | 0.1341416417 | 1.108067 | 0.261384177 | 2.843992 | 42.92949 | 2.779319 | 40.37936 | 1.763467 | 47.56874 | 0.3728224 | 10.55453 | 9.44006 | 6.13173 | 13246 | 0.732616 | 2688.22 | 0 | 0.6782 | 0.9257237 | 44.6809 | 38.2979 | 4.2553 | 10.6383 | 0 | 2.1277 | 0 | 0 | 100.0001 | 29.67718 | 30.40175 | 18.31499
2019[Zn][sql]2[ASR]17 | 8.9727 | 0.67376 | 0.4878597204 | 0.3857219626 | 0.0157192387 | 1.096248 | 0.878500302 | 0.030043217 | 1.232883 | 1.003723752 | 0.0373090031 | 0.6083883147 | 0.1366353763 | 1.101167 | 0.2618588263 | 2.815399 | 43.82017 | 2.76334 | 39.96546 | 1.712856 | 48.25331 | 0.3775701 | 10.46531 | 8.9727 | 4.97975 | 13036.7 | 0.708807 | 2690.33 | 0 | 0.67376 | 0.9505549 | 44.6809 | 38.2979 | 4.2553 | 10.6383 | 0 | 2.1277 | 0 | 0 | 100.0001 | 29.60167 | 30.26744 | 18.28079
2019[Zn][sql]2[ASR]18 | 9.94362 | 0.74382 | 0.5877009056 | 0.4733490119 | 0.0165052789 | 1.155801923 | 0.944807772 | 0.0275453096 | 1.335396 | 1.152108 | 0.034891421 | 0.5681010174 | 0.1795937498 | 1.03956 | 0.3868939814 | 2.773551 | 50.84011 | 2.625042 | 47.52847 | 1.575657 | 52.85133 | 0.4714411 | 18.38848 | 9.94362 | 8.17117 | 12858.9 | 0.587212 | 3337.93 | 0 | 0.74382 | 1.266698 | 44.6809 | 38.2979 | 4.2553 | 10.6383 | 0 | 2.1277 | 0 | 0 | 100.0001 | 29.14015 | 29.71666 | 17.74689
2019[Zn][sql]2[ASR]20 | 9.96752 | 0.74656 | 0.216913721 | 0.1830153402 | 0.006803956 | 0.8018743581 | 0.6793477646 | 0.0271302292 | 1.181557 | 1.025931 | 0.0471158011 | 0.5849606371 | 0.3796822291 | 1.081293 | 0.7262655226 | 2.648405 | 36.39783 | 2.569287 | 31.23492 | 1.549213 | 39.35672 | 0.9755126 | 22.68485 | 9.96752 | 8.27684 | 26661.2 | 0.566455 | 3537.17 | 0 | 0.74656 | 1.317951 | 46.5116 | 37.2093 | 4.6512 | 9.3023 | 0 | 2.3256 | 0 | 0 | 100 | 29.22158 | 29.76435 | 17.04352
2019[Zn][sql]2[ASR]23 | 5.24292 | 0.61398 | 0.1143888371 | 0.1017875969 | 0.0083179295 | 0.8930984795 | 0.8037984595 | 0.043250157 | 1.920167 | 1.886218 | 0.050951912 | 0.7787096424 | 1.027069 | 1.480720505 | 2.109489 | 2.460185 | 26.15631 | 2.312854 | 49.80363 | 1.91577 | 38.73019 | 2.37546 | 105.0602 | 5.24292 | 4.53898 | 2020.07 | 1.16596 | 1545.91 | 0 | 0.61398 | 0.5265875 | 46.6667 | 40 | 6.6667 | 5.3333 | 0 | 1.3333 | 0 | 0 | 100 | 21.2597 | 21.46249 | 11.49096
2019[Zn][sql]2[FSR]17 | 4.81331 | 0.42512 | 0.4684987216 | 0.3716488704 | 0.0153770739 | 1.083095 | 0.8703452004 | 0.0307797059 | 1.227894899 | 0.9912086572 | 0.0371514821 | 0.6145963108 | 0.1447998666 | 1.113293 | 0.2656633234 | 2.804519 | 42.31013 | 2.786075 | 39.82082 | 1.723647 | 47.10356 | 0.4034232 | 10.57893 | 4.81331 | 4.46721 | 1277.94 | 1.44719 | 209.168 | 0 | 0.42512 | 0.2937555 | 44.6809 | 38.2979 | 4.2553 | 10.6383 | 0 | 2.1277 | 0 | 0 | 100.0001 | 29.64522 | 30.32051 | 18.29317
2019[Zn][sql]2[FSR]18 | 5.24292 | 0.61398 | 0.4789634356 | 0.3794758902 | 0.0158214709 | 1.093041 | 0.8682061488 | 0.0315527062 | 1.232367 | 0.994460266 | 0.0376203939 | 0.6140773261 | 0.139326273 | 1.102808 | 0.2655803902 | 2.834569 | 41.43854 | 2.786142 | 39.46135 | 1.740644 | 45.69873 | 0.3881828 | 10.48016 | 5.24292 | 4.53898 | 2020.07 | 1.16596 | 1545.91 | 0 | 0.61398 | 0.5265875 | 44.6809 | 38.2979 | 4.2553 | 10.6383 | 0 | 2.1277 | 0 | 0 | 100.0001 | 29.54676 | 30.20249 | 18.26065
2019[Zn][sql]2[FSR]3 | 5.69009 | 0.57336 | 0.4468609493 | 0.4217285973 | 0.0177217243 | 3.341105 | 3.098482028 | 0.1475242723 | 9.338351 | 8.877893 | 0.3535605112 | 2.894244201 | 5.997245 | 5.570998 | 11.77666 | 2.401693 | 29.10069 | 2.360353 | 34.34819 | 6.951087 | 162.1199 | 14.15561 | 404.5068 | 5.69009 | 3.94984 | 9541.53 | 1.12418 | 1013.61 | 0 | 0.57336 | 0.5100251 | 43.5897 | 38.4615 | 15.3846 | 1.2821 | 0 | 1.2821 | 0 | 0 | 100 | 24.82175 | 24.88924 | 10.2689
2019[Zn][sql]2[FSR]6 | 6.26361 | 0.54214 | 0.3245136255 | 0.2628969127 | 0.0193752305 | 1.237636819 | 1.020369 | 0.0607736188 | 1.795609 | 1.564412 | 0.0815554035 | 0.9131231935 | 0.5579718426 | 1.670596 | 1.102015 | 2.67108 | 24.76959 | 2.545465 | 27.46616 | 2.439025 | 41.37996 | 1.420298 | 30.26812 | 6.26361 | 4.25193 | 1862.1 | 1.13963 | 969.564 | 0 | 0.54214 | 0.4757158 | 45.5446 | 27.7228 | 3.9604 | 13.8614 | 5.9406 | 0.9901 | 1.9802 | 0 | 100.0001 | 24.41939 | 25.00807 | 15.48237
2019[ZnMn][nan]3[ASR]1 | 6.79621 | 0.4072 | 0.4842775811 | 0.3677807185 | 0.0116358102 | 0.7412310744 | 0.5730342322 | 0.0242100503 | 0.9558231468 | 0.7965249422 | 0.0360185399 | 0.2569534933 | 0.2145920724 | 0.462207007 | 0.4380827824 | 2.895866 | 36.19063 | 2.678844 | 32.43419 | 0.7441028 | 16.72756 | 0.5748587 | 14.20886 | 6.79621 | 4.45204 | 2403.91 | 1.50028 | 400.016 | 0 | 0.4072 | 0.271416 | 47.2222 | 22.2222 | 0 | 11.1111 | 16.6667 | 2.7778 | 0 | 0 | 100 | 32.71995 | 33.51086 | 20.17844
2019[Zr][fcu]3[ASR]1 | 8.91518 | 0.55596 | 0.076895515 | 0.0687196087 | 0.0117467958 | 0.7247881955 | 0.6529753908 | 0.1109469184 | 4.961698 | 4.599378 | 0.5353473264 | 0.6478926805 | 4.23691 | 1.232148 | 8.183312 | 2.213802 | 8.278815 | 2.254706 | 11.90638 | 1.434306 | 10.20073 | 9.552985 | 97.43365 | 8.91518 | 7.72647 | 2716.64 | 1.0088 | 1165 | 0 | 0.55596 | 0.5511102 | 49.4118 | 28.2353 | 0 | 18.8235 | 0 | 3.5294 | 0 | 0 | 100 | 16.93312 | 17.28514 | 8.576142
2019[Zr][nan]2[ASR]2 | 6.83172 | 0.52336 | 0.5826574998 | 0.5954156719 | 0.0095390558 | 1.881515 | 1.939557753 | 0.0431356468 | 3.596725 | 3.65573 | 0.1250249621 | 1.298858 | 1.71521 | 2.643 | 3.431382 | 2.214262 | 59.05514 | 2.219757 | 38.67203 | 2.87601 | 156.0827 | 3.807348 | 132.6985 | 6.83172 | 4.29084 | 3470.09 | 1.19983 | 813.713 | 0 | 0.52336 | 0.4361951 | 43.8596 | 26.3158 | 0 | 24.5614 | 0 | 5.2632 | 0 | 0 | 100 | 31.61218 | 32.89465 | 13.70616
2019[Zr][nan]3[ASR]1 | 4.81754 | 0.51888 | 1.35153 | 1.422909 | 0.0048376579 | 2.2578 | 2.429117 | 0.006457532 | 2.496157 | 2.755707857 | 0.0078513559 | 0.9062701398 | 0.2383576102 | 1.912478 | 0.5649480238 | 2.163021 | 483.8708 | 2.10756 | 445.9413 | 1.960281 | 925.3925 | 0.502353 | 251.9336 | 4.81754 | 3.82195 | 3064.96 | 1.2825 | 417.163 | 0 | 0.51888 | 0.4045848 | 46.1538 | 15.3846 | 7.6923 | 26.9231 | 0 | 3.8462 | 0 | 0 | 100 | 38.16694 | 37.81376 | 14.32143
2019[Zr][nan]3[ASR]2 | 12.48907 | 0.6158 | 0.1115683105 | 0.0977680543 | 0.0101375768 | 0.9040372037 | 0.7964513699 | 0.0601348986 | 2.356007 | 2.218132 | 0.1006062561 | 0.7924688932 | 1.45197 | 1.491152 | 2.87365 | 2.462589 | 18.85193 | 2.370837 | 30.3105 | 1.951525 | 28.1111 | 3.442385 | 87.10178 | 12.48907 | 11.73284 | 5094.41 | 0.910123 | 1115.37 | 0 | 0.6158 | 0.6766118 | 50 | 28.5714 | 0 | 17.8571 | 0 | 3.5714 | 0 | 0 | 99.9999 | 19.86256 | 20.20734 | 11.79244
2020[Ag][dia]3[ASR]1 | 4.17407 | 0.40272 | 0.0482859229 | 0.0439888341 | 0.0089859737 | 0.5030588941 | 0.4558108236 | 0.085688421 | 4.620095 | 4.325336 | 0.3033768232 | 0.4547729712 | 4.117036 | 0.8665949607 | 7.986562 | 2.167693 | 7.460127 | 2.328989 | 19.65747 | 0.9858082 | 6.464908 | 9.588533 | 156.9956 | 4.17407 | 3.80396 | 2075.1 | 1.75067 | 122.085 | 0 | 0.40272 | 0.2300376 | 53.6585 | 19.5122 | 4.878 | 0 | 19.5122 | 1.2195 | 0 | 1.2195 | 99.9999 | 15.37151 | 15.66904 | 8.49496
2020[Al][nan]3[ASR]1 | 4.9409 | 0.38264 | 1.070792 | 0.9005172175 | 0.0299418004 | 2.952203 | 2.551573 | 0.0607089975 | 3.721844 | 3.409503 | 0.0777971096 | 1.881410751 | 0.7696412893 | 3.532467 | 1.627571 | 2.636956 | 60.43889 | 2.490266 | 61.11065 | 4.961197 | 213.4984 | 1.916611 | 99.46191 | 4.9409 | 4.5743 | 2190.53 | 1.61552 | 236.098 | 0 | 0.38264 | 0.2368525 | 48.6486 | 29.7297 | 0 | 18.9189 | 0 | 2.7027 | 0 | 0 | 99.9999 | 28.58577 | 29.13796 | 16.10567
2020[Al][nan]3[ASR]2 | 7.80378 | 0.67642 | 1.056661 | 0.8882702526 | 0.029504454 | 2.850693 | 2.457378 | 0.0593160617 | 3.521219 | 3.161603 | 0.0760755319 | 1.794032 | 0.6705254358 | 3.363141 | 1.374751 | 2.642998 | 59.65862 | 2.537675 | 58.56304 | 4.741624 | 200.6403 | 1.701576 | 80.50958 | 7.80378 | 5.93209 | 5961.65 | 0.783325 | 2664.3 | 0 | 0.67642 | 0.8635241 | 48.6486 | 29.7297 | 0 | 18.9189 | 0 | 2.7027 | 0 | 0 | 99.9999 | 28.26672 | 28.76729 | 16.23806
2020[Al][nan]3[ASR]3 | 7.71796 | 0.52384 | 1.191547 | 1.012615688 | 0.0274738265 | 2.93559 | 2.575571 | 0.051550634 | 3.63892 | 3.327776 | 0.0712053125 | 1.744044 | 0.7033295802 | 3.306998 | 1.455535 | 2.607307 | 71.27181 | 2.498046 | 65.22637 | 4.547256 | 235.6958 | 1.75695 | 94.93927 | 7.71796 | 6.23627 | 10838.5 | 1.50546 | 646.498 | 0 | 0.52384 | 0.3479601 | 48.6486 | 29.7297 | 0 | 18.9189 | 0 | 2.7027 | 0 | 0 | 99.9999 | 28.78027 | 29.20646 | 16.21432
2020[Cd][ant]3[FSR]1 | 7.77107 | 0.70024 | 0.1803971514 | 0.1679207471 | 0.0095510853 | 1.329773 | 1.244878 | 0.0546298099 | 2.837814 | 2.753111 | 0.0840465764 | 1.149376 | 1.50804 | 2.226333 | 3.016273 | 2.387677 | 31.41937 | 2.333873 | 44.34783 | 2.744339 | 69.94998 | 3.519574 | 133.7652 | 7.77107 | 6.16806 | 6284.37 | 0.895414 | 2284.71 | 0 | 0.70024 | 0.7820293 | 44.6809 | 27.6596 | 2.1277 | 21.2766 | 0 | 4.2553 | 0 | 0 | 100.0001 | 23.54587 | 23.68932 | 11.96676
2020[Cd][bcu]3[ASR]1 | 8.40172 | 0.64096 | 0.2035355091 | 0.181499411 | 0.0135586732 | 1.82537 | 1.654836573 | 0.080627048 | 3.765479 | 3.595592 | 0.0907169665 | 1.621834 | 1.94011 | 3.095171 | 3.880865 | 2.454212 | 28.77617 | 2.383446 | 54.09551 | 3.980325 | 89.06717 | 4.624148 | 209.9374 | 8.40172 | 7.63114 | 5766.23 | 0.822542 | 2099.85 | 0 | 0.64096 | 0.7792429 | 50.9804 | 27.451 | 11.7647 | 7.8431 | 0 | 1.9608 | 0 | 0 | 100 | 22.62562 | 22.98917 | 11.82929
2020[Cd][dia]3[ASR]3 | 6.66243 | 0.65308 | 0.4578087801 | 0.3881968144 | 0.0151672959 | 1.413449 | 1.238462 | 0.0390637499 | 2.023616 | 1.876893 | 0.0494967824 | 0.9556406987 | 0.6101661033 | 1.805905979 | 1.248597 | 2.581591 | 45.25784 | 2.451098 | 52.53552 | 2.467073 | 81.73141 | 1.495577 | 65.59569 | 6.66243 | 5.97827 | 4334.64 | 1.09891 | 1190.48 | 188.959 | 0.65308 | 0.594298 | 43.6364 | 40 | 7.2727 | 7.2727 | 0 | 1.8182 | 0 | 0 | 100 | 28.0181 | 28.42996 | 15.98052
2020[Cd][fsc]3[FSR]1 | 7.04441 | 0.63182 | 0.542298582 | 0.4608458418 | 0.0113467349 | 1.549116 | 1.365603 | 0.0261101085 | 2.039202 | 1.879907 | 0.0330046574 | 1.006817 | 0.4900862515 | 1.911574 | 1.00439 | 2.597233 | 74.42121 | 2.48738 | 79.16275 | 2.614939 | 142.2617 | 1.219031 | 79.51031 | 7.04441 | 5.46747 | 9075.99 | 1.1789 | 1474.5 | 0 | 0.63182 | 0.5359403 | 42.7481 | 30.5344 | 13.7405 | 10.687 | 0 | 2.2901 | 0 | 0 | 100.0001 | 30.13355 | 30.69999 | 16.24311
2020[Cd][hcb]2[ASR]3 | 7.35818 | 0.48 | 0.3196329832 | 0.3275105591 | 0.0063630747 | 1.26851209 | 1.337077 | 0.0195108981 | 1.842573 | 2.034149 | 0.026715965 | 0.9488791068 | 0.5740610602 | 1.958445 | 1.271133 | 2.181843 | 89.03021 | 2.086181 | 96.73921 | 2.070305 | 174.3608 | 1.197595 | 122.9684 | 7.35818 | 6.56583 | 2560.78 | 1.29626 | 471.207 | 0 | 0.48 | 0.3702961 | 39.3443 | 29.5082 | 19.6721 | 9.8361 | 0 | 1.6393 | 0 | 0 | 100 | 26.21331 | 25.98761 | 11.79027
2020[Cd][hcb]2[FSR]3 | 7.30039 | 0.48436 | 0.2999634489 | 0.3034819187 | 0.0065095081 | 1.248228 | 1.299358 | 0.0209115067 | 1.839281 | 2.033125 | 0.0282657187 | 0.9482648999 | 0.591052761 | 1.944141 | 1.32482 | 2.206014 | 81.21801 | 2.081923 | 91.3334 | 2.091885 | 157.8993 | 1.230526 | 121.0003 | 7.30039 | 6.5027 | 2574.68 | 1.28926 | 465.929 | 0 | 0.48436 | 0.3756884 | 39.3443 | 29.5082 | 19.6721 | 9.8361 | 0 | 1.6393 | 0 | 0 | 100 | 25.86011 | 25.54708 | 11.75156
2020[Cd][nan]2[ASR]3 | 7.35818 | 0.48 | 0.3094310022 | 0.254296856 | 0.0240516054 | 1.472302268 | 1.233957 | 0.102298216 | 2.831184 | 2.491672 | 0.170698151 | 1.162871 | 1.358882 | 2.142532 | 2.616596 | 2.570894 | 17.63641 | 2.481284 | 20.78857 | 2.989619 | 37.78656 | 3.371771 | 54.39529 | 7.35818 | 6.56583 | 2560.78 | 1.29626 | 471.207 | 0 | 0.48 | 0.3702961 | 43.3735 | 38.5542 | 4.8193 | 9.6386 | 0 | 1.2048 | 2.4096 | 0 | 100 | 25.37963 | 26.08092 | 17.34971
2020[Cd][nan]2[ASR]4 | 7.30039 | 0.48436 | 0.5107131981 | 0.4259290679 | 0.0235274081 | 1.804864 | 1.552514 | 0.0705309807 | 2.540653 | 2.270766 | 0.1197677809 | 1.294150431 | 0.7357889832 | 2.420735 | 1.454041 | 2.594721 | 31.73431 | 2.47986 | 26.78193 | 3.357959 | 76.82035 | 1.824654 | 38.94203 | 7.30039 | 6.5027 | 2574.68 | 1.28926 | 465.929 | 0 | 0.48436 | 0.3756884 | 43.3735 | 37.3494 | 4.8193 | 10.8434 | 0 | 1.2048 | 2.4096 | 0 | 100 | 27.49845 | 27.99618 | 18.06942
2020[Cd][nan]3[ASR]1 | 5.82795 | 0.50172 | 0.9017215313 | 0.8517662314 | 0.0143051281 | 1.897881 | 1.806315 | 0.0274940865 | 2.447977 | 2.447439 | 0.0399964252 | 0.9961593921 | 0.5500958868 | 1.950709 | 1.191219643 | 2.414858 | 89.81801 | 2.296319 | 81.59756 | 2.405583 | 175.2088 | 1.263196 | 97.20061 | 5.82795 | 4.26487 | 4594.44 | 1.16598 | 718.899 | 0 | 0.50172 | 0.430299 | 38.8889 | 11.1111 | 16.6667 | 22.2222 | 0 | 5.5556 | 5.5556 | 0 | 100.0001 | 31.6936 | 31.50069 | 15.44585
2020[Cd][nan]3[ASR]9 | 5.82795 | 0.50172 | 0.1248047243 | 0.1103015709 | 0.0139070564 | 1.100656 | 0.992407092 | 0.1194263544 | 6.067531 | 5.719016 | 0.3076850461 | 0.9758513403 | 4.966875 | 1.857957 | 9.693484 | 2.309876 | 11.68398 | 2.349141 | 25.53812 | 2.254096 | 21.70834 | 11.66789 | 247.5534 | 5.82795 | 4.26487 | 4594.44 | 1.16598 | 718.899 | 0 | 0.50172 | 0.430299 | 57.1429 | 29.932 | 0 | 10.8844 | 0 | 2.0408 | 0 | 0 | 100.0001 | 19.72102 | 20.22617 | 9.714354
2020[Cd][nan]3[FSR]1 | 7.04998 | 0.4638 | 0.9231189792 | 0.8660626943 | 0.0140711657 | 1.897416 | 1.813588 | 0.027242381 | 2.441445 | 2.456994 | 0.0391298979 | 0.9742969079 | 0.5440293702 | 1.921822248 | 1.187435 | 2.405058 | 90.81448 | 2.282221 | 83.45603 | 2.34324 | 174.5293 | 1.241595 | 99.09861 | 7.04998 | 4.84359 | 1631.88 | 1.19559 | 703.01 | 0 | 0.4638 | 0.3879256 | 38.8889 | 11.1111 | 16.6667 | 22.2222 | 0 | 5.5556 | 5.5556 | 0 | 100.0001 | 31.85316 | 31.75197 | 15.47101
2020[Cd][nan]3[FSR]4 | 7.10221 | 0.54446 | 0.1859224327 | 0.1565000235 | 0.0091049061 | 0.8325174175 | 0.7270692129 | 0.0604307022 | 2.884371 | 2.701101 | 0.1609279932 | 0.6465949848 | 2.051854 | 1.217164 | 4.025886 | 2.466719 | 17.20523 | 2.351548 | 23.1386 | 1.594968 | 20.9416 | 4.825034 | 93.15337 | 7.10221 | 3.72457 | 3190.49 | 1.18919 | 1009.37 | 0 | 0.54446 | 0.4578411 | 41.6667 | 29.6296 | 18.5185 | 8.3333 | 0 | 1.8519 | 0 | 0 | 100 | 29.24434 | 29.945 | 13.12344
2020[Cd][pcu]3[ASR]5 | 5.10681 | 0.52438 | 0.4774889039 | 0.401868071 | 0.0213617363 | 2.230982 | 1.947156 | 0.0733215201 | 3.517553 | 3.249537 | 0.0890964208 | 1.753493 | 1.286571 | 3.298781 | 2.588952 | 2.576433 | 37.98919 | 2.458378 | 50.63496 | 4.517757 | 125.318 | 3.162878 | 131.0915 | 5.10681 | 3.78193 | 1845.79 | 1.34245 | 569.172 | 3.61368 | 0.52438 | 0.3906142 | 50.8475 | 30.5085 | 3.3898 | 6.7797 | 0 | 1.6949 | 6.7797 | 0 | 100.0001 | 25.99274 | 26.45264 | 13.8535
2020[Cd][pts]3[ASR]1 | 7.10221 | 0.54446 | 1.291988 | 1.13019129 | 0.0075772741 | 1.611548 | 1.520606 | 0.0075955593 | 1.756791 | 1.73183 | 0.0069511446 | 0.3195603821 | 0.1452426298 | 0.7099747873 | 0.3564671092 | 2.460592 | 274.911 | 2.357501 | 334.5848 | 0.7863077 | 195.1799 | 0.3424097 | 119.2685 | 7.10221 | 3.72457 | 3190.49 | 1.18919 | 1009.37 | 0 | 0.54446 | 0.4578411 | 40 | 13.3333 | 13.3333 | 26.6667 | 0 | 6.6667 | 0 | 0 | 100 | 36.7831 | 37.21041 | 20.47096
2020[Cd][pts]3[FSR]1 | 5.10681 | 0.52438 | 1.291883 | 1.137838 | 0.007593897 | 1.6051243 | 1.51129 | 0.0079357747 | 1.75043 | 1.743576 | 0.0070769246 | 0.3132409079 | 0.1453057968 | 0.6866933011 | 0.3775914965 | 2.465262 | 261.803 | 2.333036 | 329.1454 | 0.7722209 | 179.7784 | 0.3390037 | 124.2825 | 5.10681 | 3.78193 | 1845.79 | 1.34245 | 569.172 | 3.61368 | 0.52438 | 0.3906142 | 40 | 13.3333 | 13.3333 | 26.6667 | 0 | 6.6667 | 0 | 0 | 100 | 36.72244 | 37.18614 | 20.45929
2020[Cd][sql]2[ASR]10 | 5.63072 | 0.4576 | 0.5355724641 | 0.4269349742 | 0.0159649721 | 1.001542 | 0.8440821535 | 0.0251465399 | 1.354216851 | 1.222144 | 0.0345980371 | 0.4659692667 | 0.3526751202 | 0.883116446 | 0.7307369928 | 2.688511 | 48.92983 | 2.51431 | 49.64368 | 1.252763 | 43.21074 | 0.8867346 | 36.27647 | 5.63072 | 4.86464 | 2285.99 | 1.21831 | 367.862 | 0 | 0.4576 | 0.3756023 | 50 | 35.2941 | 2.9412 | 8.8235 | 0 | 1.4706 | 1.4706 | 0 | 100 | 28.14882 | 28.71286 | 17.55141
2020[Cd][sql]2[ASR]11 | 4.70796 | 0.44306 | 0.2153277022 | 0.1863088106 | 0.0142958472 | 1.486479 | 1.29999 | 0.0720986719 | 2.802609557 | 2.572618 | 0.0943627629 | 1.271152 | 1.31613 | 2.384833 | 2.588758 | 2.527862 | 25.76533 | 2.451995 | 37.97563 | 3.213295 | 61.44602 | 3.227145 | 98.30969 | 4.70796 | 3.65226 | 5473.18 | 1.30186 | 314.473 | 3.97011 | 0.44306 | 0.3403285 | 46.4286 | 32.1429 | 10.7143 | 8.9286 | 0 | 1.7857 | 0 | 0 | 100.0001 | 22.89528 | 23.27323 | 12.55117
2020[Cd][sql]2[ASR]6 | 6.85974 | 0.53828 | 0.4833186286 | 0.4150893805 | 0.0078684621 | 1.206608 | 1.113862 | 0.0399572907 | 2.115948 | 2.081922 | 0.0647441237 | 0.7232892449 | 0.9093399563 | 1.422062 | 1.8774 | 2.440086 | 38.71584 | 2.299944 | 43.22523 | 1.764888 | 55.05633 | 2.091431 | 81.15105 | 6.85974 | 4.76745 | 3657.88 | 1.01228 | 1008.86 | 0 | 0.53828 | 0.5317501 | 45.9016 | 32.7869 | 9.8361 | 9.8361 | 0 | 1.6393 | 0 | 0 | 100 | 38.36668 | 38.90433 | 17.82322
2020[Cd][sql]2[ASR]8 | 7.30942 | 0.57962 | 0.5279886257 | 0.4535441795 | 0.0088361163 | 1.501971398 | 1.38143 | 0.0362300744 | 2.280715 | 2.20304 | 0.0424245829 | 0.9739827723 | 0.7787435083 | 1.901868 | 1.600354 | 2.472102 | 53.05723 | 2.369963 | 70.45844 | 2.407785 | 100.9079 | 1.845593 | 112.7584 | 7.30942 | 4.71318 | 3312.72 | 1.11119 | 1263.62 | 0 | 0.57962 | 0.521621 | 45.9016 | 32.7869 | 9.8361 | 9.8361 | 0 | 1.6393 | 0 | 0 | 100 | 39.7203 | 40.26006 | 18.19348
2020[Cd][sql]2[FSR]10 | 8.527 | 0.6761 | 0.5371271594 | 0.4302330678 | 0.0160907742 | 1.004096899 | 0.8547832513 | 0.0251569408 | 1.351561 | 1.23161 | 0.0348763865 | 0.4669697396 | 0.3474642412 | 0.8915199231 | 0.7242908765 | 2.662559 | 49.2609 | 2.490073 | 49.37765 | 1.243335 | 43.91707 | 0.8652112 | 35.76378 | 8.527 | 5.3563 | 8349.85 | 0.870539 | 2080.94 | 102.282 | 0.6761 | 0.7766453 | 50 | 35.2941 | 2.9412 | 8.8235 | 0 | 1.4706 | 1.4706 | 0 | 100 | 28.15587 | 28.75993 | 17.55731
2020[Cd][sql]2[FSR]6 | 5.56775 | 0.41992 | 0.4852363388 | 0.4161060238 | 0.008085346 | 1.209132 | 1.110371352 | 0.0401178133 | 2.12169 | 2.075457 | 0.0649788434 | 0.7238956638 | 0.912557543 | 1.418160992 | 1.877643 | 2.452268 | 38.54486 | 2.312898 | 43.06167 | 1.775186 | 54.66282 | 2.110652 | 80.85445 | 5.56775 | 3.83933 | 2362.9 | 1.35718 | 250.199 | 0 | 0.41992 | 0.3094063 | 45.9016 | 32.7869 | 9.8361 | 9.8361 | 0 | 1.6393 | 0 | 0 | 100 | 38.34142 | 38.91028 | 17.84218
2020[Cd][sql]2[FSR]8 | 5.06349 | 0.52388 | 0.526748202 | 0.4539836548 | 0.008842775 | 1.503157 | 1.365824 | 0.0359941656 | 2.288453 | 2.186987 | 0.0433282658 | 0.9764084474 | 0.7852966363 | 1.888249 | 1.606459 | 2.502011 | 53.13789 | 2.394157 | 68.86098 | 2.442985 | 100.3376 | 1.880123 | 110.6223 | 5.06349 | 4.57189 | 1435.02 | 1.08154 | 923.52 | 0 | 0.52388 | 0.4843834 | 45.9016 | 32.7869 | 9.8361 | 9.8361 | 0 | 1.6393 | 0 | 0 | 100 | 39.6677 | 40.15371 | 18.20961
2020[Ce][hex]3[ASR]1 | 5.56775 | 0.41992 | 0.0362465885 | 0.0327877667 | 0.0058369073 | 0.3557532082 | 0.329795741 | 0.0529048329 | 2.616634 | 2.568997 | 0.1975709255 | 0.3195066197 | 2.26088 | 0.616514594 | 4.500082 | 2.169035 | 8.638769 | 2.206878 | 17.49796 | 0.6930209 | 5.325927 | 4.989487 | 78.74223 | 5.56775 | 3.83933 | 2362.9 | 1.35718 | 250.199 | 0 | 0.41992 | 0.3094063 | 43.6364 | 0 | 0 | 29.0909 | 21.8182 | 5.4545 | 0 | 0 | 100 | 17.47468 | 17.18004 | 9.086356
2020[Ce][hex]3[FSR]1 | 10.30033 | 0.71714 | 0.0423998925 | 0.03754114 | 0.0065055785 | 0.413063373 | 0.3709635141 | 0.0566313353 | 2.340441 | 2.170939 | 0.192470412 | 0.3706634805 | 1.927378 | 0.7040858546 | 3.727353 | 2.254037 | 9.2296 | 2.310657 | 15.62623 | 0.8354891 | 6.498431 | 4.453509 | 58.24446 | 10.30033 | 8.55202 | 10514.5 | 0.688299 | 2645.45 | 0 | 0.71714 | 1.041902 | 41.3793 | 0 | 0 | 32.7586 | 20.6897 | 5.1724 | 0 | 0 | 100 | 17.4601 | 17.78675 | 9.45476
2020[Co][ant]3[ASR]1 | 9.3327 | 0.69576 | 0.1778133309 | 0.1459711512 | 0.0055529554 | 0.5576605065 | 0.4468893587 | 0.0207681935 | 0.8695147862 | 0.7249278832 | 0.0428797719 | 0.3798471756 | 0.3118542797 | 0.6807653831 | 0.5898928042 | 2.782395 | 32.24642 | 2.642417 | 24.78935 | 1.056885 | 21.95225 | 0.824049 | 14.62306 | 9.3327 | 8.8209 | 2099.98 | 0.902544 | 1974.68 | 0 | 0.69576 | 0.7708876 | 49.0566 | 37.7358 | 3.7736 | 7.5472 | 0 | 1.8868 | 0 | 0 | 100 | 30.3042 | 30.95152 | 18.0929
2020[Co][ant]3[ASR]2 | 6.27054 | 0.60506 | 0.2842816886 | 0.21994543 | 0.0130162755 | 0.8039507096 | 0.6388561174 | 0.0348373405 | 1.059825 | 0.8613363562 | 0.0453373234 | 0.519669021 | 0.2558745899 | 0.9385797084 | 0.4783548287 | 2.784479 | 27.61035 | 2.72747 | 28.24989 | 1.447007 | 25.91452 | 0.6978904 | 13.51347 | 6.27054 | 4.05345 | 9128.45 | 0.940623 | 882.21 | 541.336 | 0.60506 | 0.6432545 | 49.0566 | 37.7358 | 3.7736 | 7.5472 | 0 | 1.8868 | 0 | 0 | 100 | 27.51544 | 28.24575 | 17.68283
2020[Co][ant]3[ASR]3 | 7.8871 | 0.60796 | 0.1132582793 | 0.114890924 | 0.0117813375 | 0.9574654189 | 0.947453196 | 0.1080857413 | 5.775323 | 5.507002 | 0.3873978033 | 0.8442071396 | 4.817858 | 1.676769 | 9.377407 | 2.116536 | 11.74943 | 2.286196 | 19.41557 | 1.786795 | 19.70108 | 11.01457 | 182.0677 | 7.8871 | 4.95881 | 2142.63 | 1.12845 | 1479.86 | 0 | 0.60796 | 0.5387567 | 45.7831 | 33.7349 | 4.8193 | 13.253 | 0 | 2.4096 | 0 | 0 | 99.9999 | 21.92855 | 20.82232 | 8.659485
2020[Co][ant]3[FSR]1 | 6.27054 | 0.60506 | 0.179384657 | 0.1477851039 | 0.0054776134 | 0.5637038229 | 0.4532793756 | 0.0212049213 | 0.876505623 | 0.7258083622 | 0.0420503722 | 0.3843191659 | 0.3128018001 | 0.6898134376 | 0.5853307867 | 2.772081 | 31.97318 | 2.663484 | 25.40309 | 1.065364 | 22.05553 | 0.8331427 | 14.86921 | 6.27054 | 4.05345 | 9128.45 | 0.940623 | 882.21 | 541.336 | 0.60506 | 0.6432545 | 49.0566 | 37.7358 | 3.7736 | 7.5472 | 0 | 1.8868 | 0 | 0 | 100 | 30.33342 | 30.97071 | 18.10651
2020[Co][ant]3[FSR]2 | 9.06659 | 0.59804 | 0.285096403 | 0.2212007031 | 0.0130124446 | 0.8099084681 | 0.6402078026 | 0.0349273677 | 1.062126 | 0.8590684365 | 0.0452760283 | 0.5248120651 | 0.2522179526 | 0.9438191646 | 0.4710785865 | 2.799123 | 27.6787 | 2.740433 | 28.28862 | 1.469014 | 26.12369 | 0.6911863 | 13.32617 | 9.06659 | 4.0288 | 6975.73 | 1.01352 | 1131.4 | 228.725 | 0.59804 | 0.5900624 | 49.0566 | 37.7358 | 3.7736 | 7.5472 | 0 | 1.8868 | 0 | 0 | 100 | 27.51749 | 28.26788 | 17.67011
2020[Co][dia]3[ASR]1 | 5.58843 | 0.45034 | 1.033539 | 0.8193981197 | 0.0275866749 | 1.804223 | 1.461285773 | 0.0429035552 | 2.195221 | 1.914055 | 0.0490946537 | 0.7706846571 | 0.3909970716 | 1.412572 | 0.8437658469 | 2.798753 | 50.74186 | 2.609166 | 55.80071 | 2.156956 | 71.67654 | 1.020176 | 47.08274 | 5.58843 | 5.29377 | 1378.79 | 1.37665 | 550.387 | 0 | 0.45034 | 0.3271274 | 44.4444 | 29.6296 | 7.4074 | 14.8148 | 0 | 3.7037 | 0 | 0 | 99.9999 | 29.16237 | 29.78853 | 17.95707
2020[Co][dia]3[FSR]1 | 4.79637 | 0.4116 | 1.030203 | 0.816802273 | 0.02789456 | 1.798247 | 1.469694 | 0.0431772309 | 2.203257 | 1.916395 | 0.048779438 | 0.7680440123 | 0.4050099197 | 1.420936 | 0.8517105876 | 2.773475 | 50.45779 | 2.616019 | 56.30312 | 2.130151 | 71.69727 | 1.059514 | 47.95396 | 4.79637 | 4.11066 | 1292.94 | 1.46806 | 300.313 | 0 | 0.4116 | 0.28037 | 44.4444 | 29.6296 | 7.4074 | 14.8148 | 0 | 3.7037 | 0 | 0 | 99.9999 | 29.16587 | 29.76724 | 17.95819
2020[Co][fes]2[FSR]1 | 5.60756 | 0.45078 | 1.299722 | 1.102538179 | 0.021023837 | 2.429203 | 2.13124 | 0.0316162214 | 3.000661951 | 2.777503 | 0.0404503418 | 1.129482 | 0.5714585929 | 2.158183 | 1.217722 | 2.620675 | 96.16251 | 2.48462 | 95.2306 | 2.960004 | 207.5363 | 1.419858 | 115.9644 | 5.60756 | 5.31338 | 1379.54 | 1.3759 | 528.823 | 0 | 0.45078 | 0.3276256 | 43.8596 | 29.8246 | 7.0175 | 15.7895 | 0 | 1.7544 | 1.7544 | 0 | 100 | 30.67936 | 31.00557 | 17.02507
2020[Co][nan]2[FSR]1 | 6.45021 | 0.57512 | 0.8698350883 | 0.7697580611 | 0.0092057305 | 1.507754 | 1.337346 | 0.0135385915 | 1.716032 | 1.570589 | 0.0227890944 | 0.6379192076 | 0.2082779404 | 1.205508 | 0.4415205429 | 2.604288 | 140.0983 | 2.512947 | 96.14602 | 1.661325 | 168.8896 | 0.5233915 | 42.45044 | 6.45021 | 4.24948 | 5677.19 | 1.0083 | 1141.21 | 0 | 0.57512 | 0.5703858 | 45.3333 | 37.3333 | 8 | 8 | 0 | 1.3333 | 0 | 0 | 99.9999 | 32.09125 | 32.37277 | 17.139
2020[Co][nan]3[ASR]16 | 6.45021 | 0.57512 | 0.2659705412 | 0.2333937276 | 0.0196944697 | 2.157095 | 1.924185 | 0.0818396148 | 3.417537 | 3.286015 | 0.0886597651 | 1.891124 | 1.260442 | 3.581915 | 2.622273 | 2.509053 | 33.24616 | 2.362969 | 50.40657 | 4.744931 | 119.0849 | 2.978387 | 132.1798 | 6.45021 | 4.24948 | 5677.19 | 1.0083 | 1141.21 | 0 | 0.57512 | 0.5703858 | 45 | 15 | 0 | 35 | 0 | 5 | 0 | 0 | 100 | 21.25051 | 21.45335 | 12.05734
2020[Co][nan]3[ASR]19 | 11.44337 | 0.73028 | 0.5434403528 | 0.490992506 | 0.0158158403 | 2.027814 | 1.854013 | 0.0776454942 | 3.609316093 | 3.379049 | 0.1207227992 | 1.484374 | 1.581502 | 2.847394 | 3.106538 | 2.449483 | 33.32949 | 2.406368 | 38.5918 | 3.635948 | 94.9022 | 3.805676 | 119.8869 | 11.44337 | 5.15338 | 12106.5 | 0.713762 | 3175.13 | 0 | 0.73028 | 1.023142 | 51.6129 | 32.2581 | 4.3011 | 9.6774 | 0 | 2.1505 | 0 | 0 | 100 | 31.51871 | 31.91687 | 13.95922
2020[Co][nan]3[ASR]21 | 6.12181 | 0.49892 | 0.5332962625 | 0.470605178 | 0.0263498383 | 2.907176 | 2.635063 | 0.0899200732 | 4.531007 | 4.368116 | 0.1051292451 | 2.37388 | 1.623831 | 4.538338 | 3.356884 | 2.489341 | 41.09012 | 2.363463 | 56.43291 | 5.909396 | 186.4808 | 3.837864 | 189.4388 | 6.12181 | 4.0222 | 1239.43 | 1.15727 | 835.717 | 0 | 0.49892 | 0.4311181 | 43.0108 | 25.8065 | 15.0538 | 12.9032 | 0 | 3.2258 | 0 | 0 | 100.0001 | 23.68621 | 23.84251 | 12.96788
2020[Co][nan]3[ASR]27 | 7.67313 | 0.77406 | 0.1827210375 | 0.1644265033 | 0.0161923014 | 1.680757 | 1.524972 | 0.1333341442 | 6.258769 | 5.961122 | 0.2353566093 | 1.498036 | 4.578012 | 2.858582 | 9.014162 | 2.364922 | 16.02855 | 2.356789 | 34.61383 | 3.542738 | 45.81892 | 10.78941 | 312.0147 | 7.67313 | 5.3295 | 5411.23 | 0.664464 | 4692.74 | 0 | 0.77406 | 1.164939 | 57.1429 | 29.932 | 0 | 10.8844 | 0 | 2.0408 | 0 | 0 | 100.0001 | 21.10569 | 21.43523 | 10.44894
2020[Co][nan]3[FSR]16 | 4.43647 | 0.43136 | 0.2652680271 | 0.23561945 | 0.0196572649 | 2.166268 | 1.934695 | 0.0814143129 | 3.435711 | 3.280621 | 0.087396261 | 1.901 | 1.269443 | 3.600076 | 2.615368 | 2.507118 | 33.58102 | 2.380231 | 51.23279 | 4.76603 | 120.8942 | 3.021568 | 133.9926 | 4.43647 | 3.87557 | 903.121 | 1.77139 | 321.551 | 0 | 0.43136 | 0.243515 | 45 | 15 | 0 | 35 | 0 | 5 | 0 | 0 | 100 | 21.28104 | 21.54848 | 12.05453
2020[Co][ncb]3[ASR]1 | 8.771 | 0.69588 | 0.5532039035 | 0.5227401513 | 0.0143486413 | 1.593291 | 1.506531 | 0.0901341808 | 4.684292 | 4.484404 | 0.2037040477 | 1.040087 | 3.091001 | 2.023878 | 6.068875 | 2.328402 | 22.92746 | 2.331434 | 30.00659 | 2.42174 | 46.40237 | 7.206466 | 182.1062 | 8.771 | 6.86477 | 6375.79 | 0.857791 | 2280.64 | 0 | 0.69588 | 0.8112466 | 37.9747 | 22.7848 | 18.9873 | 16.4557 | 0 | 3.7975 | 0 | 0 | 100 | 33.15846 | 33.35083 | 13.52846
2020[Co][ncb]3[FSR]1 | 4.2907 | 0.43496 | 0.5535748906 | 0.5251301647 | 0.0145277139 | 1.596055 | 1.518941946 | 0.0903132535 | 4.677783 | 4.492056 | 0.2031275908 | 1.04248 | 3.081727 | 2.036292 | 6.054842 | 2.314194 | 22.99402 | 2.324685 | 30.0955 | 2.412502 | 46.82254 | 7.164047 | 182.2235 | 4.2907 | 3.88796 | 905.726 | 1.72766 | 292.134 | 0 | 0.43496 | 0.2517625 | 37.9747 | 22.7848 | 18.9873 | 16.4557 | 0 | 3.7975 | 0 | 0 | 100 | 33.22606 | 33.47974 | 13.53348
2020[Co][pcu]3[ASR]3 | 5.0223 | 0.54416 | 0.2882919945 | 0.263721243 | 0.0167294553 | 2.001350683 | 1.799772 | 0.1141148275 | 5.011149 | 4.706152 | 0.167407605 | 1.713059 | 3.009798 | 3.249109 | 5.916179 | 2.439966 | 22.20642 | 2.399207 | 38.69717 | 4.179805 | 72.15109 | 7.22113 | 228.9394 | 5.0223 | 3.66126 | 2555.06 | 1.31339 | 248.454 | 278.107 | 0.54416 | 0.4143171 | 55.7692 | 23.0769 | 3.8462 | 11.5385 | 3.8462 | 1.9231 | 0 | 0 | 100.0001 | 26.04454 | 25.98096 | 11.20158
2020[Co][rtl]3[ASR]1 | 15.13602 | 0.67406 | 0.1576818791 | 0.1411229219 | 0.0186124887 | 1.590623 | 1.440321 | 0.161325663 | 7.53313 | 7.148783 | 0.3139928009 | 1.432941 | 5.942508 | 2.732139 | 11.65097 | 2.317273 | 12.52516 | 2.355331 | 31.17251 | 3.320515 | 34.22048 | 13.99657 | 363.1899 | 15.13602 | 13.61044 | 3737.9 | 0.799776 | 2045.24 | 0 | 0.67406 | 0.842811 | 50.7042 | 36.6197 | 5.6338 | 5.6338 | 0 | 1.4085 | 0 | 0 | 100 | 19.18611 | 19.45436 | 10.29549
2020[Co][rtl]3[ASR]2 | 15.55853 | 0.74182 | 0.1723710584 | 0.1603957611 | 0.0198155242 | 1.857871 | 1.734814 | 0.1746011404 | 8.26732 | 7.99442 | 0.3227360079 | 1.6855 | 6.409449 | 3.259918 | 12.66905 | 2.270346 | 13.71768 | 2.319352 | 33.59142 | 3.826668 | 44.71853 | 14.86577 | 425.5715 | 15.55853 | 13.75314 | 3347.34 | 0.748312 | 2201.91 | 0 | 0.74182 | 0.9913245 | 52.3077 | 33.8462 | 6.1538 | 6.1538 | 0 | 1.5385 | 0 | 0 | 100 | 18.74773 | 18.78543 | 9.727149594
2020[Co][tfz]3[ASR]2 | 14.63467 | 0.75938 | 0.0799552102 | 0.0729729113 | 0.0108395832 | 0.7038738507 | 0.6401514478 | 0.1007443619 | 5.500640168 | 5.089085 | 0.443650792 | 0.6239186405 | 4.796766 | 1.191097177 | 9.245699574 | 2.216739 | 8.893965 | 2.319798 | 15.913 | 1.383065 | 10.59358 | 11.12753 | 147.1268 | 14.63467 | 10.92706 | 12280.6 | 0.557505 | 2472.1 | 119.644 | 0.75938 | 1.362104 | 45.5696 | 34.1772 | 5.0633 | 11.3924 | 0 | 3.7975 | 0 | 0 | 100 | 18.69356 | 19.02897 | 8.559095
2020[Co][tfz]3[FSR]2 | 7.28445 | 0.58766 | 0.0793740438 | 0.0726806676 | 0.0107698433 | 0.7118972677 | 0.6434541333 | 0.1015364087 | 5.539505 | 5.108339577 | 0.4398084519 | 0.6325232239 | 4.827608 | 1.203297 | 9.292493 | 2.229684 | 8.898952 | 2.329699 | 16.14012 | 1.410327 | 10.70808 | 11.24687 | 149.982 | 7.28445 | 7.12332 | 1379.71 | 1.13595 | 1263.48 | 0 | 0.58766 | 0.5173291 | 45.5696 | 34.1772 | 5.0633 | 11.3924 | 0 | 3.7975 | 0 | 0 | 100 | 18.81729 | 19.14574 | 8.55388
2020[Cu][bcg]3[ASR]1 | 14.63467 | 0.75938 | 0.3274406359 | 0.3147833415 | 0.0116152719 | 1.658428 | 1.570629 | 0.0862051378 | 4.359468 | 4.141325 | 0.2305376432 | 1.330988 | 2.70104 | 2.586833 | 5.271736 | 2.335579 | 24.97189 | 2.326718 | 24.58252 | 3.108627 | 64.5981 | 6.284557 | 129.5925 | 14.63467 | 10.92706 | 12280.6 | 0.557505 | 2472.1 | 119.644 | 0.75938 | 1.362104 | 47.7612 | 23.8806 | 0 | 23.8806 | 0 | 4.4776 | 0 | 0 | 100 | 26.45185 | 26.46701 | 11.23119
2020[Cu][dia]3[ASR]1 | 6.48152 | 0.60914 | 0.1141761163 | 0.0976509873 | 0.0141975976 | 0.9821563976 | 0.8417363066 | 0.1094363328 | 3.195684 | 2.800257 | 0.2616497835 | 0.8679802813 | 2.213528 | 1.612066 | 4.172049 | 2.40934 | 11.11083 | 2.435279 | 15.27727 | 2.09126 | 17.91139 | 5.390558 | 63.73752 | 6.48152 | 5.94554 | 613.24 | 1.01798 | 1391.45 | 0 | 0.60914 | 0.5983811 | 35.2113 | 49.2958 | 14.0845 | 0 | 0 | 1.4085 | 0 | 0 | 100.0001 | 19.12191 | 19.57669 | 11.81171
2020[Cu][dia]3[ASR]2 | 4.3939 | 0.44068 | 0.0979864357 | 0.0842874313 | 0.0142227849 | 0.9112199287 | 0.7856465796 | 0.1156386944 | 3.45541 | 3.076204 | 0.2870557096 | 0.813233493 | 2.54419 | 1.514593 | 4.834747 | 2.359053 | 9.782576 | 2.397265 | 15.16921 | 1.918461 | 14.81662 | 6.099099 | 73.33931 | 4.3939 | 3.91177 | 913.277 | 1.7326 | 295.437 | 0 | 0.44068 | 0.2543461 | 35.2113 | 49.2958 | 14.0845 | 0 | 0 | 1.4085 | 0 | 0 | 100.0001 | 17.44451 | 17.85885 | 10.86746
2020[Cu][dia]3[ASR]8 | 8.71901 | 0.70758 | 0.0569877242 | 0.0515786526 | 0.0098392328 | 0.5935507977 | 0.5360854409 | 0.0946431483 | 4.813919 | 4.500027 | 0.2867734872 | 0.5365630735 | 4.220368 | 1.02107 | 8.184309 | 2.195797 | 7.957162 | 2.346552 | 21.65227 | 1.178184 | 8.124818 | 9.903313 | 177.2089 | 8.71901 | 7.0331 | 15934.1 | 0.774956 | 2881.82 | 0 | 0.70758 | 0.9130583 | 53.6585 | 19.5122 | 4.878 | 0 | 19.5122 | 1.2195 | 0 | 1.2195 | 99.9999 | 16.0223 | 16.31213 | 8.822832
2020[Cu][dia]3[FSR]1 | 6.08146 | 0.54026 | 0.1171779791 | 0.0987649509 | 0.014239958 | 0.987336958 | 0.8470519622 | 0.1093023824 | 3.196304 | 2.810885 | 0.2599748311 | 0.8701589789 | 2.208967 | 1.618446 | 4.1728 | 2.408925 | 11.18847 | 2.42865 | 15.40454 | 2.096148 | 18.10793 | 5.364806 | 64.28006 | 6.08146 | 5.62893 | 1553.34 | 1.62646 | 742.76 | 0 | 0.54026 | 0.3321693 | 35.2113 | 49.2958 | 14.0845 | 0 | 0 | 1.4085 | 0 | 0 | 100.0001 | 19.16884 | 19.61008 | 11.80785
2020[Cu][dia]3[FSR]2 | 7.03566 | 0.5956 | 0.0992349222 | 0.0840126612 | 0.0144735126 | 0.9123258782 | 0.7806285915 | 0.1153862494 | 3.444469 | 3.083233 | 0.2857505519 | 0.813090956 | 2.532143 | 1.509707 | 4.834747 | 2.375809 | 9.781376 | 2.385615 | 15.22937 | 1.931749 | 14.76701 | 6.040718 | 73.63016 | 7.03566 | 4.25525 | 2264.99 | 1.12855 | 1360.8 | 0 | 0.5956 | 0.5277569 | 35.2113 | 49.2958 | 14.0845 | 0 | 0 | 1.4085 | 0 | 0 | 100.0001 | 17.4276 | 17.853 | 10.86557
2020[Cu][tav]3[ASR]1 | 8.62574 | 0.70136 | 0.0852209351 | 0.0769507872 | 0.0159131757 | 0.8518268081 | 0.776809119 | 0.1438566762 | 7.756176 | 7.290614 | 0.6407820388 | 0.766605873 | 6.904349 | 1.466464 | 13.41815 | 2.158868 | 7.547493 | 2.281785 | 15.65461 | 1.655001 | 11.06813 | 15.75424 | 210.056 | 8.62574 | 7.29717 | 15528.3 | 0.805066 | 2751.45 | 0 | 0.70136 | 0.8711832 | 49.4624 | 36.5591 | 2.1505 | 9.6774 | 0 | 2.1505 | 0 | 0 | 99.9999 | 15.27153 | 15.51581 | 7.839490099
2020[Cu][tav]3[ASR]10 | 6.37883 | 0.48198 | 0.1555289513 | 0.1404561167 | 0.0176502987 | 1.668 | 1.508049 | 0.1582757379 | 7.331542 | 6.86184 | 0.3379927163 | 1.512471 | 5.663542 | 2.880064 | 11.01733 | 2.33568 | 13.3777 | 2.376018 | 27.99544 | 3.532649 | 38.52864 | 13.45668 | 308.4351 | 6.37883 | 4.91644 | 2726.99 | 1.69211 | 483.311 | 0 | 0.48198 | 0.2848396 | 49.4624 | 36.5591 | 2.1505 | 9.6774 | 0 | 2.1505 | 0 | 0 | 99.9999 | 18.39622 | 18.60781 | 9.527303
2020[Cu][tav]3[ASR]11 | 9.3327 | 0.69576 | 0.1534688614 | 0.1358844103 | 0.0175013577 | 1.612539 | 1.444885 | 0.1597651485 | 7.356528 | 6.87663 | 0.3559408972 | 1.45907 | 5.743989 | 2.768071 | 11.17573 | 2.344805 | 12.75799 | 2.373324 | 26.65828 | 3.421236 | 35.31504 | 13.63234 | 297.9258 | 9.3327 | 8.8209 | 2099.98 | 0.902544 | 1974.68 | 0 | 0.69576 | 0.7708876 | 49.4624 | 36.5591 | 2.1505 | 9.6774 | 0 | 2.1505 | 0 | 0 | 99.9999 | 18.19249 | 18.47793 | 9.426787333
2020[Cu][tav]3[ASR]12 | 11.74433 | 0.77608 | 0.0832909726 | 0.0760837935 | 0.0151292754 | 0.839949151 | 0.7626785325 | 0.1424958253 | 7.721015 | 7.275339 | 0.6498360871 | 0.7566581784 | 6.881066 | 1.443253 | 13.39373 | 2.165198 | 7.497893 | 2.273224 | 15.38476 | 1.638314 | 10.82136 | 15.64221 | 206.0592 | 11.74433 | 10.2087 | 7990.53 | 0.773082 | 2658 | 0 | 0.77608 | 1.003878 | 49.4624 | 36.5591 | 2.1505 | 9.6774 | 0 | 2.1505 | 0 | 0 | 99.9999 | 15.26375 | 15.50276 | 7.818561
2020[Cu][tav]3[ASR]13 | 11.74794 | 0.77292 | 0.0843398312 | 0.0765776506 | 0.015046182 | 0.8475059497 | 0.7764798809 | 0.1439617188 | 7.749923517 | 7.274269 | 0.6492011279 | 0.7631661185 | 6.902418 | 1.463068 | 13.40021 | 2.14844 | 7.520452 | 2.282227 | 15.42839 | 1.639617 | 11.00294 | 15.75288 | 206.7436 | 11.74794 | 10.15838 | 8019.69 | 0.795643 | 2564.66 | 0 | 0.77292 | 0.9714407 | 49.4624 | 36.5591 | 2.1505 | 9.6774 | 0 | 2.1505 | 0 | 0 | 99.9999 | 15.29199 | 15.52942 | 7.833367
2020[Cu][tav]3[ASR]2 | 8.62656 | 0.62022 | 0.0934565915 | 0.0852711048 | 0.016248685 | 0.9730303339 | 0.8758705975 | 0.1529624618 | 7.735936 | 7.208675 | 0.5619483232 | 0.8795737424 | 6.762905 | 1.670173 | 13.09571 | 2.206776 | 8.05819 | 2.322917 | 17.72952 | 1.941022 | 13.45857 | 15.70967 | 232.1806 | 8.62656 | 6.17315 | 6456.64 | 1.08027 | 1448.25 | 0 | 0.62022 | 0.5741342 | 49.4624 | 36.5591 | 2.1505 | 9.6774 | 0 | 2.1505 | 0 | 0 | 99.9999 | 15.41347 | 15.67869 | 8.197582
2020[Cu][tav]3[ASR]3 | 9.11239 | 0.66122 | 0.1461543137 | 0.1290724861 | 0.0173373062 | 1.493079 | 1.333124 | 0.1568036601 | 7.282293 | 6.701668 | 0.3709622655 | 1.346924 | 5.789214 | 2.550975824 | 11.15776 | 2.338268 | 12.01589 | 2.402503 | 25.13097 | 3.14947 | 30.65224 | 13.90861 | 280.4052 | 9.11239 | 4.75516 | 3907.78 | 0.990208 | 1990.59 | 0 | 0.66122 | 0.6677587 | 47.5248 | 37.6238 | 1.9802 | 10.8911 | 0 | 1.9802 | 0 | 0 | 100.0001 | 18.55626 | 18.91087 | 9.666233
2020[Cu][tav]3[ASR]4 | 7.89324 | 0.66796 | 0.1430489273 | 0.1269493709 | 0.0174474263 | 1.457997 | 1.29859 | 0.1567713582 | 7.30213 | 6.73847 | 0.3853219246 | 1.314948 | 5.844133 | 2.486589 | 11.28401 | 2.337559 | 11.72233 | 2.391747 | 24.29241 | 3.073769 | 29.14861 | 13.97769 | 274.1159 | 7.89324 | 5.37061 | 1997.09 | 0.873391 | 2408.2 | 0 | 0.66796 | 0.7647892 | 47.5248 | 37.6238 | 1.9802 | 10.8911 | 0 | 1.9802 | 0 | 0 | 100.0001 | 18.44727 | 18.73461 | 9.593259
2020[Cu][tav]3[ASR]5 | 8.8282 | 0.7588 | 0.1066960848 | 0.0968146425 | 0.0156869732 | 1.027387 | 0.9181298819 | 0.1451735109 | 7.249227 | 6.730246 | 0.5392007953 | 0.9206905409 | 6.221841 | 1.742006 | 12.03396 | 2.254517 | 8.934213 | 2.326843 | 17.28419 | 2.075712 | 15.56345 | 14.47725 | 207.9972 | 8.8282 | 6.28077 | 5371.76 | 0.599394 | 3869.69 | 0 | 0.7588 | 1.265945 | 47.5248 | 37.6238 | 1.9802 | 10.8911 | 0 | 1.9802 | 0 | 0 | 100.0001 | 17.78204 | 18.06218 | 8.831494
2020[Cu][tav]3[ASR]6 | 10.0961 | 0.68778 | 0.107086644 | 0.0947722819 | 0.0160070556 | 1.017881 | 0.9156675967 | 0.1448607698 | 7.261575 | 6.738257 | 0.5431944837 | 0.9107944159 | 6.243694 | 1.73169 | 12.06628 | 2.239502 | 8.898423 | 2.326964 | 17.1821 | 2.039726 | 15.40931 | 14.52885 | 207.3241 | 10.0961 | 6.13076 | 5119.45 | 0.851347 | 2330.59 | 0 | 0.68778 | 0.8078727 | 47.5248 | 37.6238 | 1.9802 | 10.8911 | 0 | 1.9802 | 0 | 0 | 100.0001 | 17.58025 | 17.80203 | 8.822294
2020[Cu][tav]3[ASR]7 | 7.80612 | 0.47438 | 0.1070499373 | 0.0956194725 | 0.0160099921 | 1.020487 | 0.9187788562 | 0.1459766533 | 7.234658 | 6.728721898 | 0.5438038148 | 0.913437298 | 6.21417 | 1.736597 | 12.02411 | 2.236323 | 8.856513 | 2.321184 | 17.11816 | 2.042741 | 15.38019 | 14.42423 | 205.8307 | 7.80612 | 5.40767 | 4499.01 | 1.52261 | 646.071 | 0 | 0.47438 | 0.3115571 | 47.5248 | 37.6238 | 1.9802 | 10.8911 | 0 | 1.9802 | 0 | 0 | 100.0001 | 17.7252 | 18.01127 | 8.841032
2020[Cu][tav]3[ASR]8 | 5.11674 | 0.47816 | 0.1151885458 | 0.1027802145 | 0.016595831 | 1.162202 | 1.043862 | 0.1532372376 | 7.26065 | 6.719021 | 0.4594371468 | 1.047013 | 6.098449 | 1.988095 | 11.77361 | 2.265312 | 9.597596 | 2.36005 | 20.28521 | 2.371811 | 19.08093 | 14.39264 | 238.8302 | 5.11674 | 3.70252 | 3415.41 | 1.30573 | 449.345 | 0 | 0.47816 | 0.3662013 | 47.5248 | 37.6238 | 1.9802 | 10.8911 | 0 | 1.9802 | 0 | 0 | 100.0001 | 17.5915 | 17.79879 | 9.084699
2020[Cu][tav]3[ASR]9 | 6.18328 | 0.6697 | 0.1118995032 | 0.1002156623 | 0.0166470092 | 1.151755 | 1.047098089 | 0.1574247819 | 7.621649203 | 7.1175 | 0.4941089498 | 1.039856 | 6.469894 | 1.986738 | 12.5403 | 2.231115 | 9.311763 | 2.336411 | 19.8865 | 2.320038 | 18.50004 | 15.11633 | 249.3826 | 6.18328 | 5.49078 | 3007.54 | 0.737166 | 3128.65 | 0 | 0.6697 | 0.9084792 | 47.4227 | 37.1134 | 4.1237 | 9.2784 | 0 | 2.0619 | 0 | 0 | 100.0001 | 16.58912 | 16.86205 | 8.63279
2020[CuZr][pcu]3[ASR]1 | 15.55853 | 0.74182 | 1.29774 | 1.199801 | 0.0100629788 | 2.0994 | 2.032836 | 0.0313213525 | 2.731881 | 2.787007 | 0.0647721479 | 0.8016601839 | 0.6324805843 | 1.634695 | 1.386652 | 2.373172 | 87.95355 | 2.235232 | 56.8031 | 1.902478 | 143.7773 | 1.413741 | 78.76614 | 15.55853 | 13.75314 | 3347.34 | 0.748312 | 2201.91 | 0 | 0.74182 | 0.9913245 | 46.1538 | 30.7692 | 7.6923 | 0 | 11.5385 | 3.8462 | 0 | 0 | 100 | 38.17657 | 38.43076 | 18.61027
2020[Er][nan]3[ASR]2 | 11.86473 | 0.65192 | 0.3091176122 | 0.289541268 | 0.0150280729 | 2.2301 | 2.114255 | 0.0821900576 | 4.1636 | 4.19849028 | 0.1004043845 | 1.920982 | 1.9335 | 3.745696 | 4.017736 | 2.369086 | 35.23828 | 2.259899 | 55.52275 | 4.550973 | 131.9919 | 4.369516 | 223.0757 | 11.86473 | 3.72881 | 2690.41 | 0.804098 | 1778.11 | 0 | 0.65192 | 0.8107469 | 52.2523 | 21.6216 | 1.8018 | 21.6216 | 0 | 2.7027 | 0 | 0 | 100 | 24.207 | 24.22418 | 11.32616
2020[Er][nan]3[FSR]2 | 11.86473 | 0.65192 | 0.3051861996 | 0.2832299362 | 0.0151181377 | 2.211332 | 2.105791 | 0.0824534546 | 4.165479 | 4.181264 | 0.101678886 | 1.906146256 | 1.954147 | 3.728707 | 4.02962 | 2.357952 | 34.90554 | 2.269339 | 54.72616 | 4.494602 | 130.1525 | 4.434622 | 220.5256 | 11.86473 | 3.72881 | 2690.41 | 0.804098 | 1778.11 | 0 | 0.65192 | 0.8107469 | 52.2523 | 21.6216 | 1.8018 | 21.6216 | 0 | 2.7027 | 0 | 0 | 100 | 24.22672 | 24.14859 | 11.31093907
2020[Eu][flu]3[ASR]2 | 5.8675 | 0.58312 | 0.5822500762 | 0.5732071572 | 0.0153309099 | 2.293582 | 2.191577 | 0.0671756542 | 3.781497504 | 3.698002 | 0.0875683029 | 1.711332 | 1.487915 | 3.329703 | 2.99434 | 2.369313 | 44.51176 | 2.330823 | 56.94221 | 4.054682 | 148.2109 | 3.468067 | 170.5043 | 5.8675 | 5.11954 | 3964.65 | 1.10516 | 1375.13 | 0.159972 | 0.58312 | 0.527634 | 50 | 28.5714 | 0 | 16.6667 | 0 | 2.381 | 2.381 | 0 | 100.0001 | 32.49424 | 31.76073 | 13.11662
2020[Eu][nan]3[ASR]6 | 5.06272 | 0.47426 | 0.2422727257 | 0.1967058577 | 0.0097619161 | 0.6212699599 | 0.519567787 | 0.0201089756 | 0.8215765798 | 0.7293884426 | 0.0258086666 | 0.3789972342 | 0.2003066199 | 0.7018591635 | 0.4101272755 | 2.686108 | 37.82184 | 2.538426 | 40.06316 | 1.018027 | 26.54561 | 0.5084635 | 16.43099 | 5.06272 | 3.67792 | 3362.3 | 1.33689 | 420.841 | 0 | 0.47426 | 0.3547487 | 38.8889 | 22.2222 | 5.5556 | 27.7778 | 0 | 5.5556 | 0 | 0 | 100.0001 | 25.11748 | 25.6656 | 15.6193
2020[Eu][nan]3[FSR]4 | 5.45502 | 0.49136 | 0.2392298646 | 0.2085838661 | 0.012306871 | 1.31134 | 1.18448312 | 0.0514564755 | 2.315189 | 2.199802 | 0.0735286192 | 1.07211 | 1.00385 | 2.048009 | 2.019169 | 2.475681 | 32.33571 | 2.376297 | 40.93637 | 2.654202 | 66.22383 | 2.385445 | 82.65745 | 5.45502 | 4.05283 | 4463.52 | 1.19946 | 610.194 | 0 | 0.49136 | 0.409651 | 45 | 35 | 0 | 17.5 | 0 | 2.5 | 0 | 0 | 100 | 23.41756 | 23.60704 | 12.8701
2020[Eu][sql]2[FSR]3 | 9.21944 | 0.59428 | 0.2608955607 | 0.2295060895 | 0.0116807174 | 1.252606 | 1.117421 | 0.0454856549 | 1.969563 | 1.860797 | 0.0586323834 | 0.9917104438 | 0.7169570711 | 1.879625 | 1.460333 | 2.513312 | 34.73662 | 2.394278 | 43.55226 | 2.492478 | 65.29184 | 1.716595 | 63.60079 | 9.21944 | 5.77412 | 6487.78 | 0.931848 | 1438.07 | 0 | 0.59428 | 0.6377435 | 32.6531 | 36.7347 | 6.1224 | 18.3673 | 0 | 2.0408 | 4.0816 | 0 | 99.9999 | 26.14909 | 26.43214 | 14.54201
2020[Fe][met]3[ASR]1 | 5.45502 | 0.49136 | 0.099251117 | 0.0826392351 | 0.0076867558 | 0.7204706139 | 0.6027718546 | 0.0531591652 | 1.708677 | 1.440631 | 0.1357269422 | 0.6212194969 | 0.9882065295 | 1.141352 | 1.826066 | 2.562919 | 16.59472 | 2.529193 | 15.46884 | 1.592135 | 18.94042 | 2.499365 | 28.24713 | 5.45502 | 4.05283 | 4463.52 | 1.19946 | 610.194 | 0 | 0.49136 | 0.409651 | 26.6667 | 26.6667 | 40 | 0 | 0 | 6.6667 | 0 | 0 | 100.0001 | 23.43432 | 24.0844 | 13.58854
2020[Fe][met]3[ASR]2 | 9.21944 | 0.59428 | 0.2137857084 | 0.1817781628 | 0.0061882779 | 0.9192458181 | 0.7858734228 | 0.0233596773 | 1.577562 | 1.335998 | 0.0465621466 | 0.7054601097 | 0.6583162937 | 1.309555 | 1.208441 | 2.650543 | 48.66275 | 2.662435 | 41.71573 | 1.869852 | 63.72657 | 1.752725 | 50.41101 | 9.21944 | 5.77412 | 6487.78 | 0.931848 | 1438.07 | 0 | 0.59428 | 0.6377435 | 26.6667 | 26.6667 | 40 | 0 | 0 | 6.6667 | 0 | 0 | 100.0001 | 30.32756 | 30.89264 | 16.30855
2020[Fe][nan]3[ASR]4 | 6.07719 | 0.51334 | 0.4409668788 | 0.3925840103 | 0.0243081731 | 3.402861 | 3.111782644 | 0.0765581395 | 4.676335 | 4.578914 | 0.0680823086 | 2.961894 | 1.273474 | 5.681092 | 2.740605 | 2.490326 | 56.72938 | 2.348065 | 90.62803 | 7.376082 | 322.2848 | 2.990199 | 248.3756 | 6.07719 | 3.90342 | 3646.03 | 1.19716 | 861.193 | 0 | 0.51334 | 0.4287982 | 44.4444 | 22.2222 | 0 | 27.7778 | 0 | 5.5556 | 0 | 0 | 100 | 22.68774 | 22.84169 | 12.26281
2020[Fe][stp]3[ASR]1 | 4.81882 | 0.45082 | 0.0599509872 | 0.0532396683 | 0.0067928196 | 0.4791123212 | 0.4304991315 | 0.0573810865 | 2.335153 | 2.144626 | 0.2963555688 | 0.419161334 | 1.856041 | 0.7964207972 | 3.570168 | 2.2914 | 10.56808 | 2.232172 | 10.07749 | 0.9604663 | 8.416635 | 4.143002 | 35.97832 | 4.81882 | 3.69178 | 5977.64 | 1.25379 | 294.346 | 0 | 0.45082 | 0.3595658 | 49.3151 | 36.9863 | 0 | 8.2192 | 0 | 1.3699 | 4.1096 | 0 | 100.0001 | 20.36558 | 20.62106 | 9.539731811
2020[Gd][nan]3[ASR]2 | 20.49478 | 0.77378 | 0.2479392797 | 0.2013210781 | 0.0094496908 | 0.6103128208 | 0.5083035318 | 0.0192943123 | 0.7857551903 | 0.696252213 | 0.0249358882 | 0.3623735411 | 0.1754423695 | 0.6693559948 | 0.3633910507 | 2.699145 | 38.65099 | 2.542234 | 39.62181 | 0.9780988 | 25.87127 | 0.4460155 | 14.39821 | 20.49478 | 20.11606 | 3132.83 | 0.564394 | 2120.66 | 0 | 0.77378 | 1.370993 | 38.8889 | 22.2222 | 5.5556 | 27.7778 | 0 | 5.5556 | 0 | 0 | 100.0001 | 25.433 | 26.01387 | 15.84597
2020[Gd][nan]3[ASR]4 | 30.84394 | 0.83124 | 0.8010626658 | 0.7986980501 | 0.0145586999 | 2.208562 | 1.981699 | 0.0782147495 | 3.767874 | 3.581569 | 0.1250755375 | 1.407499747 | 1.559311 | 2.5905 | 3.159182 | 2.501713 | 35.71587 | 2.371877 | 39.17336 | 3.52116 | 92.52197 | 3.698495 | 123.7558 | 30.84394 | 30.43447 | 6174.24 | 0.374722 | 2605.45 | 0 | 0.83124 | 2.218284 | 51.5625 | 34.375 | 0 | 12.5 | 0 | 1.5625 | 0 | 0 | 100 | 40.46661 | 39.92163 | 13.67277
2020[Hf][fcu]3[ASR]1 | 35.68639 | 0.8583 | 0.3539887785 | 0.2680889348 | 0.0114086146 | 0.7221785643 | 0.5983337798 | 0.0780347272 | 2.963824 | 2.696549 | 0.5093820334 | 0.3681897858 | 2.241645 | 0.6984346308 | 4.33986 | 2.491369 | 11.28141 | 2.157123 | 7.408156 | 0.9172965 | 7.879326 | 4.835505 | 32.15036 | 35.68639 | 35.3449 | 7956.63 | 0.317513 | 2792.39 | 0 | 0.8583 | 2.703196 | 54.9618 | 30.5344 | 0 | 12.2137 | 0 | 2.2901 | 0 | 0 | 100 | 37.95846 | 38.75163 | 21.0988
2020[Ho][nan]3[ASR]2 | 5.06605 | 0.47476 | 0.3794460513 | 0.3655216605 | 0.0151779103 | 2.36206496 | 2.272714 | 0.0773427467 | 4.138768768 | 4.203874 | 0.0959253831 | 1.982619 | 1.776703808 | 3.889811 | 3.707864 | 2.345257 | 39.95012 | 2.245948 | 57.98009 | 4.64975 | 155.3984 | 3.990385 | 214.9823 | 5.06605 | 3.67719 | 3375.17 | 1.32524 | 429.741 | 0 | 0.47476 | 0.3582445 | 52.2523 | 21.6216 | 1.8018 | 21.6216 | 0 | 2.7027 | 0 | 0 | 100 | 25.593 | 25.39335 | 11.41592
2020[Ho][nan]3[FSR]2 | 4.2706 | 0.43294 | 0.3718762958 | 0.3656556309 | 0.0150729526 | 2.375433 | 2.282285 | 0.0766908142 | 4.137848 | 4.226241 | 0.0946095716 | 2.003557 | 1.762415 | 3.920186 | 3.706371 | 2.349611 | 40.48914 | 2.234509 | 58.93758 | 4.70758 | 158.725 | 3.938132 | 218.4446 | 4.2706 | 3.68527 | 904.367 | 1.75582 | 263.234 | 0 | 0.43294 | 0.2465743 | 52.2523 | 21.6216 | 1.8018 | 21.6216 | 0 | 2.7027 | 0 | 0 | 100 | 25.80959 | 25.47334 | 11.42367
2020[In][lon]3[ASR]1 | 7.31261 | 0.59194 | 0.3186511389 | 0.3028790468 | 0.0142524898 | 1.46381 | 1.368351342 | 0.1205845359 | 6.44813157 | 6.076006 | 0.3756209817 | 1.145159 | 4.984321 | 2.210631 | 9.691975 | 2.293959 | 15.65796 | 2.332069 | 22.22832 | 2.626948 | 34.61398 | 11.62378 | 215.4364 | 7.31261 | 7.0938 | 1381.72 | 1.11073 | 1275.22 | 0 | 0.59194 | 0.5329288 | 50.5747 | 34.4828 | 0 | 13.7931 | 0 | 1.1494 | 0 | 0 | 100 | 29.08226 | 28.90425 | 10.2665
2020[In][nan]3[ASR]3 | 7.12089 | 0.59352 | 0.493383597 | 0.4276448511 | 0.0231227872 | 2.300295 | 2.081064 | 0.0631608832 | 3.336374 | 3.202292 | 0.0734973975 | 1.806912 | 1.036079 | 3.460331 | 2.157307 | 2.503169 | 46.24549 | 2.376488 | 59.30973 | 4.523005 | 160.0247 | 2.462229 | 127.9493 | 7.12089 | 6.99077 | 1347.14 | 1.13427 | 1231.42 | 0 | 0.59352 | 0.5232617 | 48.8889 | 24.4444 | 0 | 22.2222 | 0 | 4.4444 | 0 | 0 | 99.9999 | 24.61262 | 24.77415 | 13.6841
2020[In][nan]3[ASR]4 | 7.16558 | 0.59466 | 0.5343681396 | 0.4720731178 | 0.0240413549 | 3.367208 | 3.078143154 | 0.0546161038 | 4.221059 | 4.174194 | 0.0479669017 | 2.83284 | 0.8538507548 | 5.43891 | 1.949902 | 2.507955 | 78.67461 | 2.332724 | 116.6812 | 7.104634 | 427.9041 | 1.991798 | 227.5169 | 7.16558 | 7.02851 | 1380.66 | 1.11158 | 1326.73 | 0 | 0.59466 | 0.5349682 | 44.4444 | 22.2222 | 0 | 27.7778 | 0 | 5.5556 | 0 | 0 | 100 | 23.85381 | 24.00534 | 12.57117
2020[In][neb]3[ASR]1 | 7.31261 | 0.59194 | 1.215992 | 1.105315 | 0.0183854403 | 2.713588 | 2.657765 | 0.0195544203 | 3.077485 | 3.122812 | 0.018717334 | 1.497596 | 0.3638972792 | 3.050045 | 0.8289444133 | 2.364942 | 183.1249 | 2.285765 | 220.8398 | 3.541727 | 558.5393 | 0.8317838 | 183.0639 | 7.31261 | 7.0938 | 1381.72 | 1.11073 | 1275.22 | 0 | 0.59194 | 0.5329288 | 53.9326 | 33.7079 | 0 | 11.236 | 0 | 1.1236 | 0 | 0 | 100.0001 | 30.24433 | 30.33843 | 16.75469
2020[In][pts]3[ASR]1 | 7.12089 | 0.59352 | 0.5936331589 | 0.5168035628 | 0.0120250723 | 1.366319095 | 1.232517 | 0.0268633159 | 1.835089 | 1.75358 | 0.0294760695 | 0.7726859361 | 0.4687700796 | 1.488399 | 0.9898327509 | 2.531466 | 64.49529 | 2.401425 | 81.1657 | 1.956028 | 95.99473 | 1.125716 | 80.34047 | 7.12089 | 6.99077 | 1347.14 | 1.13427 | 1231.42 | 0 | 0.59352 | 0.5232617 | 53.211 | 36.6972 | 0 | 9.1743 | 0 | 0.9174 | 0 | 0 | 99.9999 | 37.22057 | 37.11322 | 16.41609
2020[In][sql]2[ASR]1 | 8.45313 | 0.63898 | 0.3228780604 | 0.2928229713 | 0.0222612782 | 2.638498 | 2.415474 | 0.171992403 | 8.19513 | 7.839348 | 0.3208182368 | 2.31562 | 5.556632 | 4.438271 | 10.98051 | 2.379353 | 19.5899 | 2.343331 | 33.31996 | 5.509676 | 86.9453 | 13.02103 | 365.87 | 8.45313 | 7.83495 | 6126.38 | 1.01553 | 1656.77 | 0 | 0.63898 | 0.6292084 | 52.0548 | 19.1781 | 0 | 21.9178 | 0 | 1.3699 | 5.4795 | 0 | 100.0001 | 22.57284 | 22.74236 | 10.86449
2020[In][sql]2[ASR]2 | 6.71746 | 0.50628 | 1.336582 | 1.118621 | 0.0271926948 | 2.800162 | 2.382002 | 0.0589531664 | 3.493814728 | 3.077644 | 0.0983522982 | 1.46358 | 0.6936523718 | 2.726962 | 1.389294 | 2.676703 | 58.60205 | 2.566828 | 44.54367 | 3.91757 | 159.8056 | 1.780486 | 61.88424 | 6.71746 | 5.77346 | 2073.98 | 1.13452 | 876.098 | 0 | 0.50628 | 0.4462504 | 45.7143 | 22.8571 | 0 | 28.5714 | 0 | 2.8571 | 0 | 0 | 99.9999 | 30.07892 | 30.51103 | 16.84783
2020[InFe][nan]3[ASR]1 | 6.33925 | 0.48648 | 0.1308694412 | 0.1711502517 | 0.0075433196 | 0.7072888167 | 1.006443 | 0.0319502464 | 1.518776 | 2.137035957 | 0.0493446769 | 0.5764193755 | 0.8114873189 | 1.411712 | 1.942080743 | 1.589322 | 35.75833 | 1.620857 | 49.39151 | 0.916116 | 50.48046 | 1.315305 | 95.9223 | 6.33925 | 3.64399 | 3018.17 | 1.43121 | 603.174 | 0 | 0.48648 | 0.3399082 | 63.1579 | 0 | 0 | 26.3158 | 0 | 10.5263 | 0 | 0 | 100 | 29.34996235 | 25.48548 | 14.45618
2020[InFe][rna]3[ASR]1 | 8.68747 | 0.6942 | 0.199559852 | 0.2760445312 | 0.0048712223 | 0.9744070733 | 1.337724 | 0.0196021551 | 1.535989195 | 2.106793 | 0.0279053572 | 0.7748472213 | 0.5615821217 | 1.836527 | 1.330651 | 1.67507 | 78.63527 | 1.678914 | 87.02707 | 1.297923 | 144.4158 | 0.942848 | 115.8027 | 8.68747 | 6.7126 | 6264.27 | 0.875725 | 2223.61 | 0 | 0.6942 | 0.7927146 | 63.1579 | 0 | 0 | 26.3158 | 0 | 10.5263 | 0 | 0 | 100 | 37.09109 | 34.99121 | 14.94633
2020[InFe][rna]3[ASR]2 | 5.28542 | 0.49508 | 0.3792981085 | 0.3138956218 | 0.0067853701 | 0.6945716047 | 0.5895876967 | 0.0188656157 | 0.888654794 | 0.7861479569 | 0.0362257975 | 0.3152734962 | 0.1940831893 | 0.5909655711 | 0.3906434495 | 2.663585 | 45.37918 | 2.521394 | 30.82155 | 0.8397577 | 26.81753 | 0.4893601 | 12.04024 | 5.28542 | 3.75305 | 1078.47 | 3.03943 | 331.68 | 0 | 0.49508 | 0.1628858 | 44.4444 | 29.6296 | 0 | 18.5185 | 0 | 7.4074 | 0 | 0 | 99.9999 | 34.12612 | 34.72575 | 19.25852
2020[La][nan]2[FSR]1 | 11.55928 | 0.7708 | 0.2972947414 | 0.2762911357 | 0.0104185939 | 1.355592 | 1.238342 | 0.0638115184 | 2.75289 | 2.587691 | 0.1017737663 | 1.058297 | 1.397298 | 2.020348 | 2.746647 | 2.429091 | 27.09995 | 2.38836 | 34.98335 | 2.570701 | 54.75133 | 3.337251 | 96.08693 | 11.55928 | 10.05338 | 7829.21 | 0.823867 | 2556.31 | 0 | 0.7708 | 0.9355879 | 38.4615 | 36.5385 | 3.8462 | 19.2308 | 0 | 1.9231 | 0 | 0 | 100.0001 | 30.20116 | 30.38929 | 13.10814
2020[La][pcu]3[FSR]1 | 5.61504 | 0.5253 | 0.437053118 | 0.4198686245 | 0.0146067247 | 1.763476 | 1.675351 | 0.050981696 | 2.710866 | 2.66331 | 0.0711502097 | 1.326423 | 0.9473900548 | 2.581905 | 1.93535 | 2.383537 | 44.96813 | 2.3132 | 50.35522 | 3.161579 | 116.1034 | 2.191503 | 97.45496 | 5.61504 | 5.32569 | 6251.96 | 1.03737 | 1045.17 | 0 | 0.5253 | 0.5063767 | 41.3793 | 34.4828 | 3.4483 | 18.9655 | 0 | 1.7241 | 0 | 0 | 100 | 27.95881 | 27.59293 | 13.74905
2020[Lu][nan]3[ASR]1 | 6.65872 | 0.49752 | 0.315555002 | 0.2914887386 | 0.0157392106 | 2.243722 | 2.105965 | 0.0814373866 | 4.046247 | 4.05296 | 0.0980956813 | 1.928167 | 1.802525 | 3.742644 | 3.74952 | 2.39341 | 35.60762 | 2.27442 | 55.04291 | 4.614895 | 133.2666 | 4.099699 | 206.3845 | 6.65872 | 4.38574 | 4301.79 | 1.14843 | 203.586 | 28.9846 | 0.49752 | 0.4332175 | 52.2523 | 21.6216 | 1.8018 | 21.6216 | 0 | 2.7027 | 0 | 0 | 100 | 24.23609 | 24.24443 | 11.58676
2020[Lu][nan]3[FSR]1 | 6.65872 | 0.49752 | 0.3194190092 | 0.2931761 | 0.01567805 | 2.245776 | 2.11318 | 0.0815035741 | 4.062376 | 4.045922 | 0.0969755214 | 1.926357 | 1.8166 | 3.746361 | 3.749342 | 2.387653 | 35.65452 | 2.287983 | 55.7412 | 4.599471 | 133.5747 | 4.15635 | 208.9928 | 6.65872 | 4.38574 | 4301.79 | 1.14843 | 203.586 | 28.9846 | 0.49752 | 0.4332175 | 52.2523 | 21.6216 | 1.8018 | 21.6216 | 0 | 2.7027 | 0 | 0 | 100 | 24.16283 | 24.27961 | 11.5819
2020[Mn][ant]3[ASR]2 | 8.40091 | 0.64218 | 0.2562243005 | 0.2007077478 | 0.012852419 | 0.7833756361 | 0.6306981952 | 0.035587996 | 1.058725 | 0.8746057282 | 0.0470761774 | 0.5271513356 | 0.2753493798 | 0.957141783 | 0.5192569128 | 2.74338 | 26.48972 | 2.680272 | 27.37876 | 1.446177 | 25.35441 | 0.7380113 | 14.21661 | 8.40091 | 6.7166 | 4631.86 | 0.930977 | 1570.22 | 81.8657 | 0.64218 | 0.6897915 | 49.0566 | 37.7358 | 3.7736 | 7.5472 | 0 | 1.8868 | 0 | 0 | 100 | 26.52101 | 27.21797 | 17.04774
2020[Mn][ant]3[FSR]2 | 6.09555 | 0.61604 | 0.2550467683 | 0.201021928 | 0.0127320261 | 0.783023471 | 0.6289412322 | 0.035584777 | 1.062702 | 0.8786411419 | 0.0460428591 | 0.5279767027 | 0.2796783717 | 0.9558960069 | 0.5293782814 | 2.74941 | 26.4526 | 2.681605 | 28.10922 | 1.451625 | 25.28593 | 0.749987 | 14.88041 | 6.09555 | 4.74 | 1283.99 | 0.935473 | 1564.46 | 0 | 0.61604 | 0.6585332 | 49.0566 | 37.7358 | 3.7736 | 7.5472 | 0 | 1.8868 | 0 | 0 | 100 | 26.55234 | 27.23912 | 17.04435
2020[Mn][nan]3[ASR]2 | 5.79394 | 0.50492 | 0.1313901564 | 0.1030762554 | 0.0087831095 | 0.5353075154 | 0.4408784955 | 0.0282432855 | 0.9543799387 | 0.8321561636 | 0.0398101075 | 0.403917359 | 0.4190724233 | 0.7417195991 | 0.8103500914 | 2.66253 | 23.04231 | 2.553868 | 29.91763 | 1.075442 | 17.09094 | 1.070256 | 24.24375 | 5.79394 | 4.27404 | 4589.96 | 1.1858 | 686.241 | 0 | 0.50492 | 0.4258054 | 47.9167 | 33.3333 | 0 | 16.6667 | 0 | 2.0833 | 0 | 0 | 100 | 24.69638 | 25.35565 | 15.94513
2020[Mn][nan]3[FSR]2 | 6.09555 | 0.61604 | 0.1300095013 | 0.1030718724 | 0.0087582724 | 0.5374172149 | 0.4366498435 | 0.0283552964 | 0.9540190691 | 0.8246134522 | 0.0404797374 | 0.4074077136 | 0.4166018542 | 0.7409856847 | 0.8045654629 | 2.696687 | 22.90147 | 2.573185 | 29.29256 | 1.098651 | 16.96966 | 1.071993 | 23.56778 | 6.09555 | 4.74 | 1283.99 | 0.935473 | 1564.46 | 0 | 0.61604 | 0.6585332 | 47.9167 | 33.3333 | 0 | 16.6667 | 0 | 2.0833 | 0 | 0 | 100 | 24.73384 | 25.378 | 15.95029
2020[Mn][pcu]3[ASR]2 | 5.79394 | 0.50492 | 0.5050271882 | 0.4530253866 | 0.0219059482 | 2.71173 | 2.471956 | 0.0980889476 | 5.142022 | 4.977111 | 0.1303632314 | 2.206703 | 2.430292 | 4.225634 | 4.935447 | 2.461968 | 35.23119 | 2.349116 | 51.7484 | 5.432833 | 148.8741 | 5.709037 | 255.4015 | 5.79394 | 4.27404 | 4589.96 | 1.1858 | 686.241 | 0 | 0.50492 | 0.4258054 | 45.614 | 35.0877 | 3.5088 | 12.2807 | 0 | 1.7544 | 1.7544 | 0 | 100 | 25.94568 | 26.16219 | 13.66147
2020[Mn][pcu]3[FSR]2 | 13.45467 | 0.8106 | 0.5077331587 | 0.4601229734 | 0.0217532719 | 2.721548 | 2.490325741 | 0.0986611735 | 5.137369 | 4.981452 | 0.1302477932 | 2.213815 | 2.415821 | 4.244018 | 4.906947 | 2.452805 | 35.21733 | 2.345051 | 51.79267 | 5.430057 | 149.463 | 5.665222 | 254.1439 | 13.45467 | 8.86133 | 21341.6 | 0.559007 | 3833.81 | 0 | 0.8106 | 1.450071 | 45.614 | 35.0877 | 3.5088 | 12.2807 | 0 | 1.7544 | 1.7544 | 0 | 100 | 25.99489 | 26.20635 | 13.67108
2020[Mn][sql]2[FSR]2 | 5.69248 | 0.5049 | 0.0836405671 | 0.0700610421 | 0.009406545 | 0.5680536756 | 0.4790080339 | 0.0715195042 | 1.58436 | 1.373243 | 0.3409421733 | 0.4844131085 | 1.016307 | 0.8933601003 | 1.910541306 | 2.407615 | 9.760151 | 2.156617 | 5.783196 | 1.16628 | 8.719329 | 2.191784 | 11.04903 | 5.69248 | 4.35161 | 4650.64 | 1.34279 | 522.115 | 7.93098 | 0.5049 | 0.3760082 | 26.087 | 55.0725 | 8.6957 | 8.6957 | 0 | 1.4493 | 0 | 0 | 100.0002 | 21.18362 | 21.65645 | 13.58548
2020[Mn][sql]2[FSR]3 | 5.69248 | 0.5049 | 0.0697875936 | 0.0598047258 | 0.0096827259 | 0.5938831058 | 0.516198504 | 0.0774466743 | 2.318269 | 2.08369202 | 0.2814909759 | 0.5240955122 | 1.724386 | 0.9804892904 | 3.29188 | 2.334269 | 9.555664 | 2.287051 | 10.42535 | 1.22338 | 9.369226 | 3.94376 | 34.31898 | 5.69248 | 4.35161 | 4650.64 | 1.34279 | 522.115 | 7.93098 | 0.5049 | 0.3760082 | 26.087 | 55.0725 | 8.6957 | 8.6957 | 0 | 1.4493 | 0 | 0 | 100.0002 | 18.22226 | 18.64673 | 11.82495
2020[Nd][nan]3[ASR]4 | 7.13183 | 0.47036 | 1.153382 | 1.135644 | 0.0214744147 | 3.086917 | 3.024169 | 0.0488629332 | 4.096573 | 4.271669 | 0.0552437618 | 1.933534 | 1.009657 | 3.822059 | 2.257156 | 2.343876 | 83.37725 | 2.20912 | 100.9857 | 4.531964 | 318.6727 | 2.230453 | 227.9404 | 7.13183 | 5.01853 | 1631.51 | 1.209 | 675.466 | 0 | 0.47036 | 0.3890488 | 53.6585 | 24.3902 | 0 | 19.5122 | 0 | 2.439 | 0 | 0 | 99.9999 | 32.35744 | 32.58384 | 13.67787
2020[Ni][dia]3[ASR]2 | 5.05007 | 0.53938 | 0.3291506033 | 0.2878366723 | 0.0216504008 | 2.60741 | 2.325473 | 0.0834294811 | 4.063589 | 3.800465567 | 0.0818472374 | 2.278259 | 1.456179 | 4.315895314 | 2.931171 | 2.525614 | 39.41758 | 2.442283 | 64.05473 | 5.754003 | 170.1222 | 3.5564 | 187.7554 | 5.05007 | 3.71783 | 1829.34 | 1.38968 | 520.713 | 1.67943 | 0.53938 | 0.3881325 | 47.0588 | 35.2941 | 7.8431 | 7.8431 | 0 | 1.9608 | 0 | 0 | 99.9999 | 21.54041 | 21.81652 | 12.25041
2020[Ni][dia]3[FSR]2 | 7.38694 | 0.64494 | 0.3284071968 | 0.2887356311 | 0.0218021359 | 2.616097889 | 2.331898087 | 0.0828254038 | 4.06269 | 3.799924 | 0.0819197648 | 2.287691 | 1.446592 | 4.330853 | 2.914617 | 2.52792 | 39.82672 | 2.442038 | 63.98629 | 5.7831 | 172.4837 | 3.532632 | 186.4955 | 7.38694 | 6.70739 | 4124.21 | 1.01113 | 1574.57 | 0 | 0.64494 | 0.6378408 | 47.0588 | 35.2941 | 7.8431 | 7.8431 | 0 | 1.9608 | 0 | 0 | 99.9999 | 21.56584 | 21.82825 | 12.26198
2020[Ni][hms]3[ASR]1 | 9.30183 | 0.58366 | 0.5251585636 | 0.6056995201 | 0.0216209723 | 2.890918 | 2.9428 | 0.1790092328 | 8.305394 | 8.233625 | 0.3386709393 | 2.365759 | 5.414476 | 4.70286 | 10.7053 | 2.160758 | 21.72595 | 2.260684 | 32.55671 | 5.111834 | 102.1741 | 12.24042 | 348.5294 | 9.30183 | 8.36314 | 7392.84 | 1.10499 | 1115.66 | 0 | 0.58366 | 0.5282039 | 51.0204 | 30.6122 | 4.0816 | 12.2449 | 0 | 2.0408 | 0 | 0 | 99.9999 | 31.23064 | 29.82159 | 9.868128
2020[Ni][kgd]2[ASR]2 | 7.93576 | 0.50188 | 0.2399056802 | 0.2086921117 | 0.0179861378 | 2.124828 | 1.863577 | 0.1218161159 | 4.561989 | 4.180111753 | 0.1765368972 | 1.884922 | 2.437161 | 3.539807 | 4.753696 | 2.497204 | 21.82746 | 2.44331 | 33.01331 | 4.707036 | 77.26501 | 5.95474 | 156.9352 | 7.93576 | 7.66141 | 1625.94 | 1.31784 | 793.739 | 0 | 0.50188 | 0.3808353 | 48.6486 | 37.8378 | 12.6126 | 0 | 0 | 0.9009 | 0 | 0 | 99.9999 | 21.6163747 | 21.97057 | 11.76092
2020[Ni][nan]2[FSR]2 | 4.73647 | 0.39358 | 0.2087236041 | 0.1787292971 | 0.0081864453 | 0.8558023841 | 0.7496731644 | 0.024110468 | 1.434828 | 1.321326 | 0.0309352033 | 0.64707878 | 0.5790256488 | 1.218023 | 1.150678 | 2.58066 | 44.39221 | 2.475803 | 59.39628 | 1.66989 | 54.07072 | 1.433553 | 68.34602 | 4.73647 | 4.4019 | 2626.09 | 1.53403 | 362.683 | 0 | 0.39358 | 0.256566 | 39.1304 | 39.1304 | 8.6957 | 10.8696 | 0 | 2.1739 | 0 | 0 | 100 | 26.20518 | 26.68015 | 14.928
2020[Sc][nan]3[ASR]2 | 9.30183 | 0.58366 | 0.241518229 | 0.2517574637 | 0.0136017302 | 1.723823 | 1.730453 | 0.0995301687 | 4.213461 | 4.260283 | 0.1777344831 | 1.482305 | 2.489638 | 2.961 | 5.019468 | 2.197973 | 23.13721 | 2.21527 | 31.78428 | 3.258065 | 68.5093 | 5.515221 | 159.5402 | 9.30183 | 8.36314 | 7392.84 | 1.10499 | 1115.66 | 0 | 0.58366 | 0.5282039 | 40 | 13.3333 | 0 | 33.3333 | 0 | 6.6667 | 6.6667 | 0 | 100 | 26.61927 | 24.99431 | 10.72623
2020[Tb][flu]3[ASR]1 | 4.73647 | 0.39358 | 0.4552519851 | 0.4108036546 | 0.0164375534 | 2.170857 | 2.034236084 | 0.0714343497 | 3.737299 | 3.67472 | 0.0881291828 | 1.715605 | 1.566442 | 3.339037 | 3.206925 | 2.405568 | 39.24436 | 2.31749 | 56.06935 | 4.127004 | 131.0384 | 3.630213 | 179.8102 | 4.73647 | 4.4019 | 2626.09 | 1.53403 | 362.683 | 0 | 0.39358 | 0.256566 | 50 | 28.5714 | 0 | 16.6667 | 0 | 2.381 | 2.381 | 0 | 100.0001 | 28.40981 | 27.89343 | 13.05752
2020[Tb][flu]3[FSR]1 | 5.05007 | 0.53938 | 0.4499613997 | 0.4117662729 | 0.0165781851 | 2.171053 | 2.047042 | 0.0708958067 | 3.725643 | 3.677602 | 0.087475082 | 1.721092 | 1.554589 | 3.356367876 | 3.185149357 | 2.39185 | 39.66474 | 2.308894 | 56.42174 | 4.116594 | 133.1295 | 3.589383 | 179.7117 | 5.05007 | 3.71783 | 1829.34 | 1.38968 | 520.713 | 1.67943 | 0.53938 | 0.3881325 | 50 | 28.5714 | 0 | 16.6667 | 0 | 2.381 | 2.381 | 0 | 100.0001 | 28.03242 | 27.84018 | 13.04729
2020[Tb][nan]3[ASR]3 | 7.38694 | 0.64494 | 0.3386685026 | 0.2792387217 | 0.0197093165 | 1.465216 | 1.238506 | 0.0578212292 | 2.204831 | 1.9611 | 0.0739304541 | 1.126548 | 0.7396145788 | 2.085815425 | 1.462208 | 2.637326 | 31.17336 | 2.528024 | 37.56621 | 2.971074 | 65.02187 | 1.869763 | 54.92962 | 7.38694 | 6.70739 | 4124.21 | 1.01113 | 1574.57 | 0 | 0.64494 | 0.6378408 | 54.9296 | 33.8028 | 1.4085 | 8.4507 | 0 | 1.4085 | 0 | 0 | 100.0001 | 22.81103 | 23.31179 | 14.17102
2020[Tb][nan]3[ASR]5 | 9.05232 | 0.6079 | 0.3640191004 | 0.5733835062 | 0.0072312217 | 0.88274272 | 1.01226 | 0.0581919027 | 3.141983 | 3.093995 | 0.191748614 | 0.5187236196 | 2.25924 | 0.957600424 | 4.340975 | 1.924171 | 21.70981 | 2.231243 | 21.68109 | 0.9981129 | 20.78933 | 5.040915 | 94.11707 | 9.05232 | 4.11899 | 6684.25 | 0.9138 | 1515.3 | 0 | 0.6079 | 0.665244 | 52.5 | 15 | 0 | 15 | 15 | 2.5 | 0 | 0 | 100 | 61.37374 | 61.78418 | 12.30848
2020[Tb][nan]3[ASR]6 | 6.89056 | 0.643 | 0.2535951046 | 0.204533578 | 0.0096074602 | 0.6066795752 | 0.5048123971 | 0.0185404179 | 0.7733616028 | 0.6771653359 | 0.0233057141 | 0.3530844706 | 0.1666820276 | 0.6533632897 | 0.3390349664 | 2.70484 | 39.96645 | 2.576138 | 41.49274 | 0.955037 | 26.11261 | 0.429396 | 14.06749 | 6.89056 | 4.87806 | 1925.31 | 0.813892 | 2172.14 | 0 | 0.643 | 0.7900311 | 38.8889 | 22.2222 | 5.5556 | 27.7778 | 0 | 5.5556 | 0 | 0 | 100.0001 | 25.76253 | 26.33449 | 16.054
2020[Tb][nan]3[FSR]3 | 6.91396 | 0.66302 | 0.3378459892 | 0.2759185764 | 0.0199664659 | 1.462471 | 1.242958 | 0.0576397657 | 2.207385998 | 1.97626 | 0.0727240404 | 1.124624687 | 0.7449153218 | 2.091664 | 1.478216974 | 2.623741 | 31.29123 | 2.513718 | 38.35179 | 2.950724 | 65.45075 | 1.872507 | 56.69227 | 6.91396 | 5.86734 | 5223.62 | 0.889058 | 2320.28 | 0 | 0.66302 | 0.7457556 | 54.9296 | 33.8028 | 1.4085 | 8.4507 | 0 | 1.4085 | 0 | 0 | 100.0001 | 22.78927 | 23.32826 | 14.17128
2020[Tb][pcu]3[ASR]2 | 6.31979 | 0.51776 | 0.0335820646 | 0.0296582276 | 0.0056235268 | 0.3313819455 | 0.2919021332 | 0.0514895677 | 2.271015 | 2.095235 | 0.1652120856 | 0.2977998809 | 1.939633 | 0.5600437865 | 3.742966 | 2.251728 | 8.070037 | 2.344242 | 17.61877 | 0.6705642 | 4.519574 | 4.546968 | 65.94646 | 6.31979 | 4.61496 | 4083.4 | 1.10611 | 836.312 | 0 | 0.51776 | 0.4680909 | 49.3976 | 34.9398 | 2.4096 | 12.0482 | 0 | 1.2048 | 0 | 0 | 100 | 16.24896 | 16.54574 | 8.859344
2020[Tb][pcu]3[FSR]2 | 14.89793 | 0.6746 | 0.0327178291 | 0.0289219086 | 0.0054204594 | 0.332011934 | 0.2952327577 | 0.0508915583 | 2.279402 | 2.102315 | 0.1637290543 | 0.2992941049 | 1.94739 | 0.565604954 | 3.754472 | 2.238197 | 8.216748 | 2.347088 | 17.84133 | 0.6698793 | 4.647434 | 4.570698 | 66.9848 | 14.89793 | 5.59896 | 13606.7 | 0.684243 | 2226.6 | 12.0699 | 0.6746 | 0.9859071 | 49.3976 | 34.9398 | 2.4096 | 12.0482 | 0 | 1.2048 | 0 | 0 | 100 | 16.23004 | 16.56128 | 8.859903
2020[Ti][bcu]3[ASR]2 | 7.14481 | 0.50368 | 0.619299675 | 0.5937090287 | 0.0129344386 | 1.195405 | 1.12731 | 0.0404491227 | 1.675397 | 1.604555 | 0.0986116543 | 0.5761050258 | 0.4799927343 | 1.109706 | 0.9572380558 | 2.388573 | 38.28207 | 2.295289 | 22.1742 | 1.376069 | 42.48184 | 1.101722 | 21.22599 | 7.14481 | 4.06083 | 1335.65 | 1.16808 | 898.661 | 0 | 0.50368 | 0.4312033 | 45.1613 | 25.8065 | 0 | 22.5806 | 0 | 3.2258 | 3.2258 | 0 | 100 | 52.70334 | 52.28775 | 16.23297
2020[Ti][bcu]3[FSR]2 | 6.0848 | 0.48886 | 0.612501408 | 0.5972420904 | 0.013148535 | 1.200483 | 1.141562 | 0.0403915901 | 1.682328 | 1.616655 | 0.0946475705 | 0.5879812436 | 0.4818450923 | 1.132301 | 0.9569381323 | 2.369913 | 38.65565 | 2.293827 | 23.23696 | 1.393464 | 43.76982 | 1.105269 | 22.23633 | 6.0848 | 4.12643 | 1226.59 | 1.17437 | 818.114 | 0 | 0.48886 | 0.4162743 | 45.1613 | 25.8065 | 0 | 22.5806 | 0 | 3.2258 | 3.2258 | 0 | 100 | 52.43967 | 51.70445 | 16.22703
2020[Ti][nan]3[ASR]2 | 5.99877 | 0.48652 | 0.3451275898 | 0.2969174859 | 0.0161091815 | 1.394492 | 1.217976 | 0.068819587 | 2.926287 | 2.684376 | 0.1344566667 | 1.049364 | 1.531795 | 1.970423 | 2.998195 | 2.528617 | 25.30741 | 2.42228 | 27.81894 | 2.653441 | 49.86632 | 3.710437 | 83.40661 | 5.99877 | 4.16887 | 1224.27 | 1.1766 | 738.095 | 0 | 0.48652 | 0.4134965 | 45 | 30 | 0 | 20 | 0 | 5 | 0 | 0 | 100 | 25.45379 | 25.76745 | 13.64727
2020[Ti][nan]3[ASR]3 | 18.75931 | 0.83982 | 0.2799023827 | 0.2440901263 | 0.0172669366 | 1.632886954 | 1.448411 | 0.1124829322 | 4.601709 | 4.248092 | 0.2104046745 | 1.352985 | 2.968822 | 2.557306 | 5.768503 | 2.440953 | 18.26232 | 2.408283 | 28.04057 | 3.302572 | 46.70233 | 7.149763 | 161.7521 | 18.75931 | 10.42677 | 9537.87 | 0.418689 | 4402.59 | 0 | 0.83982 | 2.005832 | 47.561 | 32.9268 | 1.2195 | 14.6341 | 0 | 3.6585 | 0 | 0 | 99.9999 | 24.31145 | 24.54959 | 12.08028
2020[Tm][nan]3[ASR]1 | 10.75635 | 0.72846 | 0.3156776921 | 0.2958801242 | 0.0150862008 | 2.225552 | 2.101296 | 0.0808606808 | 4.039615 | 4.053937 | 0.0989200744 | 1.909874 | 1.814063547 | 3.71529 | 3.766705 | 2.379735 | 35.67327 | 2.269707 | 54.54608 | 4.544994 | 132.5366 | 4.117392 | 205.459 | 10.75635 | 7.51423 | 11381.8 | 0.701767 | 2823.01 | 0 | 0.72846 | 1.038037 | 52.2523 | 21.6216 | 1.8018 | 21.6216 | 0 | 2.7027 | 0 | 0 | 100 | 24.27975 | 24.26698 | 11.50727
2020[Tm][nan]3[FSR]1 | 6.92404 | 0.5754 | 0.3170296054 | 0.2934930993 | 0.0154301085 | 2.227825 | 2.09985 | 0.0806929622 | 4.048012 | 4.050863 | 0.0980763991 | 1.910796 | 1.820186969 | 3.717153 | 3.7712 | 2.383929 | 35.75426 | 2.276573 | 55.05147 | 4.5552 | 132.904 | 4.143788 | 207.6101 | 6.92404 | 6.76355 | 1297.17 | 1.06044 | 1342.18 | 0 | 0.5754 | 0.542605 | 52.2523 | 21.6216 | 1.8018 | 21.6216 | 0 | 2.7027 | 0 | 0 | 100 | 24.3325 | 24.34597 | 11.51495
2020[U][hcb]2[FSR]1 | 5.75812 | 0.50164 | 0.1119545748 | 0.104057183 | 0.0072917323 | 0.9900066318 | 0.935095203 | 0.0452344867 | 2.186035 | 2.149436 | 0.0614982596 | 0.878052057 | 1.19602841 | 1.709090077 | 2.410369 | 2.356366 | 28.37218 | 2.307056 | 46.9983 | 2.069012 | 48.49062 | 2.759304 | 113.2833 | 5.75812 | 4.18968 | 9739.36 | 1.13102 | 733.192 | 0 | 0.50164 | 0.4435289 | 30.7692 | 30.7692 | 7.6923 | 28.2051 | 0 | 2.5641 | 0 | 0 | 99.9999 | 21.40729 | 21.52107 | 10.95231
2020[V][nan]3[ASR]4 | 4.61362 | 0.44174 | 0.1074776059 | 0.1017924606 | 0.010061492 | 0.9111367793 | 0.8591197246 | 0.0910401086 | 4.775243 | 4.632412 | 0.4903495959 | 0.8036591734 | 3.864106 | 1.560986 | 7.637398 | 2.237503 | 12.9632 | 2.175044 | 12.7904 | 1.79819 | 20.23538 | 8.404602 | 97.68542 | 4.61362 | 3.96466 | 4174.47 | 1.30499 | 245.938 | 0 | 0.44174 | 0.3385007 | 40 | 13.3333 | 20 | 6.6667 | 13.3333 | 6.6667 | 0 | 0 | 100 | 20.08927 | 20.26533 | 8.349842
2020[Yb][nan]3[ASR]2 | 5.75812 | 0.50164 | 0.3673762473 | 0.3431104913 | 0.0165249613 | 2.383041 | 2.253056 | 0.0777492913 | 4.062273 | 4.068767 | 0.0924145114 | 2.015664 | 1.679232 | 3.925609 | 3.494944 | 2.385626 | 39.75253 | 2.277871 | 58.6563 | 4.808621 | 156.0529 | 3.825074 | 205.0005 | 5.75812 | 4.18968 | 9739.36 | 1.13102 | 733.192 | 0 | 0.50164 | 0.4435289 | 52.2523 | 21.6216 | 1.8018 | 21.6216 | 0 | 2.7027 | 0 | 0 | 100 | 24.82637 | 24.81112 | 11.82564
2020[Yb][nan]3[FSR]2 | 4.75149 | 0.47958 | 0.3738802971 | 0.3511371413 | 0.0165569098 | 2.401501 | 2.270831 | 0.0775231293 | 4.062115 | 4.062295 | 0.0918831567 | 2.027621 | 1.660614 | 3.947314 | 3.452079 | 2.386141 | 40.18011 | 2.281623 | 58.94741 | 4.838188 | 158.6035 | 3.788896 | 203.4911 | 4.75149 | 4.36254 | 3237.22 | 1.31917 | 506.338 | 0 | 0.47958 | 0.3635468 | 52.2523 | 21.6216 | 1.8018 | 21.6216 | 0 | 2.7027 | 0 | 0 | 100 | 24.95326 | 24.93447 | 11.84388
2020[Zn][dia]3[ASR]7 | 4.75149 | 0.47958 | 0.3264574164 | 0.279493119 | 0.0162069654 | 1.610724 | 1.3795 | 0.075359421 | 2.5647544 | 2.242217 | 0.1248267093 | 1.284266 | 0.9540308085 | 2.384273 | 1.816747 | 2.583311 | 26.453 | 2.528228 | 25.67277 | 3.317659 | 63.07118 | 2.412008 | 46.64094 | 4.75149 | 4.36254 | 3237.22 | 1.31917 | 506.338 | 0 | 0.47958 | 0.3635468 | 49.1228 | 35.0877 | 3.5088 | 10.5263 | 0 | 1.7544 | 0 | 0 | 100 | 27.77514 | 28.09126 | 16.05386
2020[Zn][dia]3[ASR]8 | 5.1654 | 0.52902 | 0.1479189367 | 0.1394272887 | 0.0127460871 | 1.523447 | 1.425899 | 0.1075627889 | 5.415825 | 5.266532 | 0.2103886912 | 1.375528 | 3.892378167 | 2.662 | 7.733011 | 2.318094 | 18.27984 | 2.307305 | 33.84959 | 3.188603 | 48.66092 | 8.980903 | 261.7593 | 5.1654 | 3.92994 | 5413.22 | 1.25593 | 517.479 | 123.094 | 0.52902 | 0.4212177 | 43.2432 | 16.2162 | 5.4054 | 32.4324 | 0 | 2.7027 | 0 | 0 | 99.9999 | 19.8949 | 20.00237 | 10.56815
2020[Zn][fes]2[FSR]2 | 7.60617 | 0.4604 | 0.9641625039 | 0.8327003617 | 0.0133791968 | 1.652846 | 1.454745 | 0.0211213603 | 1.918362 | 1.731646 | 0.0271872797 | 0.688683475 | 0.265516397 | 1.310728 | 0.5424170723 | 2.613137 | 98.08683 | 2.544971 | 89.50284 | 1.799624 | 128.5652 | 0.6757315 | 48.54787 | 7.60617 | 5.66704 | 6998.73 | 1.59355 | 469.763 | 0 | 0.4604 | 0.2889147 | 43.1373 | 31.3725 | 11.7647 | 9.8039 | 0 | 1.9608 | 1.9608 | 0 | 100 | 31.04527 | 31.46966 | 16.43824
2020[Zn][hcb]2[ASR]1 | 4.79302 | 0.4272 | 0.1306159916 | 0.1332743903 | 0.0080680973 | 1.226384 | 1.221397 | 0.0561050767 | 2.880912 | 2.984015 | 0.0761259636 | 1.095768 | 1.654529 | 2.18389 | 3.417147193 | 2.239966 | 29.08567 | 2.196673 | 51.36161 | 2.454483 | 63.51991 | 3.634458 | 175.5102 | 4.79302 | 4.42219 | 940.786 | 1.77868 | 267.989 | 0 | 0.4272 | 0.2401781 | 41.0714 | 42.8571 | 7.1429 | 7.1429 | 0 | 1.7857 | 0 | 0 | 100 | 25.07691 | 23.83223 | 10.79623
2020[Zn][hcb]2[ASR]5 | 8.46575 | 0.5162 | 0.3243237341 | 0.2818922155 | 0.0153895497 | 1.651728104 | 1.464233 | 0.0434191888 | 2.409256056 | 2.30393 | 0.0418105979 | 1.327404 | 0.757527952 | 2.509745 | 1.597225 | 2.556313 | 47.84308 | 2.396512 | 75.15139 | 3.393262 | 120.0739 | 1.815425 | 120.0337 | 8.46575 | 8.00474 | 3238.67 | 1.18722 | 780.855 | 0 | 0.5162 | 0.4347973 | 48.1481 | 33.3333 | 7.4074 | 9.2593 | 0 | 1.8519 | 0 | 0 | 100 | 24.80153 | 25.02998 | 13.91153
2020[Zn][hcb]2[FSR]1 | 9.74689 | 0.5234 | 0.1336274143 | 0.1374134886 | 0.0079223141 | 1.259619 | 1.254173928 | 0.0555962649 | 2.895741 | 2.992038 | 0.0759030011 | 1.125992 | 1.636122 | 2.242752 | 3.373985 | 2.24399 | 30.14343 | 2.202366 | 51.71318 | 2.526715 | 67.60425 | 3.603338 | 174.4795 | 9.74689 | 8.04599 | 3218.27 | 1.19474 | 768.012 | 0 | 0.5234 | 0.4380869 | 41.0714 | 42.8571 | 7.1429 | 7.1429 | 0 | 1.7857 | 0 | 0 | 100 | 25.18702 | 24.21813 | 10.80766
2020[Zn][ith]3[ASR]1 | 6.35154 | 0.595 | 0.057210901 | 0.0528573899 | 0.0131094326 | 0.5498853027 | 0.5106621022 | 0.1260416258 | 5.782082 | 5.429209 | 0.9820207213 | 0.4926744017 | 5.232197 | 0.950479114 | 10.15074 | 2.015169 | 5.609509 | 2.104358 | 7.611035 | 0.9928223 | 5.331721 | 11.01042 | 77.25767 | 6.35154 | 5.04751 | 6260.72 | 1.1514 | 1132.73 | 0 | 0.595 | 0.5167622 | 51.6393 | 34.4262 | 0 | 10.6557 | 0 | 3.2787 | 0 | 0 | 99.9999 | 14.35985 | 14.54748 | 6.699716
2020[Zn][nan]3[ASR]54 | 5.88419 | 0.53012 | 0.046807922 | 0.0435448566 | 0.005222627 | 0.3943752776 | 0.3690035347 | 0.0458222696 | 2.281385 | 2.144791 | 0.2192877045 | 0.3475673556 | 1.88701 | 0.6730260337 | 3.662797 | 2.218302 | 11.10637 | 2.251716 | 13.45622 | 0.7710094 | 7.474878 | 4.24901 | 49.28741 | 5.88419 | 4.05333 | 2200.42 | 1.19579 | 873.884 | 0 | 0.53012 | 0.443322 | 34.3284 | 47.7612 | 5.9701 | 8.9552 | 0 | 2.9851 | 0 | 0 | 100 | 19.74615 | 19.87878 | 8.868841
2020[Zn][nan]3[ASR]63 | 5.90117 | 0.52966 | 1.792142 | 1.920638 | 0.0177744252 | 2.597342 | 2.63427 | 0.0439997491 | 3.249714 | 3.399887 | 0.0527831054 | 0.8051996449 | 0.6523720688 | 1.518832 | 1.417989 | 2.262828 | 79.2673 | 2.196174 | 83.98648 | 1.822028 | 120.3937 | 1.432723 | 119.0919 | 5.90117 | 4.04744 | 2200.42 | 1.19579 | 869.498 | 0 | 0.52966 | 0.4429373 | 36.1446 | 28.9157 | 7.2289 | 19.2771 | 0 | 3.6145 | 4.8193 | 0 | 100.0001 | 49.57092 | 49.12384 | 15.82559
2020[Zn][nan]3[ASR]64 | 5.88419 | 0.53012 | 0.1651288794 | 0.1463130103 | 0.0158505686 | 1.458287 | 1.29526 | 0.1250726195 | 4.720232 | 4.357408 | 0.2156422925 | 1.293158 | 3.261945 | 2.442105 | 6.324093 | 2.395686 | 14.67706 | 2.408431 | 28.06388 | 3.098002 | 35.84292 | 7.856167 | 177.4786 | 5.88419 | 4.05333 | 2200.42 | 1.19579 | 873.884 | 0 | 0.53012 | 0.443322 | 40 | 31.4286 | 14.2857 | 0 | 8.5714 | 1.4286 | 4.2857 | 0 | 100 | 21.07412 | 21.44301 | 11.23894
2020[Zn][nan]3[ASR]65 | 5.90117 | 0.52966 | 0.5762230334 | 0.4665232086 | 0.0159642802 | 1.486444 | 1.227974 | 0.0448477676 | 1.904437 | 1.637344 | 0.0599423645 | 0.9102211715 | 0.4179930732 | 1.671672 | 0.8273625755 | 2.724945 | 40.35011 | 2.618113 | 39.39096 | 2.480303 | 67.45215 | 1.094353 | 32.59061 | 5.90117 | 4.04744 | 2200.42 | 1.19579 | 869.498 | 0 | 0.52966 | 0.4429373 | 47.7273 | 34.0909 | 4.5455 | 11.3636 | 0 | 2.2727 | 0 | 0 | 100 | 31.67479 | 32.30683 | 18.52921
2020[Zn][nan]3[FSR]53 | 9.02651 | 0.60826 | 0.0440412058 | 0.0408118044 | 0.0053103102 | 0.382617908 | 0.350373999 | 0.0460258197 | 2.261019 | 2.121464608 | 0.222516323 | 0.3385767022 | 1.878401 | 0.6481388968 | 3.649492 | 2.252209 | 10.61711 | 2.250749 | 13.13007 | 0.7625454 | 6.881363 | 4.22781 | 47.9181 | 9.02651 | 8.70358 | 3432.31 | 1.07154 | 1127.6 | 0 | 0.60826 | 0.5676503 | 34.3284 | 47.7612 | 5.9701 | 8.9552 | 0 | 2.9851 | 0 | 0 | 100 | 19.45418 | 19.56298 | 8.846527
2020[Zn][pcu]3[ASR]11 | 4.28831 | 0.37418 | 0.2320841211 | 0.1939335966 | 0.0189451026 | 1.429536 | 1.202185 | 0.0929297338 | 2.855456 | 2.507967354 | 0.1531788215 | 1.197452 | 1.425921 | 2.205703 | 2.73170327 | 2.575512 | 18.87965 | 2.503708 | 23.34276 | 3.084051 | 41.64289 | 3.570089 | 63.76548 | 4.28831 | 4.08532 | 329.324 | 2.18268 | 195.535 | 0 | 0.37418 | 0.1714315 | 33.3333 | 48.4848 | 3.0303 | 12.1212 | 0 | 3.0303 | 0 | 0 | 99.9999 | 21.57062 | 22.04393 | 13.3436
2020[Zn][pcu]3[ASR]13 | 6.90684 | 0.53394 | 0.8072240387 | 0.7114073986 | 0.0095385015 | 1.3056 | 1.18575 | 0.0126519026 | 1.501105 | 1.411122 | 0.0154642941 | 0.4983763134 | 0.1955048457 | 0.9727193552 | 0.4208767308 | 2.542052 | 131.2767 | 2.455216 | 125.5463 | 1.266898 | 127.6954 | 0.4800067 | 52.83952 | 6.90684 | 5.92916 | 2555.3 | 1.08986 | 994.772 | 0 | 0.53394 | 0.4899161 | 47.1698 | 33.9623 | 7.5472 | 9.434 | 0 | 1.8868 | 0 | 0 | 100.0001 | 32.49879 | 32.79516 | 18.07163
2020[Zn][pts]3[ASR]1 | 6.90684 | 0.53394 | 0.1137113087 | 0.1024482906 | 0.0153616603 | 1.162205 | 1.060366 | 0.1423662742 | 6.96907 | 6.633595 | 0.3705883172 | 1.048494 | 5.806865 | 2.006410993 | 11.38009 | 2.25471 | 10.40776 | 2.321636 | 24.4704 | 2.364049 | 20.88224 | 13.48143 | 278.4754 | 6.90684 | 5.92916 | 2555.3 | 1.08986 | 994.772 | 0 | 0.53394 | 0.4899161 | 48 | 32 | 16 | 0 | 0 | 4 | 0 | 0 | 100 | 17.2659 | 17.46571 | 8.91245856
2020[Zn][sod]3[ASR]1 | 11.3229 | 0.69416 | 0.0955451526 | 0.0890353403 | 0.0089434712 | 0.9840893002 | 0.921602018 | 0.0736038492 | 3.495355 | 3.424143 | 0.1283154563 | 0.8885441476 | 2.511265 | 1.721111 | 5.01380624 | 2.30727 | 17.26079 | 2.295826 | 35.95045 | 2.050111 | 29.70774 | 5.76543 | 180.2486 | 11.3229 | 5.44671 | 4765.69 | 0.86164 | 2251.9 | 0 | 0.69416 | 0.8056265 | 28.5714 | 19.0476 | 28.5714 | 19.0476 | 0 | 4.7619 | 0 | 0 | 99.9999 | 18.80101 | 18.91159 | 9.503998
2020[Zn][sod]3[FSR]1 | 5.44781 | 0.53536 | 0.0965082884 | 0.0893996548 | 0.0090519602 | 0.9889760416 | 0.9254081335 | 0.0735218903 | 3.502192 | 3.424972 | 0.1281212184 | 0.8924677532 | 2.513216 | 1.728476 | 5.012781 | 2.310082 | 17.35886 | 2.299906 | 36.04485 | 2.061674 | 30.00437 | 5.780162 | 180.6849 | 5.44781 | 4.88987 | 1766.91 | 1.36271 | 749.447 | 0 | 0.53536 | 0.3928642 | 28.5714 | 19.0476 | 28.5714 | 19.0476 | 0 | 4.7619 | 0 | 0 | 99.9999 | 18.80727 | 18.92455 | 9.495829
2020[Zn][sql]2[ASR]14 | 10.31931 | 0.64834 | 0.663637645 | 0.5254836994 | 0.0163101468 | 1.075953 | 0.8961582362 | 0.0233219757 | 1.398066 | 1.247435574 | 0.0311423309 | 0.4123149685 | 0.322113587 | 0.7829895053 | 0.6733909248 | 2.730408 | 56.37346 | 2.551393 | 56.63249 | 1.125788 | 44.13983 | 0.8218383 | 38.13581 | 10.31931 | 4.64426 | 8307.87 | 0.887022 | 1505.83 | 346.884 | 0.64834 | 0.7309176 | 50 | 35.2941 | 2.9412 | 8.8235 | 0 | 1.4706 | 1.4706 | 0 | 100 | 29.46301 | 30.10843 | 18.35111
2020[Zn][sql]2[ASR]19 | 10.24223 | 0.63592 | 0.4225327089 | 0.3603004789 | 0.0175085905 | 1.552207 | 1.35033 | 0.0449618992 | 2.254234 | 2.066973 | 0.0554733604 | 1.129675 | 0.70202633 | 2.119704 | 1.418669 | 2.595741 | 43.037 | 2.478215 | 51.93131 | 2.932343 | 91.22571 | 1.739772 | 73.67333 | 10.24223 | 3.84778 | 8560.89 | 0.893455 | 1353.98 | 356.953 | 0.63592 | 0.7117538 | 42.5532 | 34.0426 | 12.766 | 8.5106 | 0 | 2.1277 | 0 | 0 | 100.0001 | 24.90554 | 25.32319 | 14.40871
2020[Zn][sql]2[ASR]21 | 11.76908 | 0.7877 | 1.09503 | 0.902994685 | 0.0112246734 | 1.71032 | 1.49666 | 0.0242035541 | 2.232638 | 2.15486 | 0.0394020618 | 0.6152899507 | 0.5223178294 | 1.208956 | 1.180517 | 2.624 | 88.3336 | 2.374141 | 74.23466 | 1.614521 | 106.7914 | 1.240056 | 87.6353 | 11.76908 | 9.39808 | 11734.6 | 0.546405 | 3916.8 | 0 | 0.7877 | 1.441605 | 51.0638 | 31.9149 | 6.383 | 8.5106 | 0 | 2.1277 | 0 | 0 | 100 | 33.57137 | 34.13843 | 17.90722
2020[Zn][sql]2[FSR]12 | 11.66479 | 0.759 | 0.6670522485 | 0.5237291496 | 0.0163812844 | 1.077754 | 0.9002714744 | 0.0234902638 | 1.390281 | 1.242011 | 0.0310865887 | 0.4107021629 | 0.3125270027 | 0.7872444877 | 0.654266066 | 2.722304 | 56.13747 | 2.548109 | 56.45075 | 1.118056 | 44.19391 | 0.7963528 | 36.93381 | 11.66479 | 9.40441 | 11610.8 | 0.606071 | 3275.17 | 0.22683 | 0.759 | 1.252329 | 50 | 35.2941 | 2.9412 | 8.8235 | 0 | 1.4706 | 1.4706 | 0 | 100 | 29.47094 | 30.10554 | 18.35903
2020[Zn][tfz]3[ASR]4 | 5.13379 | 0.43022 | 0.5794133081 | 0.5139071519 | 0.0133788303 | 1.633372 | 1.48252581 | 0.0278752669 | 2.169358 | 2.066672722 | 0.0348253367 | 1.053959 | 0.5359860072 | 2.022578 | 1.120133 | 2.523305 | 74.52002 | 2.40868 | 81.09098 | 2.65946 | 150.7225 | 1.291019 | 90.83268 | 5.13379 | 4.75817 | 3034.02 | 1.22465 | 365.521 | 0 | 0.43022 | 0.3513004 | 41.9355 | 22.5806 | 16.129 | 12.9032 | 0 | 6.4516 | 0 | 0 | 99.9999 | 29.89633 | 29.9968 | 15.18331
2020[Zr][csq]3[ASR]1 | 5.13379 | 0.43022 | 0.0568207652 | 0.0505272466 | 0.0122355376 | 0.578600327 | 0.519439578 | 0.1189776308 | 4.454475 | 4.12897 | 0.7346511345 | 0.5217795618 | 3.875875 | 0.9906918932 | 7.485406 | 2.11471 | 6.152641 | 2.137045 | 7.789135 | 1.103413 | 6.095371 | 8.282919 | 58.30484 | 5.13379 | 4.75817 | 3034.02 | 1.22465 | 365.521 | 0 | 0.43022 | 0.3513004 | 51.6854 | 26.9663 | 0 | 17.9775 | 0 | 3.3708 | 0 | 0 | 100 | 14.67569 | 15.05678 | 7.268527
2020[Zr][csq]3[FSR]1 | 4.30294 | 0.4354 | 0.057563936 | 0.0511331651 | 0.0120915901 | 0.5841891724 | 0.5261163987 | 0.1187499929 | 4.444197 | 4.129977659 | 0.7304180737 | 0.5266252364 | 3.860007 | 1.00160847 | 7.463869 | 2.113784 | 6.233295 | 2.133528 | 7.825814 | 1.113172 | 6.243321 | 8.235435 | 58.41085 | 4.30294 | 3.73903 | 906.138 | 1.77658 | 246.628 | 0 | 0.4354 | 0.2450776 | 51.6854 | 26.9663 | 0 | 17.9775 | 0 | 3.3708 | 0 | 0 | 100 | 14.71093 | 15.12008 | 7.29324
2020[Zr][pcu]3[ASR]1 | 4.44291 | 0.44234 | 0.4561885257 | 0.3845394981 | 0.0186660647 | 1.995324 | 1.721658 | 0.0813132035 | 3.64061 | 3.375632 | 0.1005612465 | 1.539135 | 1.645286 | 2.876254 | 3.29926 | 2.582268 | 30.47461 | 2.443695 | 46.51389 | 3.974459 | 87.65272 | 4.020576 | 153.4614 | 4.44291 | 3.94092 | 921.619 | 1.70513 | 301.122 | 0 | 0.44234 | 0.2594172 | 49.5868 | 32.2314 | 2.4793 | 13.2231 | 0 | 2.4793 | 0 | 0 | 99.9999 | 33.77993 | 34.44541 | 16.57098
2021[Al][nan]3[ASR]1 | 4.74804 | 0.41552 | 0.6283523582 | 0.5486180308 | 0.0296594822 | 3.283507681 | 3.004886 | 0.0736327412 | 4.638377699 | 4.624289 | 0.0688038283 | 2.655155 | 1.354870018 | 5.111423 | 2.974274 | 2.488703 | 56.93476 | 2.30613 | 89.74953 | 6.607893 | 291.0176 | 3.124506 | 266.9397 | 4.74804 | 3.99217 | 1627.78 | 1.88985 | 298.938 | 0 | 0.41552 | 0.2198693 | 31.25 | 18.75 | 12.5 | 31.25 | 0 | 6.25 | 0 | 0 | 100 | 23.3916 | 23.64031 | 13.06492
2021[Al][nan]3[ASR]10 | 4.74804 | 0.41552 | 0.6073117609 | 0.5353209904 | 0.0260763634 | 2.868547 | 2.592766 | 0.0738395944 | 4.040587 | 3.893889518 | 0.088908327 | 2.261235467 | 1.17204 | 4.318681 | 2.473163 | 2.510036 | 49.3079 | 2.367189 | 59.49556 | 5.675783 | 212.9451 | 2.77444 | 147.1422 | 4.74804 | 3.99217 | 1627.78 | 1.88985 | 298.938 | 0 | 0.41552 | 0.2198693 | 31.25 | 18.75 | 12.5 | 31.25 | 0 | 6.25 | 0 | 0 | 100 | 24.86485 | 24.92912 | 13.41533
2021[Al][nan]3[ASR]11 | 9.23481 | 0.54142 | 0.6028907112 | 0.5302080925 | 0.0265894062 | 2.845756 | 2.568053 | 0.0756159612 | 4.030538 | 3.874177 | 0.0916465029 | 2.242865 | 1.184782 | 4.28071 | 2.490906 | 2.511698 | 47.73074 | 2.371409 | 57.50148 | 5.6334 | 204.3214 | 2.809602 | 143.2308 | 9.23481 | 7.87898 | 1282.89 | 1.43592 | 864.914 | 0 | 0.54142 | 0.3770544 | 31.25 | 18.75 | 12.5 | 31.25 | 0 | 6.25 | 0 | 0 | 100 | 24.64041 | 24.84243 | 13.42222
2021[Al][nan]3[ASR]12 | 9.32569 | 0.5488 | 0.6110526492 | 0.5377634947 | 0.0265017565 | 2.854101 | 2.581045 | 0.0747347898 | 4.022446 | 3.879309 | 0.0882234908 | 2.243049 | 1.168344 | 4.28633 | 2.466609 | 2.507576 | 48.48385 | 2.365628 | 59.71014 | 5.624616 | 207.8178 | 2.763869 | 147.2816 | 9.32569 | 7.9127 | 1311.84 | 1.40423 | 881.992 | 0 | 0.5488 | 0.3908192 | 31.25 | 18.75 | 12.5 | 31.25 | 0 | 6.25 | 0 | 0 | 100 | 24.7745 | 24.89646 | 13.43712
2021[Al][nan]3[ASR]13 | 9.81036 | 0.56462 | 0.6061758211 | 0.5349107899 | 0.0266022615 | 2.854687 | 2.570945 | 0.0750888945 | 4.05086 | 3.863246022 | 0.0907758495 | 2.248511 | 1.196173 | 4.284545 | 2.488474 | 2.517328 | 48.17074 | 2.390479 | 58.12196 | 5.660241 | 206.3897 | 2.859425 | 144.635 | 9.81036 | 9.59623 | 2435.02 | 1.10205 | 933.49 | 0 | 0.56462 | 0.5123361 | 31.25 | 18.75 | 12.5 | 31.25 | 0 | 6.25 | 0 | 0 | 100 | 24.82308 | 24.88886 | 13.42186
2021[Al][nan]3[ASR]14 | 4.32265 | 0.43366 | 0.9718829987 | 0.8497344079 | 0.0233046858 | 3.010984 | 2.807533 | 0.0341132545 | 3.729125 | 3.595959 | 0.0320704327 | 2.039101 | 0.718141467 | 3.996899 | 1.506567068 | 2.47238 | 113.7098 | 2.398352 | 152.2708 | 5.041432 | 454.4866 | 1.722356 | 229.4061 | 4.32265 | 3.86385 | 906.34 | 1.75694 | 265.774 | 0 | 0.43366 | 0.2468269 | 31.25 | 18.75 | 12.5 | 31.25 | 0 | 6.25 | 0 | 0 | 100 | 27.48521 | 27.81114 | 15.07766
2021[Al][nan]3[ASR]15 | 7.33516 | 0.6031 | 0.8693430043 | 0.7446436131 | 0.0254503499 | 3.026392 | 2.747026 | 0.0427590187 | 3.802844 | 3.579941 | 0.0427239589 | 2.157049 | 0.7764514864 | 4.159431423 | 1.609367 | 2.531228 | 90.01482 | 2.449385 | 115.2013 | 5.459984 | 374.4105 | 1.901829 | 185.4011 | 7.33516 | 4.5135 | 3450.16 | 1.13018 | 1368.83 | 0 | 0.6031 | 0.5336318 | 31.25 | 18.75 | 12.5 | 31.25 | 0 | 6.25 | 0 | 0 | 100 | 26.49669 | 26.87094 | 14.83283
2021[Al][nan]3[ASR]16 | 7.33516 | 0.6031 | 0.5852602707 | 0.5082395773 | 0.028812202 | 3.197909 | 2.86929 | 0.0776155425 | 4.50811 | 4.295979 | 0.0811449029 | 2.612649 | 1.310201 | 4.9737 | 2.73689 | 2.532075 | 52.11327 | 2.403159 | 72.33225 | 6.615423 | 259.1957 | 3.148622 | 197.9654 | 7.33516 | 4.5135 | 3450.16 | 1.13018 | 1368.83 | 0 | 0.6031 | 0.5336318 | 31.25 | 18.75 | 12.5 | 31.25 | 0 | 6.25 | 0 | 0 | 100 | 23.40445 | 23.65264 | 13.1888
2021[Al][nan]3[ASR]17 | 6.77543 | 0.6962 | 0.9093784961 | 0.8079033829 | 0.0294360616 | 3.475592 | 3.245356 | 0.0555420204 | 4.612182 | 4.713164 | 0.053023514 | 2.566214 | 1.136589 | 5.003666531 | 2.604397 | 2.456821 | 80.67104 | 2.257938 | 117.2479 | 6.304728 | 403.651 | 2.566349 | 305.3602 | 6.77543 | 5.17893 | 2260.4 | 1.01856 | 2363.09 | 0 | 0.6962 | 0.683514 | 29.4118 | 23.5294 | 11.7647 | 29.4118 | 0 | 5.8824 | 0 | 0 | 100.0001 | 25.65234 | 25.68788 | 13.4672
2021[Al][nan]3[ASR]18 | 7.64755 | 0.67652 | 0.596415153 | 0.5212584761 | 0.0288005154 | 3.181436 | 2.886491 | 0.0764760967 | 4.548707 | 4.502009 | 0.0763311826 | 2.58502 | 1.367272 | 4.950253 | 2.98279 | 2.505377 | 52.89606 | 2.318231 | 79.04778 | 6.476451 | 261.8489 | 3.169652 | 235.7829 | 7.64755 | 6.70072 | 4845.87 | 0.815895 | 2402.92 | 0 | 0.67652 | 0.8291753 | 31.25 | 18.75 | 12.5 | 31.25 | 0 | 6.25 | 0 | 0 | 100 | 23.11808 | 23.41175 | 13.01564
2021[Al][nan]3[ASR]19 | 7.64755 | 0.67652 | 0.5859778294 | 0.5130252497 | 0.0263708663 | 2.821111 | 2.537769 | 0.0755037696 | 4.060635 | 3.937777 | 0.0876473403 | 2.235133393 | 1.239524 | 4.259877 | 2.639533 | 2.518908 | 47.31667 | 2.353743 | 60.83784 | 5.630095 | 201.5632 | 2.917522 | 160.5835 | 7.64755 | 6.70072 | 4845.87 | 0.815895 | 2402.92 | 0 | 0.67652 | 0.8291753 | 31.25 | 18.75 | 12.5 | 31.25 | 0 | 6.25 | 0 | 0 | 100 | 24.45381 | 24.64853 | 13.42698
2021[Al][nan]3[ASR]2 | 13.09963 | 0.78354 | 0.6046144882 | 0.5294356067 | 0.029362642 | 3.277392 | 3.006114 | 0.0771305476 | 4.699896 | 4.641028 | 0.0732482513 | 2.672778 | 1.422504 | 5.149456 | 3.057418 | 2.48026 | 54.31057 | 2.326216 | 85.01613 | 6.629183 | 279.6699 | 3.309051 | 259.9299 | 13.09963 | 10.03698 | 10449 | 0.523476 | 3576.23 | 0 | 0.78354 | 1.496802 | 31.25 | 18.75 | 12.5 | 31.25 | 0 | 6.25 | 0 | 0 | 100 | 23.29103 | 23.51352 | 13.0184
2021[Al][nan]3[ASR]20 | 5.73926 | 0.53802 | 0.6318793812 | 0.5473959995 | 0.0291628007 | 3.195533 | 2.87057 | 0.0714675994 | 4.392024 | 4.17998 | 0.0776054141 | 2.563653 | 1.196491 | 4.886827 | 2.505902 | 2.534381 | 56.58604 | 2.407011 | 73.63751 | 6.497274 | 276.5262 | 2.879968 | 184.5284 | 5.73926 | 4.17909 | 4582.82 | 0.93645 | 984.189 | 0 | 0.53802 | 0.5745315 | 31.25 | 18.75 | 12.5 | 31.25 | 0 | 6.25 | 0 | 0 | 100 | 23.74774 | 24.02807 | 13.48906
2021[Al][nan]3[ASR]21 | 5.57943 | 0.4803 | 0.9311379748 | 0.8190718238 | 0.023435576 | 3.103002714 | 2.90792 | 0.034577603 | 3.804374 | 3.695067 | 0.0346360362 | 2.171865 | 0.7013711621 | 4.260713 | 1.488517 | 2.46061 | 115.8924 | 2.380048 | 144.3475 | 5.344112 | 493.7843 | 1.669297 | 214.8638 | 5.57943 | 4.8514 | 4182.48 | 1.23311 | 648.068 | 0 | 0.4803 | 0.389503 | 31.25 | 18.75 | 12.5 | 31.25 | 0 | 6.25 | 0 | 0 | 100 | 27.14188 | 27.38648 | 14.73801
2021[Al][nan]3[ASR]22 | 6.50178 | 0.47112 | 1.57695 | 1.399548 | 0.0260276057 | 3.420542 | 3.177065 | 0.0387090163 | 4.218417 | 4.25628285 | 0.0448612094 | 1.843592 | 0.7978753132 | 3.621109 | 1.877093 | 2.481911 | 113.6274 | 2.288455 | 125.9395 | 4.575631 | 411.4572 | 1.825902 | 236.4002 | 6.50178 | 6.07693 | 1500.82 | 1.34603 | 806.354 | 0 | 0.47112 | 0.3500071 | 38.2353 | 23.5294 | 0 | 32.3529 | 0 | 5.8824 | 0 | 0 | 100 | 29.30983 | 29.52178 | 14.55761
2021[Al][nan]3[ASR]3 | 5.57943 | 0.4803 | 0.6715262521 | 0.596958581 | 0.0264351428 | 2.967803 | 2.707566324 | 0.0736829937 | 4.206493 | 4.02898 | 0.090632104 | 2.296277 | 1.238689786 | 4.406884 | 2.560103 | 2.489843 | 51.34943 | 2.382542 | 60.57804 | 5.717368 | 226.291 | 2.951231 | 155.086 | 5.57943 | 4.8514 | 4182.48 | 1.23311 | 648.068 | 0 | 0.4803 | 0.389503 | 31.25 | 18.75 | 12.5 | 31.25 | 0 | 6.25 | 0 | 0 | 100 | 25.17366 | 25.3045 | 13.50577
2021[Al][nan]3[ASR]4 | 6.92592 | 0.58154 | 0.6430424442 | 0.5783604881 | 0.0266595259 | 2.905706 | 2.643885 | 0.0717500261 | 4.070629 | 3.920977943 | 0.0879289879 | 2.262664 | 1.164923 | 4.328188 | 2.442016 | 2.496647 | 51.56412 | 2.369258 | 60.59137 | 5.649072 | 223.1792 | 2.760002 | 147.9651 | 6.92592 | 5.65777 | 7843.69 | 0.935311 | 932.852 | 204.016 | 0.58154 | 0.6217611 | 31.25 | 18.75 | 12.5 | 31.25 | 0 | 6.25 | 0 | 0 | 100 | 25.08672 | 25.16933 | 13.43913
2021[Al][nan]3[ASR]5 | 6.72963 | 0.54478 | 0.6645750483 | 0.58455323 | 0.0266396587 | 2.896731 | 2.635743 | 0.0709962389 | 4.04353 | 3.878969 | 0.0867509763 | 2.232156 | 1.146799 | 4.283345 | 2.390025566 | 2.497115 | 51.95086 | 2.379115 | 60.88307 | 5.573949 | 222.5235 | 2.728366 | 145.5121 | 6.72963 | 6.28707 | 3243.18 | 1.04678 | 1192.06 | 0 | 0.54478 | 0.5204341 | 31.25 | 18.75 | 12.5 | 31.25 | 0 | 6.25 | 0 | 0 | 100 | 25.34284 | 25.37191 | 13.48386
2021[Al][nan]3[ASR]6 | 9.01828 | 0.6079 | 0.6165301697 | 0.5468965911 | 0.0264141068 | 2.864206 | 2.615562 | 0.0746319475 | 4.039979326 | 3.916758 | 0.0904123955 | 2.247675 | 1.175774 | 4.316341 | 2.476969 | 2.484262 | 48.94926 | 2.352438 | 58.66996 | 5.583814 | 211.2817 | 2.765934 | 145.3237 | 9.01828 | 3.82937 | 1858.32 | 0.845066 | 1810.79 | 0 | 0.6079 | 0.7193521 | 31.25 | 18.75 | 12.5 | 31.25 | 0 | 6.25 | 0 | 0 | 100 | 24.88609 | 24.97097 | 13.40178
2021[Al][nan]3[ASR]7 | 9.01828 | 0.6079 | 0.6231003895 | 0.5478151598 | 0.0262937346 | 2.864051 | 2.583252 | 0.0736420905 | 4.033752 | 3.869854 | 0.0883275018 | 2.240951 | 1.1697 | 4.276388 | 2.456302 | 2.515262 | 49.31332 | 2.377882 | 59.65379 | 5.63658 | 210.8829 | 2.781409 | 146.5277 | 9.01828 | 3.82937 | 1858.32 | 0.845066 | 1810.79 | 0 | 0.6079 | 0.7193521 | 31.25 | 18.75 | 12.5 | 31.25 | 0 | 6.25 | 0 | 0 | 100 | 24.83743 | 24.97497 | 13.45968
2021[Al][nan]3[ASR]8 | 5.50515 | 0.55736 | 0.6317613463 | 0.5577815124 | 0.026275036 | 2.861033 | 2.579099 | 0.0725400419 | 4.013869 | 3.834625 | 0.0879243133 | 2.229271 | 1.152836 | 4.250589 | 2.408363 | 2.517591 | 49.99658 | 2.387655 | 59.50947 | 5.612394 | 212.5149 | 2.752575 | 143.3204 | 5.50515 | 4.4548 | 1330 | 1.08628 | 1133.34 | 0 | 0.55736 | 0.5130905 | 31.25 | 18.75 | 12.5 | 31.25 | 0 | 6.25 | 0 | 0 | 100 | 24.97095 | 25.09856 | 13.49761
2021[Al][nan]3[ASR]9 | 5.45092 | 0.55736 | 0.6457058257 | 0.573681164 | 0.0263065899 | 2.91743 | 2.64038 | 0.0721765879 | 4.06828 | 3.921337891 | 0.0863232458 | 2.271724 | 1.15085 | 4.338423 | 2.431808 | 2.509565 | 51.3353 | 2.368627 | 61.7031 | 5.701039 | 222.7142 | 2.725933 | 150.0501 | 5.45092 | 5.05254 | 1168.12 | 1.10636 | 1166.4 | 0 | 0.55736 | 0.5037782 | 31.25 | 18.75 | 12.5 | 31.25 | 0 | 6.25 | 0 | 0 | 100 | 25.10675 | 25.20818 | 13.45069
2021[Al][nan]3[FSR]1 | 4.40072 | 0.4317 | 0.628224974 | 0.5444166896 | 0.0290739824 | 3.294571 | 3.001858 | 0.073221372 | 4.633262 | 4.610173 | 0.0696253979 | 2.666346 | 1.338691 | 5.123787457 | 2.947007 | 2.499881 | 57.32779 | 2.310131 | 88.50636 | 6.66555 | 293.7354 | 3.092551 | 260.8288 | 4.40072 | 3.88888 | 905.726 | 1.76427 | 266.859 | 0 | 0.4317 | 0.2446904 | 31.25 | 18.75 | 12.5 | 31.25 | 0 | 6.25 | 0 | 0 | 100 | 23.42021 | 23.62794 | 13.06434
2021[Al][nan]3[FSR]10 | 7.15177 | 0.60584 | 0.6057854879 | 0.5325197067 | 0.0263673604 | 2.853396689 | 2.589074 | 0.0746693447 | 4.042363 | 3.884589 | 0.0905070571 | 2.247611 | 1.188967 | 4.304166 | 2.484482 | 2.499462 | 48.59175 | 2.372818 | 58.38921 | 5.617818 | 209.147 | 2.821202 | 145.0669 | 7.15177 | 4.32366 | 3430.23 | 1.13129 | 1419.22 | 0 | 0.60584 | 0.5355302 | 31.25 | 18.75 | 12.5 | 31.25 | 0 | 6.25 | 0 | 0 | 100 | 24.76028 | 24.85053 | 13.41164
2021[Al][nan]3[FSR]11 | 7.15177 | 0.60584 | 0.5959500254 | 0.5256748512 | 0.0259548225 | 2.834989088 | 2.580228 | 0.0753132777 | 4.036217 | 3.875552 | 0.0906052247 | 2.239039 | 1.201228 | 4.293592 | 2.496553 | 2.491008 | 47.93503 | 2.37455 | 58.21423 | 5.577465 | 205.8135 | 2.852377 | 145.3349 | 7.15177 | 4.32366 | 3430.23 | 1.13129 | 1419.22 | 0 | 0.60584 | 0.5355302 | 31.25 | 18.75 | 12.5 | 31.25 | 0 | 6.25 | 0 | 0 | 100 | 24.69065 | 24.77027 | 13.42457
2021[Al][nan]3[FSR]12 | 12.88333 | 0.56396 | 0.6019137094 | 0.5300982383 | 0.0263171079 | 2.849282 | 2.578039 | 0.0747873796 | 4.030889 | 3.863833 | 0.089801185 | 2.247368 | 1.181608 | 4.295309 | 2.467402 | 2.506129 | 48.38 | 2.378928 | 58.60889 | 5.632194 | 207.8071 | 2.810959 | 144.6117 | 12.88333 | 7.92187 | 4939.89 | 1.26601 | 773.899 | 50.5909 | 0.56396 | 0.4454625 | 31.25 | 18.75 | 12.5 | 31.25 | 0 | 6.25 | 0 | 0 | 100 | 24.67867 | 24.80245 | 13.44219607
2021[Al][nan]3[FSR]13 | 7.5198 | 0.64206 | 0.6048832805 | 0.5343311334 | 0.0267027665 | 2.848911 | 2.580981491 | 0.0748376321 | 4.051359 | 3.860498 | 0.09045213 | 2.244028 | 1.202447 | 4.290678 | 2.481964 | 2.502979 | 48.37043 | 2.392632 | 58.3134 | 5.616755 | 207.542 | 2.877013 | 144.7318 | 7.5198 | 5.17081 | 3680.5 | 0.823363 | 1847.27 | 212.989 | 0.64206 | 0.7798019 | 31.25 | 18.75 | 12.5 | 31.25 | 0 | 6.25 | 0 | 0 | 100 | 24.78346 | 24.83948 | 13.42724
2021[Al][nan]3[FSR]14 | 7.5198 | 0.64206 | 0.9686154187 | 0.8478949334 | 0.0230351144 | 3.009074 | 2.827347 | 0.0335826818 | 3.737283 | 3.6001 | 0.0318413749 | 2.040459 | 0.7282083247 | 4.019911 | 1.500961 | 2.454158 | 115.8617 | 2.401009 | 153.6237 | 5.007608 | 465.7538 | 1.748435 | 230.5832 | 7.5198 | 5.17081 | 3680.5 | 0.823363 | 1847.27 | 212.989 | 0.64206 | 0.7798019 | 31.25 | 18.75 | 12.5 | 31.25 | 0 | 6.25 | 0 | 0 | 100 | 27.44262 | 27.75178 | 15.06976
2021[Al][nan]3[FSR]15 | 9.00794 | 0.6557 | 0.8692752219 | 0.754006936 | 0.0254355469 | 3.039509 | 2.777002 | 0.0419230356 | 3.808153 | 3.590809 | 0.0427387619 | 2.170234 | 0.7686440426 | 4.193229 | 1.582451 | 2.515919 | 92.49507 | 2.445459 | 115.4138 | 5.460134 | 387.853 | 1.879687 | 182.6366 | 9.00794 | 8.81586 | 4614.48 | 0.942078 | 2220.96 | 0 | 0.6557 | 0.6960146 | 31.25 | 18.75 | 12.5 | 31.25 | 0 | 6.25 | 0 | 0 | 100 | 26.46881 | 26.82841 | 14.83163
2021[Al][nan]3[FSR]16 | 6.44805 | 0.59316 | 0.5813440831 | 0.506599944 | 0.028919719 | 3.183607 | 2.863454 | 0.0782863547 | 4.471729 | 4.31679 | 0.0812839737 | 2.602263 | 1.288122 | 4.959117086 | 2.741458 | 2.525177 | 51.49523 | 2.37241 | 72.08078 | 6.571175 | 255.3709 | 3.055953 | 197.6064 | 6.44805 | 5.14174 | 1968.37 | 1.23084 | 1269.34 | 0 | 0.59316 | 0.4819148 | 31.25 | 18.75 | 12.5 | 31.25 | 0 | 6.25 | 0 | 0 | 100 | 23.35457 | 23.6018 | 13.18564
2021[Al][nan]3[FSR]17 | 5.25959 | 0.4649 | 0.9267452608 | 0.818857607 | 0.0292290929 | 3.491702 | 3.260458 | 0.0547827477 | 4.62377 | 4.705734 | 0.0528328237 | 2.564956967 | 1.132067 | 5.006557 | 2.577344 | 2.457531 | 82.16893 | 2.267236 | 117.7236 | 6.30346 | 411.3835 | 2.566665 | 303.4141 | 5.25959 | 3.80546 | 1482.31 | 1.63445 | 328.297 | 0 | 0.4649 | 0.2844382 | 29.4118 | 23.5294 | 11.7647 | 29.4118 | 0 | 5.8824 | 0 | 0 | 100.0001 | 25.6163 | 25.74217 | 13.47473
2021[Al][nan]3[FSR]18 | 8.45996 | 0.563 | 0.5991872201 | 0.5198794545 | 0.0287000104 | 3.179157 | 2.891009 | 0.077035886 | 4.562203 | 4.50486 | 0.0757281528 | 2.579969 | 1.383046 | 4.951099 | 2.996898 | 2.499299 | 52.53106 | 2.323968 | 79.82116 | 6.448116 | 260.0865 | 3.214156 | 239.2159 | 8.45996 | 6.11164 | 2992.06 | 1.43042 | 808.631 | 0 | 0.563 | 0.3935907 | 31.25 | 18.75 | 12.5 | 31.25 | 0 | 6.25 | 0 | 0 | 100 | 23.16655 | 23.39787 | 13.01493
2021[Al][nan]3[FSR]19 | 7.94911 | 0.68538 | 0.5917381662 | 0.51640619 | 0.0262072536 | 2.836398 | 2.540399 | 0.0749661849 | 4.069539 | 3.944601 | 0.0881907683 | 2.24466 | 1.233141 | 4.268653 | 2.637344 | 2.530532 | 47.81531 | 2.354595 | 60.58186 | 5.680184 | 204.1069 | 2.903548 | 159.7752 | 7.94911 | 5.80983 | 2205.21 | 0.791879 | 2693.64 | 0 | 0.68538 | 0.865511 | 31.25 | 18.75 | 12.5 | 31.25 | 0 | 6.25 | 0 | 0 | 100 | 24.43216 | 24.6301 | 13.43384
2021[Al][nan]3[FSR]2 | 7.94911 | 0.68538 | 0.6034984156 | 0.5290043703 | 0.0295344354 | 3.29166 | 3.004273 | 0.0771504149 | 4.665557 | 4.657879168 | 0.0738886782 | 2.688162 | 1.37389701 | 5.163431 | 3.027503 | 2.49253 | 54.40397 | 2.300684 | 84.12147 | 6.700324 | 280.9111 | 3.160902 | 254.678 | 7.94911 | 5.80983 | 2205.21 | 0.791879 | 2693.64 | 0 | 0.68538 | 0.865511 | 31.25 | 18.75 | 12.5 | 31.25 | 0 | 6.25 | 0 | 0 | 100 | 23.28971 | 23.509 | 13.02217
2021[Al][nan]3[FSR]20 | 6.96441 | 0.55428 | 0.6359735951 | 0.5521649211 | 0.0295858565 | 3.199945 | 2.87175 | 0.0720340111 | 4.385601093 | 4.185542 | 0.0766377617 | 2.563971 | 1.185656 | 4.883556 | 2.499449 | 2.536374 | 56.19285 | 2.4009 | 74.55979 | 6.50319 | 274.421 | 2.846642 | 186.3584 | 6.96441 | 6.39872 | 3320.72 | 1.03574 | 1213.83 | 0 | 0.55428 | 0.5351536 | 31.25 | 18.75 | 12.5 | 31.25 | 0 | 6.25 | 0 | 0 | 100 | 23.7974 | 24.08346 | 13.48832
2021[Al][nan]3[FSR]21 | 22.84784 | 0.82402 | 0.9323541627 | 0.8232945905 | 0.0230584876 | 3.098958 | 2.911394 | 0.0350216947 | 3.807565 | 3.691546 | 0.0348370461 | 2.166604 | 0.7086067404 | 4.254704 | 1.488758 | 2.454135 | 114.412 | 2.384167 | 143.5084 | 5.317139 | 486.7891 | 1.689437 | 213.6492 | 22.84784 | 7.12601 | 26488.9 | 0.460563 | 4277.38 | 0 | 0.82402 | 1.789158 | 31.25 | 18.75 | 12.5 | 31.25 | 0 | 6.25 | 0 | 0 | 100 | 27.12262 | 27.38062 | 14.73351
2021[Al][nan]3[FSR]22 | 22.84784 | 0.82402 | 1.551433 | 1.379989292 | 0.0261039502 | 3.407392 | 3.161313 | 0.0392974563 | 4.21847 | 4.241313 | 0.0451313515 | 1.855959 | 0.8110782155 | 3.637283 | 1.891078 | 2.484082 | 111.4356 | 2.296331 | 124.9654 | 4.610354 | 405.3229 | 1.862504 | 236.3193 | 22.84784 | 7.12601 | 26488.9 | 0.460563 | 4277.38 | 0 | 0.82402 | 1.789158 | 38.2353 | 23.5294 | 0 | 32.3529 | 0 | 5.8824 | 0 | 0 | 100 | 29.25332 | 29.3664 | 14.55021
2021[Al][nan]3[FSR]24 | 18.02268 | 0.71166 | 0.1048739467 | 0.0992520795 | 0.0161254527 | 0.9413539116 | 0.8866250614 | 0.1515006141 | 9.475878 | 9.040402 | 0.9290502947 | 0.8364799649 | 8.534524 | 1.623853 | 16.6883 | 2.115825 | 8.043879 | 2.217813 | 13.28689 | 1.769845 | 13.06208 | 18.92798 | 221.7356 | 18.02268 | 11.44686 | 34066.5 | 0.700447 | 2042.3 | 0 | 0.71166 | 1.016008 | 50 | 32.4074 | 0 | 14.8148 | 0 | 2.7778 | 0 | 0 | 100 | 17.64214 | 17.70931 | 7.51725
2021[Al][nan]3[FSR]3 | 6.12683 | 0.57502 | 0.670647418 | 0.5865411247 | 0.0269201377 | 2.964635 | 2.683079 | 0.0738501124 | 4.197605 | 4.031683 | 0.0907805241 | 2.293987 | 1.23297 | 4.390525 | 2.581574 | 2.509125 | 50.98357 | 2.375864 | 60.43358 | 5.755901 | 223.8447 | 2.92937 | 156.0138 | 6.12683 | 3.69196 | 6285.9 | 1.20283 | 854.974 | 0 | 0.57502 | 0.4780559 | 31.25 | 18.75 | 12.5 | 31.25 | 0 | 6.25 | 0 | 0 | 100 | 25.11237 | 25.21034 | 13.51112
2021[Al][nan]3[FSR]4 | 6.32351 | 0.45232 | 0.6520282891 | 0.5762136553 | 0.0261908923 | 2.913503 | 2.643109 | 0.0718972776 | 4.077119 | 3.899361 | 0.0864144015 | 2.261475 | 1.163616 | 4.32837 | 2.419869 | 2.503926 | 51.52362 | 2.386807 | 61.53666 | 5.662566 | 223.0133 | 2.777327 | 148.9106 | 6.32351 | 5.55664 | 2591.77 | 1.29115 | 574.164 | 0 | 0.45232 | 0.3503234 | 31.25 | 18.75 | 12.5 | 31.25 | 0 | 6.25 | 0 | 0 | 100 | 25.0987 | 25.20039 | 13.45382
2021[Al][nan]3[FSR]5 | 9.45904 | 0.66478 | 0.6628629579 | 0.5856681339 | 0.0264818893 | 2.904603 | 2.636923 | 0.0716284852 | 4.033799 | 3.893645 | 0.0862496201 | 2.24174 | 1.129197 | 4.292995 | 2.385919 | 2.502225 | 51.57656 | 2.364937 | 61.2752 | 5.609338 | 221.4179 | 2.670478 | 146.1977 | 9.45904 | 6.55981 | 4173.95 | 0.928137 | 1992.8 | 0 | 0.66478 | 0.716252 | 31.25 | 18.75 | 12.5 | 31.25 | 0 | 6.25 | 0 | 0 | 100 | 25.30798 | 25.41025 | 13.48988
2021[Al][nan]3[FSR]6 | 6.24491 | 0.62544 | 0.6140713041 | 0.5420209317 | 0.0263872276 | 2.865907 | 2.60194 | 0.0742953727 | 4.050778 | 3.903005 | 0.090445118 | 2.251836 | 1.184871 | 4.311755 | 2.485935 | 2.498703 | 49.06405 | 2.366829 | 58.62696 | 5.626668 | 211.5522 | 2.804386 | 145.7428 | 6.24491 | 4.40744 | 1825.29 | 0.854821 | 1979.56 | 0 | 0.62544 | 0.731662 | 31.25 | 18.75 | 12.5 | 31.25 | 0 | 6.25 | 0 | 0 | 100 | 24.84326 | 24.989 | 13.39077
2021[Al][nan]3[FSR]7 | 7.01421 | 0.62332 | 0.6151978946 | 0.5466079315 | 0.0264328054 | 2.863322 | 2.579240184 | 0.0734562732 | 4.036671 | 3.849508 | 0.0887809428 | 2.248124 | 1.173349 | 4.280756 | 2.443617 | 2.518601 | 49.39503 | 2.391622 | 59.21826 | 5.662129 | 211.4481 | 2.806206 | 144.7067 | 7.01421 | 5.05136 | 1926.7 | 0.861591 | 1754.29 | 0 | 0.62332 | 0.7234523 | 31.25 | 18.75 | 12.5 | 31.25 | 0 | 6.25 | 0 | 0 | 100 | 24.89509 | 24.97575 | 13.44734
2021[Al][nan]3[FSR]8 | 7.34524 | 0.46998 | 0.6384846609 | 0.5653766492 | 0.0268605359 | 2.860183 | 2.594365 | 0.0720199871 | 4.020263 | 3.822197 | 0.0881241545 | 2.221698 | 1.16008 | 4.250687 | 2.387911 | 2.502925 | 50.49106 | 2.398937 | 59.32887 | 5.560744 | 214.6217 | 2.782958 | 141.6721 | 7.34524 | 5.75587 | 5694.35 | 1.1988 | 575.405 | 0 | 0.46998 | 0.392042 | 31.25 | 18.75 | 12.5 | 31.25 | 0 | 6.25 | 0 | 0 | 100 | 25.00191 | 25.15499 | 13.49947
2021[Al][nan]3[FSR]9 | 9.45904 | 0.66478 | 0.6350534682 | 0.566419096 | 0.026566033 | 2.893829 | 2.628763 | 0.0730682772 | 4.071451 | 3.896011 | 0.087731484 | 2.258775 | 1.177623 | 4.32112 | 2.44487 | 2.499144 | 50.38751 | 2.384706 | 60.5443 | 5.645006 | 217.7304 | 2.808283 | 148.0229 | 9.45904 | 6.55981 | 4173.95 | 0.928137 | 1992.8 | 0 | 0.66478 | 0.716252 | 31.25 | 18.75 | 12.5 | 31.25 | 0 | 6.25 | 0 | 0 | 100 | 25.01892 | 25.15445 | 13.4493
2021[Cd][fsc]3[ASR]1 | 7.34524 | 0.46998 | 1.565073 | 1.360466 | 0.0181545456 | 2.800225 | 2.547394 | 0.0255780501 | 3.311729 | 3.217024 | 0.0349683623 | 1.235152 | 0.5115036917 | 2.42208 | 1.181134 | 2.53942 | 139.3804 | 2.376195 | 124.4697 | 3.136569 | 337.5905 | 1.215432 | 147.0153 | 7.34524 | 5.75587 | 5694.35 | 1.1988 | 575.405 | 0 | 0.46998 | 0.392042 | 40.678 | 23.7288 | 20.339 | 13.5593 | 0 | 1.6949 | 0 | 0 | 100 | 32.36536 | 32.63997 | 16.41168
2021[Cd][fsc]3[ASR]2 | 5.083 | 0.4811 | 0.9039569125 | 0.7714331584 | 0.027203597 | 2.689715714 | 2.386968 | 0.0505682289 | 3.481879 | 3.292168 | 0.0605281771 | 1.785759 | 0.7921632233 | 3.401294 | 1.697364 | 2.574732 | 66.9285 | 2.423239 | 74.6104 | 4.597851 | 227.6435 | 1.919601 | 126.641 | 5.083 | 4.25344 | 897.768 | 1.33777 | 635.653 | 0 | 0.4811 | 0.3596283 | 40.678 | 23.7288 | 20.339 | 13.5593 | 0 | 1.6949 | 0 | 0 | 100 | 26.54737696 | 27.04862 | 15.02346
2021[Cd][gra]3[ASR]1 | 5.083 | 0.4811 | 0.5401593066 | 0.4570212759 | 0.0205302891 | 2.071642 | 1.79867 | 0.0602806438 | 3.173691 | 2.914517 | 0.0750641933 | 1.531482 | 1.102049 | 2.873131 | 2.217896 | 2.6003 | 42.80326 | 2.477028 | 54.07113 | 3.982313 | 122.9794 | 2.729807 | 119.9241 | 5.083 | 4.25344 | 897.768 | 1.33777 | 635.653 | 0 | 0.4811 | 0.3596283 | 53.7634 | 34.4086 | 6.4516 | 4.3011 | 0 | 1.0753 | 0 | 0 | 100 | 26.38032 | 26.7841 | 14.95083
2021[Cd][gra]3[FSR]1 | 11.23304 | 0.641 | 0.5412466676 | 0.4542774773 | 0.0204639486 | 2.053188 | 1.79789399 | 0.0606113093 | 3.17453 | 2.912832 | 0.0763505757 | 1.511941 | 1.121343 | 2.855557 | 2.236281 | 2.577755 | 42.35823 | 2.478015 | 53.15273 | 3.897413 | 120.9563 | 2.778704 | 118.8644 | 11.23304 | 3.75876 | 2444.96 | 0.927415 | 1486.72 | 0 | 0.641 | 0.6911685 | 53.7634 | 34.4086 | 6.4516 | 4.3011 | 0 | 1.0753 | 0 | 0 | 100 | 26.35095 | 26.75427 | 14.94895
2021[Cd][nan]3[ASR]6 | 11.16944 | 0.63756 | 0.1008097237 | 0.0943883702 | 0.0117121871 | 0.786054737 | 0.7396699204 | 0.1060796217 | 6.191713 | 5.896897 | 0.4909990683 | 0.6852450133 | 5.405658 | 1.330527 | 10.56289 | 2.168642 | 9.58855 | 2.261673 | 16.41362 | 1.486051 | 12.75782 | 12.22583 | 173.3752 | 11.16944 | 3.6714 | 2410.34 | 0.940734 | 1445.45 | 0 | 0.63756 | 0.6777261 | 52.9801 | 31.7881 | 2.649 | 10.596 | 0 | 1.9868 | 0 | 0 | 100 | 20.16279 | 20.38073 | 8.469388
2021[Cd][pcu]3[ASR]4 | 11.55685 | 0.64862 | 0.6833006245 | 0.5715986837 | 0.0187910221 | 1.598529373 | 1.385868 | 0.0383169692 | 2.186523 | 2.007075591 | 0.0572132973 | 0.9152287485 | 0.5879931633 | 1.729498 | 1.209201 | 2.618973 | 51.92473 | 2.471498 | 48.86508 | 2.39696 | 89.8037 | 1.453224 | 59.0877 | 11.55685 | 3.9326 | 2499.3 | 0.907252 | 1531.2 | 0 | 0.64862 | 0.7149282 | 36.5591 | 45.1613 | 8.6022 | 6.4516 | 0 | 1.0753 | 2.1505 | 0 | 100 | 28.61138 | 28.99575 | 16.50231
2021[Cd][pts]3[ASR]3 | 11.24965 | 0.64292 | 0.1008065124 | 0.0932768566 | 0.0150110243 | 1.131922 | 1.053595 | 0.1440426635 | 7.168434 | 6.875786875 | 0.3325840729 | 1.031116 | 6.036512 | 1.991434 | 11.8587 | 2.2053 | 10.11514 | 2.320406 | 28.15172 | 2.27392 | 20.14363 | 14.00716 | 333.8429 | 11.24965 | 3.80442 | 2454.05 | 0.923979 | 1507.37 | 0 | 0.64292 | 0.6958167 | 51.6129 | 19.3548 | 0 | 25.8065 | 0 | 3.2258 | 0 | 0 | 100 | 16.67189 | 16.70688 | 8.448825
2021[Cd][sql]2[ASR]5 | 11.10208 | 0.63594 | 0.2312706951 | 0.1908085256 | 0.016664786 | 1.19316 | 1.003643 | 0.0716010201 | 2.133111 | 1.895239 | 0.1100020639 | 0.9618893814 | 0.9399504578 | 1.774724 | 1.831547 | 2.589218 | 20.45411 | 2.482124 | 24.41378 | 2.490541 | 36.30039 | 2.333074 | 44.715 | 11.10208 | 3.68129 | 2391.02 | 0.948337 | 1434.53 | 0 | 0.63594 | 0.6705844 | 46.1538 | 33.3333 | 7.6923 | 10.2564 | 0 | 2.5641 | 0 | 0 | 99.9999 | 22.54196 | 23.00553 | 13.548
2021[Ce][nan]3[FSR]2 | 11.60897 | 0.65156 | 0.1172229107 | 0.1010660814 | 0.0097303622 | 0.7072628515 | 0.6224192962 | 0.0619994425 | 2.523238 | 2.394561 | 0.2741976785 | 0.5900399408 | 1.815975 | 1.111393 | 3.588116233 | 2.411214 | 14.29779 | 2.206103 | 11.95682 | 1.422713 | 15.89046 | 4.006227 | 42.90246 | 11.60897 | 3.96834 | 2531.95 | 0.895553 | 1563.66 | 0 | 0.65156 | 0.7275505 | 40.2778 | 41.6667 | 4.1667 | 12.5 | 0 | 1.3889 | 0 | 0 | 100.0001 | 23.50404 | 24.11751 | 12.4822
2021[Ce][nbo]3[FSR]1 | 11.5545 | 0.6493 | 0.1331543997 | 0.1162847595 | 0.0097605828 | 0.7829725721 | 0.6993713444 | 0.0601921218 | 2.779505 | 2.723499 | 0.2520361561 | 0.6498181724 | 1.996532 | 1.232905 | 4.02066 | 2.405245 | 16.41792 | 2.179612 | 14.55612 | 1.562972 | 20.24173 | 4.351665 | 58.52522 | 11.5545 | 3.93228 | 2497.63 | 0.907858 | 1525.15 | 0 | 0.6493 | 0.7152 | 40.2778 | 41.6667 | 4.1667 | 12.5 | 0 | 1.3889 | 0 | 0 | 100.0001 | 24.45612 | 24.88379 | 12.70924
2021[Co][dia]3[ASR]2 | 11.44991 | 0.64678 | 0.922959864 | 0.717040613 | 0.0309352252 | 1.745344 | 1.397326 | 0.0507892034 | 2.222514 | 1.90302678 | 0.0589505298 | 0.8223837905 | 0.4771708 | 1.502669 | 0.9828719667 | 2.812255 | 41.25115 | 2.643184 | 46.6554 | 2.312753 | 61.98681 | 1.26125 | 45.85629 | 11.44991 | 3.85284 | 2486.21 | 0.912029 | 1554.82 | 0 | 0.64678 | 0.709166 | 38.7097 | 32.2581 | 12.9032 | 12.9032 | 0 | 3.2258 | 0 | 0 | 100 | 28.94162 | 29.62907 | 18.35231
2021[Co][ecn]3[ASR]2 | 11.27949 | 0.64346 | 0.1983237941 | 0.1720707323 | 0.0174085655 | 1.602547 | 1.406523 | 0.1062001688 | 3.785767 | 3.522162 | 0.1639539189 | 1.404224 | 2.18322 | 2.638676 | 4.298859 | 2.471885 | 18.8893 | 2.396413 | 29.71538 | 3.471079 | 49.84274 | 5.231896 | 127.7422 | 11.27949 | 3.81772 | 2470.45 | 0.917847 | 1525.38 | 0 | 0.64346 | 0.7010537 | 42.8571 | 25 | 5.3571 | 21.4286 | 0 | 5.3571 | 0 | 0 | 99.9999 | 20.1895 | 20.5224 | 11.6516
2021[Co][ecn]3[FSR]2 | 7.05323 | 0.58396 | 0.1962640813 | 0.1707361059 | 0.0172001924 | 1.587825 | 1.401715 | 0.106607827 | 3.786087 | 3.514352 | 0.1641966962 | 1.391561 | 2.198262 | 2.62254 | 4.310899073 | 2.456321 | 18.69494 | 2.401546 | 29.64103 | 3.418121 | 49.02821 | 5.279228 | 127.7795 | 7.05323 | 6.14928 | 4029.21 | 1.06048 | 1300.55 | 9.47424 | 0.58396 | 0.5506563 | 42.8571 | 25 | 5.3571 | 21.4286 | 0 | 5.3571 | 0 | 0 | 99.9999 | 20.12452 | 20.47667 | 11.64156
2021[Co][nan]3[ASR]7 | 7.08636 | 0.58876 | 0.5188953751 | 0.4673178263 | 0.0218502565 | 2.818072198 | 2.532121 | 0.113248001 | 5.241232255 | 4.874565 | 0.145856431 | 2.299177 | 2.423160057 | 4.36398 | 4.765604 | 2.485665 | 31.49544 | 2.435959 | 46.23632 | 5.714984 | 137.4455 | 5.902719 | 220.344 | 7.08636 | 6.14451 | 4081.99 | 1.04677 | 1363.46 | 21.8636 | 0.58876 | 0.562454 | 47.7612 | 23.8806 | 11.9403 | 11.9403 | 0 | 4.4776 | 0 | 0 | 100 | 25.56305 | 25.62516 | 12.69716
2021[Co][nan]3[FSR]7 | 8.00391 | 0.62096 | 0.5183397089 | 0.4656516774 | 0.0218043758 | 2.82044 | 2.517408 | 0.1140882974 | 5.235015 | 4.857824 | 0.1472923269 | 2.3021 | 2.414575269 | 4.353856 | 4.754992 | 2.500869 | 31.19132 | 2.44051 | 45.68167 | 5.757252 | 135.8025 | 5.892795 | 217.216 | 8.00391 | 6.30874 | 5114.96 | 0.932885 | 1716.32 | 9.62602 | 0.62096 | 0.665634 | 47.7612 | 23.8806 | 11.9403 | 11.9403 | 0 | 4.4776 | 0 | 0 | 100 | 25.58322 | 25.63661 | 12.69177
2021[Co][pcu]3[ASR]3 | 7.05323 | 0.58396 | 0.5027466408 | 0.4332328236 | 0.0231494506 | 2.559136706 | 2.253451 | 0.1031018497 | 4.592843 | 4.266190116 | 0.1366772114 | 2.05639 | 2.033706 | 3.876608008 | 4.046446 | 2.533921 | 31.11866 | 2.434012 | 43.21146 | 5.210731 | 120.6349 | 4.950066 | 174.8528 | 7.05323 | 6.14928 | 4029.21 | 1.06048 | 1300.55 | 9.47424 | 0.58396 | 0.5506563 | 50.8475 | 30.5085 | 3.3898 | 6.7797 | 0 | 1.6949 | 6.7797 | 0 | 100.0001 | 26.57877 | 26.91144 | 13.53937
2021[Co][pcu]3[ASR]4 | 7.08636 | 0.58876 | 0.2554515933 | 0.2161840455 | 0.0152746213 | 1.301839 | 1.13757 | 0.0558550176 | 2.242469668 | 2.080614 | 0.0751479463 | 1.046388 | 0.9406302226 | 1.967774 | 1.883675 | 2.545301 | 29.11597 | 2.427183 | 38.35176 | 2.663372 | 57.29364 | 2.283082 | 72.24224 | 7.08636 | 6.14451 | 4081.99 | 1.04677 | 1363.46 | 21.8636 | 0.58876 | 0.562454 | 48.5437 | 27.1845 | 3.8835 | 11.6505 | 0 | 2.9126 | 5.8252 | 0 | 100 | 23.55114 | 23.95337 | 14.04877
2021[Co][pcu]3[FSR]3 | 8.00391 | 0.62096 | 0.5014109332 | 0.4327354968 | 0.0232497606 | 2.550950349 | 2.254052 | 0.102786137 | 4.605363778 | 4.254007195 | 0.1377647836 | 2.049539 | 2.054413429 | 3.870855 | 4.054369 | 2.52551 | 31.16505 | 2.446814 | 42.87197 | 5.176133 | 120.6354 | 5.026767 | 173.8188 | 8.00391 | 6.30874 | 5114.96 | 0.932885 | 1716.32 | 9.62602 | 0.62096 | 0.665634 | 50.8475 | 30.5085 | 3.3898 | 6.7797 | 0 | 1.6949 | 6.7797 | 0 | 100.0001 | 26.48524 | 26.88216 | 13.5414
2021[Co][sit]3[FSR]1 | 8.08719 | 0.61336 | 0.3151174965 | 0.27463969 | 0.0186671097 | 2.279901 | 2.01173 | 0.1113982131 | 4.94269 | 4.551821 | 0.1639284002 | 1.964783 | 2.662789033 | 3.701873 | 5.20288 | 2.505628 | 25.68342 | 2.445622 | 38.61243 | 4.923015 | 95.07675 | 6.512177 | 200.8958 | 8.08719 | 4.8657 | 2981.65 | 0.851993 | 2090.13 | 0 | 0.61336 | 0.719912 | 50.4274 | 33.3333 | 0.8547 | 12.8205 | 0 | 2.5641 | 0 | 0 | 100 | 23.16954 | 23.57756 | 12.7004
2021[Co][sql]2[FSR]1 | 4.93415 | 0.4237 | 0.6416598376 | 0.5141920244 | 0.0141583986 | 1.254726 | 1.026876 | 0.0240988355 | 1.624798 | 1.462495 | 0.028949262 | 0.6130658206 | 0.3700726714 | 1.12575 | 0.8056921926 | 2.785693 | 63.11789 | 2.541962 | 71.09666 | 1.707813 | 71.05494 | 0.9407108 | 57.28202 | 4.93415 | 4.08656 | 2142.15 | 1.72063 | 389.544 | 0 | 0.4237 | 0.246247 | 44.4444 | 33.3333 | 11.1111 | 8.8889 | 0 | 2.2222 | 0 | 0 | 99.9999 | 31.03799 | 31.6486 | 17.81241
2021[Cu][crs]3[ASR]1 | 8.3681 | 0.57136 | 0.1277622275 | 0.1132807642 | 0.0097686735 | 1.171002 | 1.050221 | 0.0722995902 | 2.986181 | 2.750518 | 0.1171869662 | 1.043239 | 1.815179 | 1.980179189 | 3.515476819 | 2.434109 | 20.48165 | 2.429732 | 32.63559 | 2.539358 | 40.55733 | 4.410398 | 114.7297 | 8.3681 | 7.07773 | 3579.57 | 1.08894 | 1122.75 | 0 | 0.57136 | 0.5246937 | 33.3333 | 28.5714 | 23.8095 | 9.5238 | 0 | 4.7619 | 0 | 0 | 99.9999 | 21.09236 | 21.4428 | 11.60259
2021[Cu][eea]3[ASR]2 | 14.93291 | 0.77436 | 0.4856323219 | 0.4089371003 | 0.0206713079 | 1.970924 | 1.692675 | 0.0629484787 | 3.052066 | 2.704054 | 0.1030297722 | 1.485292 | 1.081142 | 2.769029 | 2.092521 | 2.619481 | 38.79997 | 2.53697 | 37.24567 | 3.890693 | 107.4383 | 2.742825 | 77.93733 | 14.93291 | 14.23077 | 7226.87 | 0.648915 | 3010.26 | 0 | 0.77436 | 1.193315 | 48.2759 | 31.0345 | 3.4483 | 13.7931 | 0 | 3.4483 | 0 | 0 | 100.0001 | 25.56484 | 26.07017 | 15.39769
2021[Cu][pcu]3[ASR]4 | 14.93291 | 0.77436 | 0.3701277753 | 0.3140673571 | 0.0169040119 | 1.793987 | 1.525092 | 0.0742471495 | 2.959674 | 2.606997 | 0.1164225941 | 1.42386 | 1.165687 | 2.634884 | 2.247592 | 2.617312 | 29.80208 | 2.535748 | 31.87624 | 3.726685 | 78.52504 | 2.955889 | 71.64479 | 14.93291 | 14.23077 | 7226.87 | 0.648915 | 3010.26 | 0 | 0.77436 | 1.193315 | 44.8276 | 41.3793 | 12.069 | 0 | 0 | 1.7241 | 0 | 0 | 100 | 27.73859 | 28.25668 | 14.7949
2021[Cu][sql]2[FSR]10 | 5.6769 | 0.60152 | 0.2327266972 | 0.219895027 | 0.010665052 | 1.45912443 | 1.35477 | 0.0688346679 | 3.362386 | 3.26098 | 0.1237601911 | 1.226398 | 1.903262 | 2.361273 | 3.809471 | 2.391551 | 27.25269 | 2.317923 | 35.67849 | 2.932992 | 64.35105 | 4.411615 | 135.9162 | 5.6769 | 4.2116 | 3737.91 | 0.887986 | 1696.82 | 0 | 0.60152 | 0.6773981 | 29.7297 | 35.1351 | 2.7027 | 27.027 | 0 | 5.4054 | 0 | 0 | 99.9999 | 25.47556 | 25.69518 | 11.79438
2021[CuW][nan]3[ASR]1 | 8.3681 | 0.57136 | 0.1870213685 | 0.1577536192 | 0.0113401785 | 0.9104818851 | 0.7838035064 | 0.0422409627 | 1.597099 | 1.487234 | 0.0558843751 | 0.7234605166 | 0.6866174706 | 1.34951 | 1.390048 | 2.571844 | 26.74001 | 2.414957 | 36.79423 | 1.860628 | 36.08592 | 1.658152 | 51.14575 | 8.3681 | 7.07773 | 3579.57 | 1.08894 | 1122.75 | 0 | 0.57136 | 0.5246937 | 44.0678 | 30.5085 | 6.7797 | 0 | 3.3898 | 8.4746 | 6.7797 | 0 | 100.0001 | 23.06701 | 23.53533 | 13.88561
2021[Dy][nan]3[ASR]3 | 5.41057 | 0.43508 | 0.9258588859 | 0.8363332519 | 0.0101678579 | 1.567954 | 1.473152 | 0.0182917459 | 1.939395 | 1.92486 | 0.0316893646 | 0.6420953435 | 0.3714406457 | 1.278914 | 0.8231492385 | 2.453033 | 110.8371 | 2.312875 | 81.29447 | 1.575081 | 141.7511 | 0.8590958 | 66.91748 | 5.41057 | 4.48659 | 5179.86 | 1.3618 | 304.104 | 0 | 0.43508 | 0.3194889 | 45.1613 | 19.3548 | 6.4516 | 25.8065 | 0 | 3.2258 | 0 | 0 | 100 | 31.17955 | 31.35232 | 16.73995
2021[Eu][fcu]3[ASR]1 | 5.60946 | 0.50242 | 0.0609167672 | 0.0556185963 | 0.0092523938 | 0.5760546584 | 0.5298237377 | 0.0860791976 | 4.426485 | 4.212013 | 0.4827279001 | 0.5151378912 | 3.850431 | 0.9893430326 | 7.53262 | 2.182369 | 8.564813 | 2.200008 | 11.93011 | 1.124221 | 8.473538 | 8.470978 | 89.86501 | 5.60946 | 4.94415 | 1782.55 | 1.20349 | 725.349 | 0 | 0.50242 | 0.4174692 | 42.3529 | 28.2353 | 7.0588 | 18.8235 | 0 | 3.5294 | 0 | 0 | 99.9999 | 17.28341 | 17.4901 | 7.761994
2021[Eu][nan]3[ASR]1 | 5.73665 | 0.52286 | 0.3154107858 | 0.2601823783 | 0.0197945047 | 1.492264 | 1.260057 | 0.0606636366 | 2.280398 | 2.06486 | 0.07835528 | 1.176853 | 0.7881340009 | 2.176727 | 1.592937 | 2.636402 | 30.24679 | 2.482685 | 36.97056 | 3.102658 | 65.83902 | 1.956689 | 58.89178 | 5.73665 | 3.64757 | 5806.08 | 1.15366 | 799.595 | 0 | 0.52286 | 0.4532185 | 54.9296 | 33.8028 | 1.4085 | 8.4507 | 0 | 1.4085 | 0 | 0 | 100.0001 | 22.39474 | 22.90361 | 13.91434
2021[Eu][nan]3[ASR]4 | 4.76486 | 0.45784 | 0.9035392287 | 0.8029355322 | 0.011271429 | 1.564735 | 1.457477 | 0.0206161727 | 1.972361 | 1.939255 | 0.0368432154 | 0.6611955045 | 0.4076257979 | 1.315737 | 0.8894040157 | 2.470107 | 97.72947 | 2.32892 | 70.77948 | 1.633224 | 128.5862 | 0.9493279 | 62.95155 | 4.76486 | 3.83186 | 8021.11 | 1.26547 | 337.21 | 0 | 0.45784 | 0.3617944 | 45.1613 | 19.3548 | 6.4516 | 25.8065 | 0 | 3.2258 | 0 | 0 | 100 | 30.74406 | 30.99131 | 16.69605
2021[Eu][nan]3[FSR]1 | 4.90203 | 0.49118 | 0.3144720906 | 0.2595639439 | 0.0196214903 | 1.480271 | 1.273869 | 0.0603654628 | 2.286582331 | 2.066124 | 0.0777902223 | 1.165799 | 0.8063115571 | 2.180104 | 1.598567 | 2.588724 | 30.41629 | 2.488606 | 37.30294 | 3.017931 | 66.31067 | 2.006592 | 59.63124 | 4.90203 | 4.11337 | 1725.64 | 1.46132 | 423.853 | 0.941704 | 0.49118 | 0.3361208 | 54.9296 | 33.8028 | 1.4085 | 8.4507 | 0 | 1.4085 | 0 | 0 | 100.0001 | 22.41454 | 22.91685 | 13.9143
2021[Fe][nan]3[ASR]1 | 6.00752 | 0.511 | 0.6873288527 | 0.6247986712 | 0.0245040459 | 3.812379 | 3.603908 | 0.0486287723 | 4.705721193 | 4.795436 | 0.0424114189 | 3.12505 | 0.8933421215 | 6.104159 | 2.08487 | 2.435445 | 101.6721 | 2.269608 | 149.349 | 7.610888 | 620.6229 | 2.027536 | 311.3734 | 6.00752 | 4.04527 | 1622.8 | 1.2174 | 786.111 | 0 | 0.511 | 0.419747 | 44.4444 | 22.2222 | 0 | 27.7778 | 0 | 5.5556 | 0 | 0 | 100 | 24.67265 | 24.8156 | 12.54894
2021[Fe][nan]3[FSR]1 | 5.92514 | 0.5697 | 0.6788033177 | 0.6093625436 | 0.0248702855 | 3.791167 | 3.615948 | 0.0491005238 | 4.702 | 4.822785 | 0.0422204511 | 3.112364 | 0.9108326788 | 6.118949 | 2.11767 | 2.413626 | 100.5708 | 2.255153 | 150.3976 | 7.512081 | 615.3873 | 2.054067 | 318.4926 | 5.92514 | 4.3194 | 6509.44 | 0.991038 | 1404.85 | 0 | 0.5697 | 0.5748518 | 44.4444 | 22.2222 | 0 | 27.7778 | 0 | 5.5556 | 0 | 0 | 100 | 24.64173 | 24.74271 | 12.52251
2021[In][bpq]3[ASR]1 | 6.01328 | 0.41672 | 0.3754896388 | 0.3213999458 | 0.0216212661 | 2.102087 | 1.842011 | 0.064203122 | 3.226726 | 2.997016 | 0.0726087452 | 1.726597 | 1.124639 | 3.247209 | 2.279644 | 2.573094 | 40.95438 | 2.452752 | 57.1441 | 4.442698 | 132.9874 | 2.758461 | 130.2682 | 6.01328 | 5.1207 | 3092.28 | 1.31157 | 413.245 | 0 | 0.41672 | 0.3177261 | 38.0952 | 23.8095 | 0 | 33.3333 | 0 | 4.7619 | 0 | 0 | 99.9999 | 22.19432 | 22.61092 | 13.12213
2021[In][nan]3[ASR]1 | 5.85239 | 0.54596 | 0.6654127438 | 0.601937316 | 0.0223656248 | 3.366259 | 3.174777 | 0.0421583552 | 4.092584 | 4.181214 | 0.035716352 | 2.700846 | 0.7263243465 | 5.273686527 | 1.732761418 | 2.441642 | 103.436 | 2.264529 | 154.4353 | 6.5945 | 545.489 | 1.644782 | 267.5995 | 5.85239 | 4.36865 | 2961.98 | 1.25713 | 889.092 | 0 | 0.54596 | 0.4342908 | 44.4444 | 22.2222 | 0 | 27.7778 | 0 | 5.5556 | 0 | 0 | 100 | 25.45002 | 25.46989 | 12.66869
2021[In][nan]3[FSR]1 | 5.29271 | 0.47454 | 0.6666029168 | 0.6066045243 | 0.0224339935 | 3.361917 | 3.18952 | 0.0415862908 | 4.085526 | 4.201793429 | 0.0358133239 | 2.695314 | 0.7236091336 | 5.27823 | 1.735883 | 2.427798 | 105.0256 | 2.249594 | 154.2688 | 6.543678 | 554.3492 | 1.627827 | 267.7926 | 5.29271 | 4.1047 | 1518.11 | 1.16259 | 759.978 | 0 | 0.47454 | 0.4081749 | 44.4444 | 22.2222 | 0 | 27.7778 | 0 | 5.5556 | 0 | 0 | 100 | 25.55007 | 25.51311 | 12.67276
2021[In][ths]3[ASR]1 | 4.90986 | 0.41472 | 0.383144225 | 0.3331604513 | 0.0213745578 | 1.762409 | 1.552266 | 0.1270958606 | 5.352888 | 4.924653566 | 0.3021423789 | 1.379265 | 3.590479 | 2.598371 | 6.962866 | 2.448721 | 17.38675 | 2.389623 | 22.67704 | 3.377436 | 45.17722 | 8.579891 | 157.8972 | 4.90986 | 3.79966 | 1090.17 | 1.35354 | 361.143 | 0 | 0.41472 | 0.3063966 | 47.619 | 35.7143 | 0 | 13.0952 | 2.381 | 1.1905 | 0 | 0 | 100 | 26.93185 | 27.02289 | 13.27812
2021[In][ths]3[FSR]1 | 8.88244 | 0.67128 | 0.3848618956 | 0.3361031387 | 0.0214775004 | 1.773276 | 1.557335 | 0.1263414385 | 5.349109 | 4.948605 | 0.3014056041 | 1.388414 | 3.575833 | 2.609646 | 6.967102 | 2.457505 | 17.57466 | 2.377377 | 22.77709 | 3.412034 | 45.86363 | 8.501103 | 158.6903 | 8.88244 | 6.32799 | 12090.5 | 0.768576 | 2575.01 | 0 | 0.67128 | 0.8734074 | 47.619 | 35.7143 | 0 | 13.0952 | 2.381 | 1.1905 | 0 | 0 | 100 | 27.00204 | 27.05979 | 13.26481
2021[Mg][nan]2[FSR]1 | 6.243 | 0.51386 | 1.16718 | 1.014775 | 0.0248673142 | 2.275213 | 2.037087 | 0.0419621545 | 2.854353 | 2.702199 | 0.0504323266 | 1.108033 | 0.5791405169 | 2.130345 | 1.244252 | 2.55349 | 68.51093 | 2.419561 | 73.45225 | 2.829351 | 145.9519 | 1.401266 | 91.39314 | 6.243 | 4.88336 | 6671.34 | 1.112 | 887.694 | 0 | 0.51386 | 0.4621043 | 53.9877 | 31.9018 | 0 | 12.2699 | 0 | 1.8405 | 0 | 0 | 99.9999 | 29.21903 | 29.38828 | 16.7722
2021[Mn][nan]3[ASR]1 | 5.65949 | 0.45444 | 0.0957831903 | 0.0778802603 | 0.0034026824 | 0.338471843 | 0.2785037941 | 0.0119781009 | 0.5006338377 | 0.4323601299 | 0.0188514296 | 0.2426886527 | 0.1621619947 | 0.4433121865 | 0.3160183305 | 2.718819 | 34.33909 | 2.588909 | 32.99463 | 0.6598265 | 15.22294 | 0.4198226 | 10.42691 | 5.65949 | 5.07287 | 970.169 | 1.28454 | 751.616 | 0 | 0.45444 | 0.3537764 | 33.871 | 45.1613 | 9.6774 | 9.6774 | 0 | 1.6129 | 0 | 0 | 100 | 28.65554 | 29.2889 | 17.42266
2021[Mn][nan]3[ASR]3 | 8.88244 | 0.67128 | 0.2438193229 | 0.1856247302 | 0.0165658012 | 0.717489867 | 0.5976443709 | 0.0629439222 | 2.348559 | 2.138028 | 0.1246706283 | 0.4736705441 | 1.63107 | 0.8856901848 | 3.171453 | 2.534321 | 13.92916 | 2.421875 | 23.99168 | 1.200433 | 12.33692 | 3.950246 | 76.08849 | 8.88244 | 6.32799 | 12090.5 | 0.768576 | 2575.01 | 0 | 0.67128 | 0.8734074 | 49.7297 | 32.4324 | 2.1622 | 11.3514 | 0 | 2.1622 | 2.1622 | 0 | 100.0001 | 33.17954 | 34.93424 | 24.39201
2021[Mn][nan]3[FSR]1 | 5.2938 | 0.5135 | 0.0966544446 | 0.0794679792 | 0.0034682511 | 0.3399784245 | 0.282212164 | 0.011889179 | 0.5062766319 | 0.4354068256 | 0.0185035266 | 0.2433239799 | 0.1662982074 | 0.4460681647 | 0.319492869 | 2.697312 | 34.88834 | 2.602523 | 33.92807 | 0.6563206 | 15.56258 | 0.4327949 | 10.83978 | 5.2938 | 4.16377 | 2697.65 | 1.20214 | 630.007 | 35.9125 | 0.5135 | 0.4271549 | 33.871 | 45.1613 | 9.6774 | 9.6774 | 0 | 1.6129 | 0 | 0 | 100 | 28.66601 | 29.30331 | 17.41942
2021[Mn][sql]2[ASR]2 | 5.64136 | 0.52484 | 0.9625697668 | 0.8021586612 | 0.0139968 | 1.705586 | 1.463267 | 0.0211811238 | 1.983328 | 1.735856 | 0.0262762883 | 0.74301596 | 0.277741815 | 1.404124 | 0.5503307487 | 2.680929 | 99.73826 | 2.62623 | 94.36095 | 1.991973 | 140.0449 | 0.7294139 | 51.92973 | 5.64136 | 3.91731 | 4554.91 | 1.11486 | 924.595 | 0 | 0.52484 | 0.4707676 | 51.1628 | 23.2558 | 13.9535 | 0 | 9.3023 | 2.3256 | 0 | 0 | 100 | 30.78276 | 31.28533 | 17.56568
2021[Mn][sql]2[FSR]2 | 6.96397 | 0.61738 | 0.967983793 | 0.8025125315 | 0.0135416887 | 1.713988 | 1.451791658 | 0.021272903 | 1.984908604 | 1.741613 | 0.0260927299 | 0.7460039878 | 0.2709208232 | 1.395283 | 0.560742483 | 2.714956 | 99.21164 | 2.620036 | 95.21227 | 2.025368 | 138.4283 | 0.7098223 | 53.38956 | 6.96397 | 5.59707 | 8964.94 | 1.03142 | 1591.33 | 0 | 0.61738 | 0.5985728 | 51.1628 | 23.2558 | 13.9535 | 0 | 9.3023 | 2.3256 | 0 | 0 | 100 | 30.81876 | 31.338 | 17.58126
2021[Nd][pcu]3[FSR]1 | 6.45572 | 0.43806 | 0.54123535 | 0.4227132025 | 0.0049082695 | 0.6232656531 | 0.4882384547 | 0.0060410753 | 0.6653498667 | 0.5397634107 | 0.0097336305 | 0.0820303031 | 0.0420842136 | 0.1475555553 | 0.0936091696 | 2.942235 | 122.6607 | 2.82528 | 82.53949 | 0.2413524 | 18.09927 | 0.1188997 | 7.726453 | 6.45572 | 4.05628 | 3466.3 | 1.42444 | 390.597 | 0 | 0.43806 | 0.3075314 | 33.3333 | 38.8889 | 2.7778 | 22.2222 | 0 | 2.7778 | 0 | 0 | 100 | 36.34752 | 37.04101 | 20.90867
2021[Ni][dia]3[ASR]1 | 4.93773 | 0.42876 | 1.160647 | 0.9296935805 | 0.0270338339 | 1.9693 | 1.664505 | 0.0383669479 | 2.399878 | 2.165942 | 0.0404570079 | 0.80865351 | 0.4305776316 | 1.543465 | 0.9320143296 | 2.698402 | 63.14125 | 2.537943 | 75.2374 | 2.182072 | 97.45633 | 1.092782 | 70.12233 | 4.93773 | 4.8226 | 2766.05 | 1.50935 | 268.468 | 0 | 0.42876 | 0.2840693 | 44.4444 | 29.6296 | 7.4074 | 14.8148 | 0 | 3.7037 | 0 | 0 | 99.9999 | 29.59271 | 30.20188 | 18.04732
2021[Ni][dia]3[FSR]1 | 5.10445 | 0.43706 | 1.163261 | 0.9266171817 | 0.0273150627 | 1.98023 | 1.65805 | 0.0382242956 | 2.405546 | 2.15372 | 0.0408018189 | 0.8169689165 | 0.4253157996 | 1.548402 | 0.920986084 | 2.723932 | 63.45493 | 2.557705 | 74.49449 | 2.225368 | 98.25374 | 1.087832 | 68.60839 | 5.10445 | 4.98071 | 2870.33 | 1.66024 | 250.858 | 0 | 0.43706 | 0.2632511 | 44.4444 | 29.6296 | 7.4074 | 14.8148 | 0 | 3.7037 | 0 | 0 | 99.9999 | 29.60136 | 30.19736 | 18.03592
2021[Ni][lvt]3[FSR]1 | 4.93773 | 0.42876 | 0.2705723879 | 0.2610629889 | 0.0146171799 | 2.162752 | 2.133926 | 0.0711432513 | 3.938752 | 4.044356 | 0.0814467335 | 1.892179 | 1.776 | 3.765042136 | 3.686431 | 2.288555 | 40.26315 | 2.227547 | 65.34421 | 4.330356 | 151.5925 | 3.956125 | 240.8869 | 4.93773 | 4.8226 | 2766.05 | 1.50935 | 268.468 | 0 | 0.42876 | 0.2840693 | 42.1053 | 35.0877 | 7.0175 | 14.0351 | 0 | 1.7544 | 0 | 0 | 100 | 23.91286 | 23.81429056 | 12.05246
2021[Ni][qtz]3[ASR]1 | 6.78291 | 0.66394 | 0.5042401624 | 0.415486606 | 0.0209030861 | 1.416333 | 1.217596 | 0.0826526514 | 4.223218 | 3.929986 | 0.3113572174 | 0.9120925194 | 2.806885 | 1.714202 | 5.519275 | 2.541649 | 21.24496 | 2.323362 | 17.45734 | 2.318219 | 36.41815 | 6.521411 | 96.35187 | 6.78291 | 5.94635 | 1619.59 | 1.19178 | 1412.54 | 2.48923 | 0.66394 | 0.5570995 | 50.4505 | 36.036 | 3.6036 | 7.2072 | 1.8018 | 0.9009 | 0 | 0 | 100 | 27.13201 | 27.62305 | 15.04967
2021[Ni][qtz]3[ASR]2 | 5.82411 | 0.39816 | 0.4439662152 | 0.3684878095 | 0.0221586242 | 1.415734 | 1.201338 | 0.0873122132 | 4.232897 | 3.943446 | 0.3158868958 | 0.9717675605 | 2.817163 | 1.804618 | 5.559271 | 2.563441 | 19.98248 | 2.318851 | 17.25584 | 2.491069 | 36.06074 | 6.532583 | 95.92992 | 5.82411 | 4.81003 | 2992.97 | 1.36824 | 354.349 | 0 | 0.39816 | 0.2910016 | 50.4505 | 36.036 | 3.6036 | 7.2072 | 1.8018 | 0.9009 | 0 | 0 | 100 | 25.91737 | 26.52327 | 14.93084
2021[Ni][qtz]3[ASR]3 | 4.95912 | 0.36586 | 0.4891105673 | 0.4000016359 | 0.0211294798 | 1.395062 | 1.19749 | 0.0833065775 | 4.204932 | 3.922135 | 0.2967516651 | 0.9059510259 | 2.809871 | 1.70344 | 5.534516 | 2.541499 | 20.74708 | 2.325616 | 18.25784 | 2.302474 | 35.34139 | 6.53468 | 101.0483 | 4.95912 | 4.05819 | 974.466 | 2.38615 | 214.405 | 0 | 0.36586 | 0.1533265 | 50.4505 | 36.036 | 3.6036 | 7.2072 | 1.8018 | 0.9009 | 0 | 0 | 100 | 26.9114 | 27.40882 | 15.15981
2021[Ni][ubo]3[ASR]1 | 7.52222 | 0.51394 | 0.3888532833 | 0.3624053469 | 0.0157241571 | 2.017833403 | 1.886644 | 0.1069080576 | 6.278158 | 6.085303 | 0.2198830682 | 1.62898 | 4.260325 | 3.153218 | 8.458984 | 2.361754 | 24.34788 | 2.323331 | 37.48496 | 3.84725 | 76.77419 | 9.898145 | 317.0847 | 7.52222 | 4.20022 | 5874.41 | 1.29606 | 782.698 | 0 | 0.51394 | 0.3965403 | 51.4286 | 28.5714 | 5.7143 | 11.4286 | 0 | 2.8571 | 0 | 0 | 100 | 25.02313 | 25.25168 | 10.89923
2021[Ni][ubo]3[FSR]1 | 23.99589 | 0.76316 | 0.3799872608 | 0.3503856509 | 0.0158300778 | 1.993193 | 1.874692 | 0.1075454238 | 6.274724 | 6.066017 | 0.2212047743 | 1.613206226 | 4.281531 | 3.137513 | 8.472856 | 2.34623 | 23.97676 | 2.328695 | 37.19251 | 3.784952 | 75.22738 | 9.97038 | 315.1268 | 23.99589 | 14.97741 | 30224.5 | 0.690892 | 1904.77 | 0 | 0.76316 | 1.104601 | 51.4286 | 28.5714 | 5.7143 | 11.4286 | 0 | 2.8571 | 0 | 0 | 100 | 24.91573 | 25.17196 | 10.90216
2021[NiTi][sqc]3[ASR]1 | 12.13176 | 0.68114 | 1.11383 | 0.791703663 | 0.0128498552 | 1.255419 | 0.8761240724 | 0.0349592105 | 1.306132 | 0.9106696303 | 0.0920506882 | 0.141589292 | 0.0507126834 | 0.2260097014 | 0.0852582413 | 3.215196 | 40.6482 | 3.039373 | 16.05493 | 0.4552374 | 9.186887 | 0.1541348 | 1.368815 | 12.13176 | 10.86357 | 4140.22 | 0.756982 | 2163.16 | 0 | 0.68114 | 0.89981 | 25 | 0 | 37.5 | 0 | 31.25 | 6.25 | 0 | 0 | 100 | 47.88285 | 48.70228 | 26.52246
2021[Pr][pcu]3[FSR]1 | 11.2762 | 0.61048 | 0.533082281 | 0.4165501176 | 0.005206399 | 0.6303306611 | 0.4976982452 | 0.0067020371 | 0.6938048208 | 0.5730791619 | 0.0121938792 | 0.0972483801 | 0.0634741597 | 0.1783965077 | 0.1388550764 | 2.915882 | 112.2076 | 2.766022 | 69.26338 | 0.2835648 | 20.01744 | 0.1755709 | 9.617572 | 11.2762 | 4.06905 | 10067.1 | 1.23102 | 1069.19 | 3.95788 | 0.61048 | 0.495914 | 33.3333 | 38.8889 | 2.7778 | 22.2222 | 0 | 2.7778 | 0 | 0 | 100 | 35.73548 | 36.40476 | 20.56771
2021[Sm][pcu]3[FSR]1 | 4.83268 | 0.55794 | 0.5374791919 | 0.4175472721 | 0.004840674 | 0.614589291 | 0.4838084917 | 0.0057530007 | 0.6546531727 | 0.5290068824 | 0.009288883 | 0.0771100991 | 0.0400638817 | 0.1433713187 | 0.0852622724 | 2.929237 | 127.284 | 2.837704 | 84.95173 | 0.2258738 | 18.24888 | 0.1136894 | 7.243178 | 4.83268 | 4.08038 | 1766.07 | 1.1209 | 1213.2 | 0 | 0.55794 | 0.4977607 | 33.3333 | 38.8889 | 2.7778 | 22.2222 | 0 | 2.7778 | 0 | 0 | 100 | 36.36517 | 37.07424 | 20.97419
2021[Tb][nan]3[ASR]4 | 7.67479 | 0.5383 | 0.8922417618 | 0.7994692392 | 0.0107860646 | 1.533724 | 1.434307 | 0.0195687505 | 1.932735 | 1.900803 | 0.0354020673 | 0.6414818507 | 0.3990111949 | 1.276320056 | 0.8655069102 | 2.461481 | 101.1147 | 2.329151 | 72.19047 | 1.578995 | 129.0547 | 0.9293574 | 62.48135 | 7.67479 | 7.03887 | 9703.22 | 1.17066 | 1141.92 | 0 | 0.5383 | 0.4598261 | 45.1613 | 19.3548 | 6.4516 | 25.8065 | 0 | 3.2258 | 0 | 0 | 100 | 30.85093 | 31.08193 | 16.69357
2021[U][cds]3[FSR]1 | 7.67479 | 0.5383 | 0.083588355 | 0.0884781241 | 0.0065421739 | 0.6801261367 | 0.7076268726 | 0.0625482967 | 4.853485067 | 5.014507 | 0.3056063547 | 0.5965377817 | 4.173359 | 1.215687 | 8.48023947 | 2.06052 | 14.79127 | 2.128676 | 21.52659 | 1.229178 | 17.98155 | 8.883729 | 182.5506 | 7.67479 | 7.03887 | 9703.22 | 1.17066 | 1141.92 | 0 | 0.5383 | 0.4598261 | 34.4828 | 34.4828 | 3.4483 | 24.1379 | 0 | 3.4483 | 0 | 0 | 100.0001 | 21.27694 | 20.42712 | 7.470856
2021[U][nan]2[FSR]2 | 11.38125 | 0.67254 | 0.4366751296 | 0.4830559962 | 0.0060868342 | 1.435592 | 1.540387 | 0.0260488682 | 2.222491756 | 2.39018 | 0.0384411521 | 0.9989173002 | 0.7868993262 | 2.056248 | 1.636693 | 2.138431 | 76.16402 | 2.135291 | 79.99539 | 2.136116 | 156.6121 | 1.680259 | 130.9279 | 11.38125 | 5.46233 | 4785.62 | 0.940694 | 1536.25 | 215.885 | 0.67254 | 0.7149402 | 29.7521 | 34.7107 | 11.5702 | 20.6612 | 0 | 2.4793 | 0.8264 | 0 | 99.9999 | 38.70549 | 37.41776 | 11.87216
2021[V][nan]3[ASR]1 | 5.9838 | 0.41058 | 0.3405506405 | 0.3052572396 | 0.020576018 | 3.193524 | 2.919573 | 0.0802051507 | 4.676434 | 4.594318 | 0.0705253569 | 2.852974 | 1.48291 | 5.467289 | 3.157655 | 2.484036 | 50.81217 | 2.339131 | 87.63516 | 7.08689 | 277.8048 | 3.46872 | 276.7216 | 5.9838 | 5.00149 | 3065.11 | 1.34176 | 388.002 | 0 | 0.41058 | 0.3060011 | 44.4444 | 22.2222 | 0 | 27.7778 | 0 | 5.5556 | 0 | 0 | 100 | 22.19022 | 22.38292 | 11.79626
2021[V][nan]3[ASR]10 | 7.93322 | 0.6151 | 0.2176799052 | 0.1870777664 | 0.0204237861 | 2.255555 | 1.984537 | 0.1161369729 | 4.330107 | 3.986625 | 0.1259450412 | 2.037875 | 2.074552 | 3.835335 | 4.07664 | 2.505368 | 24.33961 | 2.456757 | 44.02308 | 5.105627 | 93.35054 | 5.09667 | 179.4662 | 7.93322 | 6.85467 | 4030.81 | 0.984131 | 1759.88 | 0 | 0.6151 | 0.6250184 | 47.0588 | 17.6471 | 0 | 29.4118 | 0 | 5.8824 | 0 | 0 | 100.0001 | 19.61585 | 19.94743 | 11.68571
2021[V][nan]3[ASR]11 | 10.44261 | 0.73446 | 0.2127991257 | 0.1849043571 | 0.0201894514 | 2.231995 | 1.9612 | 0.1166843501 | 4.336993 | 3.981823 | 0.1272070496 | 2.019196 | 2.104998 | 3.795491 | 4.125622 | 2.50639 | 23.95748 | 2.462783 | 43.59725 | 5.060892 | 90.93039 | 5.184152 | 179.8658 | 10.44261 | 8.48607 | 5554.75 | 0.643343 | 3266.12 | 0 | 0.73446 | 1.141631 | 47.0588 | 17.6471 | 0 | 29.4118 | 0 | 5.8824 | 0 | 0 | 100.0001 | 19.56585 | 19.90242 | 11.6629
2021[V][nan]3[ASR]12 | 16.04752 | 0.78424 | 0.2008158594 | 0.1749022025 | 0.0196608568 | 2.161583 | 1.889843 | 0.1179517249 | 4.312217 | 3.982418 | 0.1313973469 | 1.960768 | 2.150634 | 3.675708 | 4.243209 | 2.512057 | 22.89878 | 2.445866 | 42.08424 | 4.92556 | 84.16924 | 5.260162 | 178.5722 | 16.04752 | 8.78146 | 13242.3 | 0.523181 | 3788.7 | 0 | 0.78424 | 1.498984 | 47.0588 | 17.6471 | 0 | 29.4118 | 0 | 5.8824 | 0 | 0 | 100.0001 | 19.4198 | 19.73671 | 11.57544
2021[V][nan]3[ASR]13 | 11.57086 | 0.76206 | 0.3260434169 | 0.2826508693 | 0.0213890494 | 2.904743 | 2.608351 | 0.0892829628 | 4.589201 | 4.370729 | 0.0824608009 | 2.5787 | 1.684458 | 4.9044 | 3.446836 | 2.512474 | 41.1657 | 2.404599 | 72.43789 | 6.478915 | 201.8931 | 4.050446 | 249.6815 | 11.57086 | 8.58012 | 9655.8 | 0.56648 | 3389.3 | 0 | 0.76206 | 1.345255 | 44.4444 | 22.2222 | 0 | 27.7778 | 0 | 5.5556 | 0 | 0 | 100 | 20.88416 | 21.1952 | 11.83753
2021[V][nan]3[ASR]2 | 6.79001 | 0.59712 | 0.3435730159 | 0.3085423141 | 0.0206597255 | 3.216724 | 2.963848 | 0.0789210419 | 4.685987 | 4.616935 | 0.0679678253 | 2.873151 | 1.469264 | 5.528456 | 3.122351 | 2.46673 | 52.2089 | 2.333874 | 91.24829 | 7.087287 | 288.6346 | 3.429075 | 284.9092 | 6.79001 | 4.68392 | 5009.78 | 1.01676 | 1364.46 | 0 | 0.59712 | 0.5872772 | 44.4444 | 22.2222 | 0 | 27.7778 | 0 | 5.5556 | 0 | 0 | 100 | 22.29357 | 22.43272 | 11.79925
2021[V][nan]3[ASR]3 | 12.0793 | 0.71338 | 0.4054025874 | 0.3648819198 | 0.0208378266 | 3.390704 | 3.155427552 | 0.0703428033 | 4.692333 | 4.694697319 | 0.0615472813 | 2.985301 | 1.301629 | 5.775847 | 2.840899 | 2.452636 | 62.04028 | 2.301979 | 101.6783 | 7.321858 | 358.3352 | 2.996324 | 288.8577 | 12.0793 | 6.26657 | 10960.5 | 0.737204 | 2935.72 | 0 | 0.71338 | 0.9676833 | 44.4444 | 22.2222 | 0 | 27.7778 | 0 | 5.5556 | 0 | 0 | 100 | 23.15787 | 23.28282 | 11.92697
2021[V][nan]3[ASR]4 | 14.31566 | 0.6896 | 0.3368621671 | 0.3024031698 | 0.0205395073 | 3.188836 | 2.924761 | 0.080172202 | 4.666870806 | 4.6036 | 0.0703508178 | 2.851974 | 1.478035 | 5.474331 | 3.156874 | 2.476134 | 50.83721 | 2.329799 | 87.84992 | 7.061869 | 278.2997 | 3.443525 | 277.3311 | 14.31566 | 14.28079 | 6148.98 | 0.839513 | 1995.25 | 0 | 0.6896 | 0.8214286 | 44.4444 | 22.2222 | 0 | 27.7778 | 0 | 5.5556 | 0 | 0 | 100 | 22.18827 | 22.34152 | 11.7906
2021[V][nan]3[ASR]5 | 14.33534 | 0.69176 | 0.3432889446 | 0.3047915053 | 0.0204638143 | 3.220411 | 2.96246 | 0.0788827501 | 4.686272 | 4.617873 | 0.0685208292 | 2.877122 | 1.465861 | 5.534791 | 3.121274 | 2.470715 | 52.25369 | 2.333273 | 90.52377 | 7.10855 | 289.2132 | 3.420253 | 282.5495 | 14.33534 | 14.27794 | 6138.61 | 0.840931 | 1966.28 | 0 | 0.69176 | 0.8226121 | 44.4444 | 22.2222 | 0 | 27.7778 | 0 | 5.5556 | 0 | 0 | 100 | 22.30546 | 22.43819 | 11.78955
2021[V][nan]3[ASR]6 | 6.04028 | 0.41786 | 0.2075239126 | 0.1807704075 | 0.0197985955 | 2.214256 | 1.942504 | 0.1168677035 | 4.337384 | 3.989648 | 0.127078255 | 2.006732 | 2.123128 | 3.768465 | 4.170272 | 2.508822 | 23.71205 | 2.458401 | 43.68454 | 5.034534 | 89.35805 | 5.219501 | 182.1764 | 6.04028 | 5.10784 | 3099.42 | 1.30725 | 430.764 | 0 | 0.41786 | 0.3196481 | 47.0588 | 17.6471 | 0 | 29.4118 | 0 | 5.8824 | 0 | 0 | 100.0001 | 19.58994 | 19.87702 | 11.62299
2021[V][nan]3[ASR]7 | 5.58971 | 0.45974 | 0.2154063224 | 0.1852200828 | 0.0200928555 | 2.259157 | 1.97914 | 0.115823036 | 4.333657 | 3.996209 | 0.1257768926 | 2.043751 | 2.0745 | 3.837670103 | 4.09157 | 2.51621 | 24.39524 | 2.453154 | 44.15155 | 5.142506 | 93.62089 | 5.089069 | 180.6491 | 5.58971 | 4.58057 | 1869.98 | 1.59149 | 329.826 | 0 | 0.45974 | 0.2888739 | 47.0588 | 17.6471 | 0 | 29.4118 | 0 | 5.8824 | 0 | 0 | 100.0001 | 19.6184 | 19.94809 | 11.68781
2021[V][nan]3[ASR]8 | 5.58971 | 0.45974 | 0.2032719013 | 0.177502244 | 0.0199309678 | 2.181356951 | 1.901775 | 0.1190590009 | 4.314556 | 3.976018 | 0.1321236054 | 1.978085 | 2.133199 | 3.702358 | 4.207442 | 2.518679 | 22.86335 | 2.450572 | 41.83241 | 4.982162 | 84.64832 | 5.22756 | 176.0075 | 5.58971 | 4.58057 | 1869.98 | 1.59149 | 329.826 | 0 | 0.45974 | 0.2888739 | 47.0588 | 17.6471 | 0 | 29.4118 | 0 | 5.8824 | 0 | 0 | 100.0001 | 19.46481 | 19.76226 | 11.62281
2021[V][nan]3[ASR]9 | 5.89043 | 0.56444 | 0.2020206258 | 0.1742627015 | 0.019832583 | 2.159122885 | 1.891516 | 0.1187066045 | 4.312695 | 3.987054 | 0.1301219223 | 1.957102 | 2.153572 | 3.674356 | 4.24910989 | 2.506167 | 22.74874 | 2.44414 | 42.52293 | 4.904824 | 83.58698 | 5.263632 | 180.6846 | 5.89043 | 4.19315 | 4112.37 | 1.03136 | 1136.45 | 64.5883 | 0.56444 | 0.5472774 | 47.0588 | 17.6471 | 0 | 29.4118 | 0 | 5.8824 | 0 | 0 | 100.0001 | 19.41484 | 19.7238 | 11.56993
2021[V][nan]3[FSR]1 | 5.89043 | 0.56444 | 0.3411615272 | 0.3035590458 | 0.0205145731 | 3.189735 | 2.928925 | 0.0803262594 | 4.675096 | 4.599915 | 0.0702038844 | 2.848574 | 1.48536 | 5.473939 | 3.15635 | 2.473278 | 50.78173 | 2.33582 | 88.07689 | 7.045315 | 277.9761 | 3.469534 | 278.0015 | 5.89043 | 4.19315 | 4112.37 | 1.03136 | 1136.45 | 64.5883 | 0.56444 | 0.5472774 | 44.4444 | 22.2222 | 0 | 27.7778 | 0 | 5.5556 | 0 | 0 | 100 | 22.19784 | 22.34285 | 11.80065
2021[V][nan]3[FSR]10 | 5.96642 | 0.4122 | 0.2164983935 | 0.1884157994 | 0.020491761 | 2.2684 | 1.988637 | 0.1152908638 | 4.349241448 | 4.003178 | 0.1237242284 | 2.051901362 | 2.080842 | 3.852123 | 4.095383 | 2.515738 | 24.61621 | 2.459043 | 45.00557 | 5.162047 | 94.82468 | 5.116879 | 184.3151 | 5.96642 | 5.06834 | 3063.8 | 1.32823 | 409.435 | 0 | 0.4122 | 0.3103378 | 47.0588 | 17.6471 | 0 | 29.4118 | 0 | 5.8824 | 0 | 0 | 100.0001 | 19.61788 | 19.95301 | 11.69036
2021[V][nan]3[FSR]11 | 4.45831 | 0.45192 | 0.2151326338 | 0.1845582216 | 0.0201939235 | 2.254025 | 1.97082 | 0.1158489739 | 4.331494 | 3.996436 | 0.1257312779 | 2.038892 | 2.077469 | 3.825154 | 4.103085 | 2.520473 | 24.31237 | 2.451821 | 44.1573 | 5.138972 | 92.99855 | 5.093583 | 181.1812 | 4.45831 | 3.65872 | 733.352 | 1.31617 | 183.593 | 0 | 0.45192 | 0.3433599 | 47.0588 | 17.6471 | 0 | 29.4118 | 0 | 5.8824 | 0 | 0 | 100.0001 | 19.56669 | 19.89005 | 11.66267
2021[V][nan]3[FSR]12 | 4.45871 | 0.45208 | 0.2009750639 | 0.1731974626 | 0.0198146949 | 2.159194 | 1.892071 | 0.1183309536 | 4.317988 | 3.979803 | 0.1305458713 | 1.958219 | 2.158794 | 3.677093 | 4.246525948 | 2.506027 | 22.82449 | 2.451205 | 42.37484 | 4.90735 | 83.92776 | 5.291645 | 179.9459 | 4.45871 | 3.64596 | 733.67 | 1.3156 | 179.52 | 0 | 0.45208 | 0.3436303 | 47.0588 | 17.6471 | 0 | 29.4118 | 0 | 5.8824 | 0 | 0 | 100.0001 | 19.41937 | 19.71795 | 11.57813
2021[V][nan]3[FSR]13 | 4.45831 | 0.45192 | 0.3271173664 | 0.2855174062 | 0.0212474591 | 2.916929 | 2.623357 | 0.0891431535 | 4.59092 | 4.370935377 | 0.0822025543 | 2.589811465 | 1.673991 | 4.927651 | 3.421569 | 2.509186 | 41.43362 | 2.405527 | 72.68107 | 6.498319 | 204.1704 | 4.026831 | 248.6833 | 4.45831 | 3.65872 | 733.352 | 1.31617 | 183.593 | 0 | 0.45192 | 0.3433599 | 44.4444 | 22.2222 | 0 | 27.7778 | 0 | 5.5556 | 0 | 0 | 100 | 20.91846 | 21.24974 | 11.85079
2021[V][nan]3[FSR]2 | 4.45871 | 0.45208 | 0.3417572753 | 0.3039544302 | 0.0204540187 | 3.196452 | 2.948629 | 0.0792264852 | 4.696567 | 4.611368 | 0.0685876171 | 2.854695 | 1.500115 | 5.49937 | 3.162854367 | 2.463258 | 51.70898 | 2.341615 | 90.47246 | 7.031849 | 284.3668 | 3.512693 | 286.1512 | 4.45871 | 3.64596 | 733.67 | 1.3156 | 179.52 | 0 | 0.45208 | 0.3436303 | 44.4444 | 22.2222 | 0 | 27.7778 | 0 | 5.5556 | 0 | 0 | 100 | 22.22169 | 22.38958 | 11.79584
2021[V][nan]3[FSR]3 | 5.30583 | 0.43854 | 0.4024051462 | 0.3617687129 | 0.0209063955 | 3.388902 | 3.150719 | 0.0705556341 | 4.689635 | 4.698313 | 0.060665681 | 2.986497 | 1.300733 | 5.775447 | 2.848327 | 2.454755 | 61.79162 | 2.299334 | 103.1659 | 7.331117 | 356.8742 | 2.990819 | 293.8503 | 5.30583 | 3.70762 | 1831.78 | 1.26431 | 384.628 | 0 | 0.43854 | 0.3468611 | 44.4444 | 22.2222 | 0 | 27.7778 | 0 | 5.5556 | 0 | 0 | 100 | 23.17423 | 23.28505 | 11.92634
2021[V][nan]3[FSR]4 | 5.30583 | 0.43854 | 0.336516651 | 0.3006177064 | 0.020493201 | 3.188259 | 2.921673 | 0.0803707847 | 4.672727 | 4.594784 | 0.0702421761 | 2.851742 | 1.484468 | 5.472797 | 3.157579013 | 2.478069 | 50.6812 | 2.337185 | 87.9577 | 7.066813 | 277.3679 | 3.469477 | 277.7334 | 5.30583 | 3.70762 | 1831.78 | 1.26431 | 384.628 | 0 | 0.43854 | 0.3468611 | 44.4444 | 22.2222 | 0 | 27.7778 | 0 | 5.5556 | 0 | 0 | 100 | 22.18994 | 22.33823 | 11.79139
2021[V][nan]3[FSR]5 | 7.9048 | 0.53524 | 0.3442034937 | 0.306970572 | 0.020422851 | 3.229422 | 2.959726 | 0.0784989423 | 4.683367 | 4.603106 | 0.0692528246 | 2.885219 | 1.453944 | 5.537973883 | 3.097325 | 2.480172 | 52.56247 | 2.33883 | 89.39681 | 7.155838 | 291.0896 | 3.400529 | 276.891 | 7.9048 | 4.3265 | 3702.96 | 1.1758 | 870.338 | 0.530502 | 0.53524 | 0.4552135 | 44.4444 | 22.2222 | 0 | 27.7778 | 0 | 5.5556 | 0 | 0 | 100 | 22.34225 | 22.49578 | 11.78357
2021[V][nan]3[FSR]6 | 7.62209 | 0.51956 | 0.2118277996 | 0.1824644146 | 0.0202296998 | 2.205337 | 1.944906124 | 0.1172013174 | 4.328617 | 3.996562 | 0.1271167145 | 1.993509 | 2.12328 | 3.755951 | 4.174935815 | 2.495402 | 23.60749 | 2.449296 | 43.6616 | 4.974606 | 88.66856 | 5.200541 | 182.2844 | 7.62209 | 3.93577 | 3600.89 | 1.20913 | 724.401 | 0 | 0.51956 | 0.4296974 | 47.0588 | 17.6471 | 0 | 29.4118 | 0 | 5.8824 | 0 | 0 | 100.0001 | 19.57377 | 19.88434 | 11.63091
2021[V][nan]3[FSR]7 | 7.9048 | 0.53524 | 0.213812489 | 0.1834294798 | 0.0202592152 | 2.262594159 | 1.984752 | 0.1154455963 | 4.337153 | 4.004493 | 0.1253270059 | 2.04878167 | 2.074558 | 3.850104 | 4.0943 | 2.513757 | 24.52726 | 2.450475 | 44.3727 | 5.150139 | 94.4325 | 5.083655 | 181.6751 | 7.9048 | 4.3265 | 3702.96 | 1.1758 | 870.338 | 0.530502 | 0.53524 | 0.4552135 | 47.0588 | 17.6471 | 0 | 29.4118 | 0 | 5.8824 | 0 | 0 | 100.0001 | 19.61989 | 19.95276 | 11.68741
2021[V][nan]3[FSR]8 | 7.62209 | 0.51956 | 0.2065016053 | 0.1764584709 | 0.0199899987 | 2.171506 | 1.893618 | 0.1191484416 | 4.315296 | 3.976062 | 0.1314411728 | 1.965004346 | 2.143790064 | 3.682164 | 4.226234 | 2.517355 | 22.74543 | 2.451374 | 42.05358 | 4.946613 | 83.75241 | 5.25523 | 177.7283 | 7.62209 | 3.93577 | 3600.89 | 1.20913 | 724.401 | 0 | 0.51956 | 0.4296974 | 47.0588 | 17.6471 | 0 | 29.4118 | 0 | 5.8824 | 0 | 0 | 100.0001 | 19.45608 | 19.77349 | 11.62245
2021[V][nan]3[FSR]9 | 9.23521 | 0.55572 | 0.2004741959 | 0.1745059802 | 0.0199613776 | 2.159524 | 1.893357 | 0.1182298855 | 4.306339 | 3.9918 | 0.1308222431 | 1.959049 | 2.146816 | 3.6779 | 4.245259 | 2.504932 | 22.85311 | 2.437314 | 42.2871 | 4.907286 | 84.05146 | 5.232465 | 179.5197 | 9.23521 | 5.40059 | 5592.1 | 1.01886 | 853.527 | 301.916 | 0.55572 | 0.5454331 | 47.0588 | 17.6471 | 0 | 29.4118 | 0 | 5.8824 | 0 | 0 | 100.0001 | 19.40084 | 19.68634 | 11.5686
2021[Y][acs]3[ASR]1 | 9.06955 | 0.66006 | 0.1383521943 | 0.1190248604 | 0.0123928089 | 1.019275 | 0.8902590029 | 0.084914613 | 3.147653 | 2.953128 | 0.1341248434 | 0.8809226572 | 2.128378 | 1.652157 | 4.191247 | 2.438856 | 14.9918 | 2.378983 | 30.32389 | 2.148443 | 24.7688 | 5.063375 | 127.0949 | 9.06955 | 5.26498 | 6160.94 | 0.830808 | 2310.57 | 0 | 0.66006 | 0.7944796 | 43.6364 | 32.7273 | 0 | 16.3636 | 0 | 1.8182 | 5.4545 | 0 | 100 | 22.43915 | 22.87111 | 12.1899
2021[Y][acs]3[FSR]1 | 9.23521 | 0.55572 | 0.1411596884 | 0.1219722166 | 0.0125129 | 1.025871 | 0.8991354878 | 0.0842636317 | 3.146532 | 2.954637 | 0.1345078167 | 0.8847113829 | 2.120661 | 1.661875 | 4.176163 | 2.434107 | 15.23003 | 2.37668 | 30.23948 | 2.153483 | 25.3104 | 5.040133 | 126.285 | 9.23521 | 5.40059 | 5592.1 | 1.01886 | 853.527 | 301.916 | 0.55572 | 0.5454331 | 43.6364 | 32.7273 | 0 | 16.3636 | 0 | 1.8182 | 5.4545 | 0 | 100 | 22.67983 | 23.12342 | 12.20818
2021[Zn][bcu]3[ASR]2 | 9.06955 | 0.66006 | 0.1922117264 | 0.1914197435 | 0.0168436749 | 1.800779291 | 1.741351 | 0.1450916499 | 7.128156 | 6.949721372 | 0.4572287538 | 1.608568 | 5.327376 | 3.158498 | 10.53575 | 2.227377 | 16.27537 | 2.245508 | 20.52638 | 3.582887 | 51.40572 | 11.96266 | 216.2608 | 9.06955 | 5.26498 | 6160.94 | 0.830808 | 2310.57 | 0 | 0.66006 | 0.7944796 | 44.0678 | 23.7288 | 10.1695 | 18.6441 | 0 | 3.3898 | 0 | 0 | 100 | 20.85871 | 20.47175744 | 9.383692
2021[Zn][dia]3[ASR]2 | 4.61937 | 0.41186 | 0.2324491714 | 0.2327736747 | 0.0145107532 | 1.925205 | 1.876488 | 0.118245552 | 6.440817 | 6.273793 | 0.2539568472 | 1.692756 | 4.515613 | 3.33647 | 8.912918 | 2.252003 | 21.43389 | 2.302259 | 33.37735 | 3.81209 | 71.51351 | 10.39611 | 297.4896 | 4.61937 | 4.06291 | 3157.13 | 1.25672 | 209.375 | 0 | 0.41186 | 0.3277261 | 43.2432 | 16.2162 | 5.4054 | 32.4324 | 0 | 2.7027 | 0 | 0 | 99.9999 | 23.99337 | 23.76339 | 11.18907
2021[Zn][dia]3[ASR]3 | 4.61937 | 0.41186 | 0.8538214712 | 0.7062983423 | 0.0185746266 | 1.717753 | 1.484561 | 0.031029443 | 2.226441 | 2.044402 | 0.0422825156 | 0.8639314899 | 0.5086876515 | 1.642194 | 1.068528 | 2.644574 | 68.80162 | 2.489609 | 67.33819 | 2.28473 | 112.9856 | 1.266433 | 71.95277 | 4.61937 | 4.06291 | 3157.13 | 1.25672 | 209.375 | 0 | 0.41186 | 0.3277261 | 43.9024 | 29.2683 | 14.6341 | 9.7561 | 0 | 2.439 | 0 | 0 | 99.9999 | 28.41033 | 28.97156 | 16.95163
2021[Zn][dia]3[ASR]4 | 5.98011 | 0.4109 | 1.634129 | 1.643327 | 0.0098034838 | 2.925897 | 2.924342 | 0.0169269289 | 3.465174 | 3.604237777 | 0.0252599401 | 1.291768 | 0.539276579 | 2.572784 | 1.219172 | 2.321139 | 230.4115 | 2.227693 | 186.5777 | 2.998373 | 592.799 | 1.201342 | 227.4703 | 5.98011 | 5.08056 | 3072.03 | 1.32107 | 419.267 | 0 | 0.4109 | 0.3110358 | 38.8889 | 27.7778 | 11.1111 | 19.4444 | 0 | 2.7778 | 0 | 0 | 100 | 33.55838 | 33.28291 | 14.97217
2021[Zn][dia]3[ASR]5 | 9.84461 | 0.64688 | 0.4278139259 | 0.4219900176 | 0.0067941979 | 0.9300349547 | 0.9642872629 | 0.0077362688 | 1.153976 | 1.258071852 | 0.0104847714 | 0.5022210288 | 0.2239415374 | 1.044518 | 0.5177261265 | 2.23254 | 163.2417 | 2.122579 | 153.3684 | 1.121229 | 170.5089 | 0.4753336 | 79.40281 | 9.84461 | 5.54333 | 10476 | 0.873409 | 1336.13 | 569.09 | 0.64688 | 0.7406381 | 52.8302 | 33.9623 | 3.7736 | 7.5472 | 0 | 1.8868 | 0 | 0 | 100.0001 | 29.13139 | 29.02627 | 15.4259
2021[Zn][ecn]3[ASR]2 | 5.16919 | 0.49294 | 0.3172568854 | 0.2753938065 | 0.0207327993 | 2.157723 | 1.904885 | 0.0977542419 | 3.96053 | 3.706185 | 0.1267721986 | 1.840466 | 1.802806 | 3.469958 | 3.60410543 | 2.514026 | 27.70627 | 2.410994 | 40.31754 | 4.62698 | 96.13961 | 4.346555 | 145.3087 | 5.16919 | 3.95798 | 2016.79 | 1.61092 | 454.449 | 0 | 0.49294 | 0.3059991 | 42.8571 | 25 | 5.3571 | 21.4286 | 0 | 5.3571 | 0 | 0 | 99.9999 | 21.90346 | 22.25038 | 12.45317
2021[Zn][ecn]3[FSR]2 | 7.54752 | 0.52776 | 0.3118918494 | 0.2686107328 | 0.0206405384 | 2.1401 | 1.886454 | 0.0986547338 | 3.962018 | 3.707884 | 0.1272252883 | 1.828208 | 1.821918 | 3.446052 | 3.643349 | 2.515513 | 27.20974 | 2.410546 | 40.19066 | 4.598882 | 93.76617 | 4.391818 | 146.4286 | 7.54752 | 5.4152 | 6353.25 | 1.26918 | 851.447 | 23.2693 | 0.52776 | 0.4158275 | 42.8571 | 25 | 5.3571 | 21.4286 | 0 | 5.3571 | 0 | 0 | 99.9999 | 21.85213 | 22.20623 | 12.45131
2021[Zn][pcu]3[ASR]12 | 7.38343 | 0.54362 | 0.78831675 | 0.648603286 | 0.0250987316 | 2.028658 | 1.715123 | 0.048948334 | 2.517344 | 2.214715405 | 0.0641257677 | 1.240341 | 0.4886862653 | 2.306861 | 0.9882787846 | 2.683301 | 50.98955 | 2.577539 | 49.19561 | 3.328209 | 117.6258 | 1.259608 | 48.61898 | 7.38343 | 5.19323 | 3292.12 | 1.07304 | 970.088 | 0 | 0.54362 | 0.5066167 | 45.7627 | 30.5085 | 5.0847 | 16.9492 | 0 | 1.6949 | 0 | 0 | 100 | 27.72525 | 28.20997 | 16.47818
2021[Zn][pcu]3[ASR]13 | 7.38343 | 0.54362 | 0.7837984773 | 0.6462325592 | 0.0247058879 | 2.022702 | 1.717228 | 0.0481022965 | 2.508615 | 2.20905 | 0.0633138905 | 1.238904 | 0.4859124466 | 2.3099 | 0.9777346299 | 2.673516 | 51.83302 | 2.575923 | 49.67489 | 3.312229 | 119.7291 | 1.251673 | 48.56886 | 7.38343 | 5.19323 | 3292.12 | 1.07304 | 970.088 | 0 | 0.54362 | 0.5066167 | 45.7627 | 30.5085 | 5.0847 | 16.9492 | 0 | 1.6949 | 0 | 0 | 100 | 27.79191 | 28.30619 | 16.49104
2021[Zn][pcu]3[ASR]8 | 11.22892 | 0.73302 | 0.1085708335 | 0.0931510849 | 0.0136395806 | 0.9771295084 | 0.8562916163 | 0.1157269031 | 4.936238 | 4.534973 | 0.295731686 | 0.8685586749 | 3.959108 | 1.631699 | 7.637789 | 2.345602 | 10.56177 | 2.384308 | 21.35091 | 2.037293 | 17.23363 | 9.439735 | 163.0738 | 11.22892 | 9.14247 | 18548.6 | 0.857876 | 2145.67 | 0 | 0.73302 | 0.8544592 | 44.2478 | 38.9381 | 7.0796 | 7.0796 | 0 | 2.6549 | 0 | 0 | 100 | 19.67309 | 20.23383 | 11.07353
2021[Zn][pts]3[ASR]2 | 12.35681 | 0.74296 | 0.8136052963 | 0.7445503343 | 0.0270396141 | 3.603239 | 3.33807 | 0.0756877067 | 4.883223 | 5.118383 | 0.0870313044 | 2.789634 | 1.279983168 | 5.383153 | 3.060296 | 2.462846 | 61.13991 | 2.188911 | 76.61309 | 6.870439 | 329.1255 | 2.801769 | 234.4588 | 12.35681 | 10.28894 | 18502.4 | 0.825558 | 2089.32 | 0 | 0.74296 | 0.8999489 | 45.1613 | 25.8065 | 12.9032 | 12.9032 | 0 | 3.2258 | 0 | 0 | 100 | 25.89355 | 25.90092 | 13.69215
2021[Zn][sql]2[ASR]1 | 5.80782 | 0.45628 | 0.7349839504 | 0.613625076 | 0.0223903034 | 1.967637 | 1.716473 | 0.0493958604 | 2.740783 | 2.542888 | 0.0685096125 | 1.232653 | 0.7731460737 | 2.335502 | 1.59956 | 2.599939 | 49.72226 | 2.448942 | 51.41537 | 3.204824 | 116.1264 | 1.89339 | 82.242 | 5.80782 | 4.67253 | 5722.55 | 1.25558 | 285.288 | 102.412 | 0.45628 | 0.3634018 | 53.4483 | 31.0345 | 6.8966 | 6.8966 | 0 | 1.7241 | 0 | 0 | 100.0001 | 27.37463 | 27.77661 | 15.52027
2021[Zn][sql]2[FSR]1 | 5.11829 | 0.5072 | 0.7372283399 | 0.6272114564 | 0.0224385353 | 1.977142 | 1.72371 | 0.0483465494 | 2.759663 | 2.54417 | 0.0669372537 | 1.239913696 | 0.7825212764 | 2.336413 | 1.602981 | 2.603377 | 51.03229 | 2.466086 | 52.82393 | 3.227962 | 119.2325 | 1.929765 | 84.67574 | 5.11829 | 4.01362 | 1738.13 | 1.27115 | 602.167 | 0 | 0.5072 | 0.3990088 | 53.4483 | 31.0345 | 6.8966 | 6.8966 | 0 | 1.7241 | 0 | 0 | 100.0001 | 27.35568 | 27.75762 | 15.51508
2021[Zr][csq]3[ASR]1 | 5.94055 | 0.55328 | 0.7402541299 | 0.7823302492 | 0.0133220269 | 2.717839 | 2.756005 | 0.0871869772 | 6.348143 | 6.663337 | 0.4089712668 | 1.977584 | 3.630304 | 3.951259 | 7.537636 | 2.230459 | 41.85521 | 2.094413 | 21.2101 | 4.410921 | 165.3808 | 7.603357 | 159.874 | 5.94055 | 5.13099 | 936.363 | 1.17979 | 932.413 | 0 | 0.55328 | 0.4689648 | 48.2143 | 23.2143 | 1.7857 | 21.4286 | 0 | 5.3571 | 0 | 0 | 100 | 32.53068 | 33.06212 | 10.09256
2022[Cd][bcu]3[ASR]1 | 5.11829 | 0.5072 | 0.3067240681 | 0.2585095368 | 0.011753878 | 1.147450407 | 0.9894819954 | 0.0364232619 | 1.836629 | 1.714514 | 0.0458942672 | 0.8407263389 | 0.6891782887 | 1.571699 | 1.41421 | 2.609777 | 39.11296 | 2.434359 | 51.58441 | 2.194109 | 61.47379 | 1.677708 | 72.95121 | 5.11829 | 4.01362 | 1738.13 | 1.27115 | 602.167 | 0 | 0.5072 | 0.3990088 | 40.708 | 38.9381 | 7.0796 | 10.6195 | 0 | 2.6549 | 0 | 0 | 100.0001 | 26.36197 | 26.81023 | 15.45097
2022[Cd][bcu]3[FSR]1 | 5.94055 | 0.55328 | 0.3026339419 | 0.2533081367 | 0.0117274547 | 1.149306 | 0.9898404548 | 0.0366929789 | 1.843317 | 1.732664 | 0.0462133409 | 0.8466715796 | 0.6940112584 | 1.583204 | 1.436835 | 2.612397 | 38.86567 | 2.417858 | 51.58656 | 2.211842 | 61.53228 | 1.678021 | 74.12136 | 5.94055 | 5.13099 | 936.363 | 1.17979 | 932.413 | 0 | 0.55328 | 0.4689648 | 40.708 | 38.9381 | 7.0796 | 10.6195 | 0 | 2.6549 | 0 | 0 | 100.0001 | 26.28452 | 26.74426 | 15.46273
2022[Cd][fsc]3[FSR]1 | 5.36025 | 0.44922 | 0.1430655386 | 0.1210917992 | 0.0072599372 | 0.6241479434 | 0.5476378192 | 0.0228318137 | 0.9984472742 | 0.9469171444 | 0.0276523042 | 0.4810824048 | 0.3742993308 | 0.9076284248 | 0.773578656 | 2.552888 | 34.215 | 2.390502 | 46.9006 | 1.22815 | 31.05451 | 0.8947633 | 36.2813 | 5.36025 | 4.3912 | 1721.93 | 1.82912 | 206.804 | 1.4667 | 0.44922 | 0.2455935 | 47.5 | 32.5 | 2.5 | 15 | 0 | 2.5 | 0 | 0 | 100 | 22.56284 | 22.979 | 13.36922
2022[Cd][kgd]2[ASR]3 | 5.36025 | 0.44922 | 0.2229137788 | 0.198461017 | 0.0198705752 | 2.127931 | 1.909883253 | 0.1530909685 | 6.392783 | 6.068594 | 0.2221438058 | 1.905017 | 4.264852 | 3.616439 | 8.423563 | 2.406802 | 17.58351 | 2.371183 | 37.39733 | 4.584999 | 63.58968 | 10.11275 | 315.0188 | 5.36025 | 4.3912 | 1721.93 | 1.82912 | 206.804 | 1.4667 | 0.44922 | 0.2455935 | 45.1128 | 22.5564 | 22.5564 | 9.0226 | 0 | 0.7519 | 0 | 0 | 100.0001 | 20.23272 | 20.453 | 10.6767
2022[Cd][nan]2[FSR]2 | 15.08028 | 0.81232 | 1.039544 | 0.8791416562 | 0.0135455962 | 1.455291 | 1.276321 | 0.020052802 | 1.778415 | 1.659574 | 0.0296360277 | 0.415746929 | 0.323124466 | 0.8129266517 | 0.706376828 | 2.619366 | 90.81398 | 2.456554 | 77.33805 | 1.088993 | 73.8251 | 0.7937728 | 54.62981 | 15.08028 | 8.04419 | 4338.47 | 0.58936 | 3737.98 | 0 | 0.81232 | 1.378309 | 45.5696 | 35.443 | 5.0633 | 12.6582 | 0 | 1.2658 | 0 | 0 | 99.9999 | 33.13093 | 33.41695 | 18.10445
2022[Cd][nan]3[FSR]2 | 5.41131 | 0.62944 | 0.2200305696 | 0.1872466006 | 0.0110865438 | 0.9992501704 | 0.857027128 | 0.0454973527 | 1.887881 | 1.700045 | 0.0760219256 | 0.7792196008 | 0.8886306575 | 1.449 | 1.731649 | 2.583402 | 27.19978 | 2.48023 | 31.46396 | 2.013038 | 39.41249 | 2.204008 | 54.48453 | 5.41131 | 4.62623 | 1222 | 0.982821 | 1984.88 | 0 | 0.62944 | 0.6404422 | 42.8571 | 30.9524 | 7.1429 | 16.6667 | 0 | 2.381 | 0 | 0 | 100.0001 | 25.9554 | 26.45059 | 14.92959
2022[Cd][nan]3[FSR]4 | 5.41131 | 0.62944 | 0.400007015 | 0.3366031565 | 0.0145181006 | 1.348907677 | 1.162779 | 0.0375119848 | 2.001526 | 1.827903 | 0.0524189474 | 0.948900662 | 0.6526186223 | 1.775077 | 1.317742 | 2.62224 | 44.63794 | 2.483739 | 48.70286 | 2.488245 | 79.23577 | 1.620934 | 64.17783 | 5.41131 | 4.62623 | 1222 | 0.982821 | 1984.88 | 0 | 0.62944 | 0.6404422 | 48.4375 | 31.25 | 3.125 | 14.0625 | 0 | 3.125 | 0 | 0 | 100 | 26.72615 | 27.13345 | 15.56193
2022[Cd][nan]3[FSR]5 | 4.7682 | 0.45062 | 0.1489631071 | 0.1275109054 | 0.0114920969 | 1.001265 | 0.8688584937 | 0.0590466257 | 1.992477 | 1.827231902 | 0.0903961574 | 0.8523022454 | 0.9912113252 | 1.59365 | 1.949585 | 2.517807 | 21.11466 | 2.424408 | 28.17014 | 2.145932 | 33.64937 | 2.4031 | 54.92007 | 4.7682 | 4.10173 | 4594.3 | 1.28316 | 292.394 | 0 | 0.45062 | 0.3511799 | 48.2143 | 33.9286 | 3.5714 | 11.6071 | 0 | 2.6786 | 0 | 0 | 100 | 23.48376 | 23.86156 | 13.99064
2022[Ce][nan]3[ASR]1 | 4.81498 | 0.45408 | 0.1236773115 | 0.122294284 | 0.0066004747 | 0.8205647636 | 0.8221561488 | 0.0431141009 | 2.818494118 | 2.909226 | 0.127827457 | 0.6968874521 | 1.997929 | 1.396749 | 4.085 | 2.212778 | 25.40114 | 2.165416 | 29.87215 | 1.542057 | 35.47902 | 4.326349 | 122.0277 | 4.81498 | 4.15781 | 4611.44 | 1.27839 | 300.688 | 0 | 0.45408 | 0.3551968 | 53.3333 | 23.3333 | 0 | 21.6667 | 0 | 1.6667 | 0 | 0 | 100 | 23.14442 | 22.80612 | 10.05507
2022[Ce][nan]3[ASR]2 | 4.232 | 0.44418 | 0.1398090885 | 0.1399207087 | 0.0066376814 | 0.8734854967 | 0.9001946168 | 0.0427686098 | 2.971196 | 3.280569 | 0.1159340585 | 0.7336764082 | 2.09771 | 1.49395 | 4.478085 | 2.161413 | 27.64769 | 2.041155 | 35.95012 | 1.585778 | 41.30428 | 4.281753 | 160.9877 | 4.232 | 3.67806 | 4263.29 | 1.28923 | 165.648 | 0 | 0.44418 | 0.3445312 | 53.3333 | 23.3333 | 0 | 21.6667 | 0 | 1.6667 | 0 | 0 | 100 | 23.51164 | 23.21353 | 10.08799
2022[Ce][nan]3[FSR]1 | 6.74646 | 0.48414 | 0.1152866614 | 0.1134231355 | 0.0065366917 | 0.7959285901 | 0.8071161237 | 0.0444407867 | 2.821214 | 2.905037 | 0.1270971419 | 0.6806419287 | 2.025286 | 1.374335 | 4.123207 | 2.180907 | 24.04765 | 2.171023 | 30.03609 | 1.484417 | 33.04952 | 4.396943 | 123.845 | 6.74646 | 6.05655 | 1902.62 | 1.13467 | 700.281 | 0 | 0.48414 | 0.4266791 | 53.3333 | 23.3333 | 0 | 21.6667 | 0 | 1.6667 | 0 | 0 | 100 | 22.71761 | 22.48272 | 10.04288
2022[Ce][nan]3[FSR]2 | 4.7682 | 0.45062 | 0.1313993035 | 0.1297781529 | 0.006649375 | 0.8563980381 | 0.8730900422 | 0.0440134408 | 2.898674 | 3.039865 | 0.1221890421 | 0.7249987346 | 2.042276 | 1.468311 | 4.20905 | 2.178884 | 26.19636 | 2.138981 | 32.40082 | 1.579688 | 38.4644 | 4.368388 | 136.3767 | 4.7682 | 4.10173 | 4594.3 | 1.28316 | 292.394 | 0 | 0.45062 | 0.3511799 | 53.3333 | 23.3333 | 0 | 21.6667 | 0 | 1.6667 | 0 | 0 | 100 | 23.31649 | 22.92928 | 10.06645
2022[Co][ith]3[ASR]1 | 5.68638 | 0.48784 | 0.050432348 | 0.0476803895 | 0.0127846891 | 0.5156910191 | 0.4776879891 | 0.1308632105 | 5.628799565 | 5.32608 | 1.124702 | 0.4652586711 | 5.113109 | 0.8952662707 | 9.9615 | 1.977285 | 5.060648 | 2.036012 | 6.493503 | 0.9199489 | 4.530628 | 10.41035 | 64.68503 | 5.68638 | 4.10609 | 5910.1 | 1.24103 | 652.377 | 0 | 0.48784 | 0.3930928 | 53.4884 | 32.5581 | 2.3256 | 9.3023 | 0 | 2.3256 | 0 | 0 | 100 | 13.44191 | 13.53328 | 5.840307
2022[Co][mab]3[ASR]1 | 12.89937 | 0.73606 | 0.3926575211 | 0.3450934604 | 0.0065928283 | 0.8889276238 | 0.7607829396 | 0.015251283 | 1.146049 | 1.057248 | 0.0214771615 | 0.4962701027 | 0.2571214187 | 0.9119595819 | 0.5535867755 | 2.672774 | 72.11243 | 2.478957 | 68.39195 | 1.326418 | 65.76362 | 0.637393 | 37.86088 | 12.89937 | 6.63543 | 4780.99 | 0.735146 | 2854.64 | 0 | 0.73606 | 1.001243 | 46.6667 | 36.6667 | 6.6667 | 8.3333 | 0 | 1.6667 | 0 | 0 | 100.0001 | 31.09932 | 31.51003 | 16.46427
2022[Co][nan]3[ASR]10 | 6.06031 | 0.55184 | 0.2430280265 | 0.2046142793 | 0.0198607606 | 1.576835 | 1.349147 | 0.093974123 | 2.768328 | 2.505056 | 0.1211192934 | 1.333807 | 1.191492372 | 2.47834 | 2.347401 | 2.549531 | 20.75736 | 2.459634 | 29.02584 | 3.400583 | 51.44379 | 2.930636 | 68.13529 | 6.06031 | 5.50762 | 1881.92 | 1.22626 | 875.888 | 0 | 0.55184 | 0.4500188 | 48 | 32 | 16 | 0 | 0 | 4 | 0 | 0 | 100 | 21.02258 | 21.46795 | 12.98387
2022[Co][nan]3[ASR]3 | 5.19822 | 0.6352 | 0.2866551118 | 0.2671928528 | 0.0137608768 | 2.019616 | 1.886661 | 0.0763563309 | 3.791249 | 3.668839 | 0.095328448 | 1.732961 | 1.771632 | 3.352429 | 3.55381 | 2.400609 | 34.10568 | 2.35012 | 52.17112 | 4.160163 | 114.3369 | 4.163549 | 185.4063 | 5.19822 | 4.22138 | 1442.34 | 1.01461 | 1137.63 | 52.0321 | 0.6352 | 0.6260534 | 50 | 31.8182 | 6.8182 | 9.0909 | 0 | 2.2727 | 0 | 0 | 100 | 23.93271 | 24.04615 | 11.51394
2022[Co][nan]3[ASR]4 | 5.5528 | 0.50062 | 0.9049947373 | 0.8331042831 | 0.005134333 | 1.294874 | 1.211135 | 0.0085681018 | 1.407555 | 1.341509332 | 0.0126742626 | 0.3898796406 | 0.1126803309 | 0.7679108204 | 0.2430542 | 2.477138 | 194.9876 | 2.425295 | 144.6009 | 0.9657855 | 149.7331 | 0.273283 | 35.14585 | 5.5528 | 4.06695 | 2967.61 | 1.21507 | 562.587 | 0 | 0.50062 | 0.4120092 | 50 | 30.5556 | 5.5556 | 11.1111 | 0 | 2.7778 | 0 | 0 | 100.0001 | 35.77123 | 35.80076 | 16.98165
2022[Co][nan]3[ASR]5 | 5.19822 | 0.6352 | 0.6167976597 | 0.5030360072 | 0.0233955977 | 1.900042 | 1.598102 | 0.0563591458 | 2.641533 | 2.346663 | 0.0794034926 | 1.283244 | 0.7414906981 | 2.378311 | 1.490051 | 2.679682 | 41.3792 | 2.540564 | 41.88057 | 3.438687 | 98.41259 | 1.883804 | 62.40419 | 5.19822 | 4.22138 | 1442.34 | 1.01461 | 1137.63 | 52.0321 | 0.6352 | 0.6260534 | 44.4444 | 22.2222 | 5.5556 | 24.0741 | 0 | 3.7037 | 0 | 0 | 100 | 25.66039 | 26.20798 | 15.57557
2022[Co][nan]3[ASR]6 | 5.03526 | 0.49522 | 0.5728809404 | 0.4838736753 | 0.0230046654 | 1.985591 | 1.701054 | 0.0624544801 | 2.802962 | 2.560063 | 0.0793697521 | 1.412711 | 0.8173708049 | 2.629891 | 1.67638 | 2.627176 | 39.35288 | 2.477898 | 45.04676 | 3.71144 | 103.4938 | 2.025362 | 75.51549 | 5.03526 | 3.99286 | 3796.59 | 1.33512 | 608.89 | 0 | 0.49522 | 0.370918 | 51.7007 | 34.0136 | 3.4014 | 8.8435 | 0 | 2.0408 | 0 | 0 | 100 | 25.79999 | 26.24746 | 14.67848
2022[Co][nan]3[ASR]7 | 6.16889 | 0.51878 | 0.0312457284 | 0.0292031514 | 0.0081437982 | 0.3009155971 | 0.280699917 | 0.0781858973 | 2.964392 | 2.803565 | 0.6807394824 | 0.2696698687 | 2.663477 | 0.5211666343 | 5.186342 | 1.956434 | 4.959253 | 1.985164 | 5.648717 | 0.5275913 | 2.584597 | 5.287438 | 29.29618 | 6.16889 | 5.38263 | 1862.09 | 1.21796 | 689.296 | 0 | 0.51878 | 0.4259417 | 38.0488 | 31.2195 | 26.3415 | 0 | 0 | 2.439 | 0 | 1.9512 | 100 | 14.04342 | 14.18319 | 6.084555
2022[Co][nan]3[ASR]8 | 6.16889 | 0.51878 | 0.0997881023 | 0.0897292731 | 0.0119893488 | 0.9232252667 | 0.8309506042 | 0.1055661609 | 4.963957 | 4.627093 | 0.2930216973 | 0.8234371644 | 4.040732 | 1.564658 | 7.836875 | 2.300218 | 11.07789 | 2.354125 | 21.82103 | 1.894085 | 17.33312 | 9.51239 | 171.0086 | 6.16889 | 5.38263 | 1862.09 | 1.21796 | 689.296 | 0 | 0.51878 | 0.4259417 | 51.4286 | 28.5714 | 5.7143 | 11.4286 | 0 | 2.8571 | 0 | 0 | 100 | 19.33291 | 19.66743909 | 10.4833
2022[Co][nan]3[ASR]9 | 6.72022 | 0.54696 | 0.1973136957 | 0.1683347148 | 0.0182271983 | 1.455845 | 1.259783 | 0.0973729494 | 2.854272 | 2.6011 | 0.1309653385 | 1.258532 | 1.398427 | 2.34998 | 2.739744 | 2.503008 | 18.59263 | 2.437705 | 27.77006 | 3.150114 | 43.6923 | 3.408952 | 76.08287 | 6.72022 | 5.0619 | 4939.72 | 1.10962 | 953.508 | 144.019 | 0.54696 | 0.4929255 | 48 | 32 | 16 | 0 | 0 | 4 | 0 | 0 | 100 | 20.14106 | 20.5415 | 12.40321
2022[Co][nan]3[FSR]3 | 6.8446 | 0.51028 | 0.2868792961 | 0.2625337186 | 0.0135882131 | 2.021441 | 1.869404 | 0.0766348207 | 3.783138 | 3.6594 | 0.0964960164 | 1.734562 | 1.761696 | 3.341433 | 3.551692 | 2.423741 | 33.8475 | 2.350257 | 51.41862 | 4.204129 | 113.0991 | 4.14044 | 182.6231 | 6.8446 | 4.05009 | 4652.97 | 1.1994 | 691.477 | 135.252 | 0.51028 | 0.4254461 | 50 | 31.8182 | 6.8182 | 9.0909 | 0 | 2.2727 | 0 | 0 | 100 | 23.94344 | 24.04704 | 11.52526
2022[Co][nan]3[FSR]4 | 4.88629 | 0.5129 | 0.8920993361 | 0.8356061688 | 0.0052379662 | 1.298009 | 1.205195 | 0.0085215893 | 1.408704 | 1.343599 | 0.0128594968 | 0.405910151 | 0.1106949793 | 0.7754988945 | 0.2490991998 | 2.495384 | 195.8324 | 2.423205 | 142.6859 | 1.012902 | 151.8678 | 0.2682366 | 35.54295 | 4.88629 | 4.02578 | 1400.9 | 1.59588 | 601.212 | 0 | 0.5129 | 0.3213901 | 50 | 30.5556 | 5.5556 | 11.1111 | 0 | 2.7778 | 0 | 0 | 100.0001 | 35.72202 | 35.80489 | 16.96674
2022[Co][nan]3[FSR]5 | 8.834 | 0.68548 | 0.6094380176 | 0.4951796257 | 0.0233872841 | 1.888098 | 1.591326 | 0.0571645289 | 2.631319 | 2.322378 | 0.0810942774 | 1.278660397 | 0.7432209726 | 2.374806 | 1.474273 | 2.672484 | 40.57789 | 2.554532 | 40.72377 | 3.417199 | 96.36464 | 1.898582 | 60.03795 | 8.834 | 7.5495 | 3412.28 | 0.801244 | 2445.29 | 0 | 0.68548 | 0.8555197 | 44.4444 | 22.2222 | 5.5556 | 24.0741 | 0 | 3.7037 | 0 | 0 | 100 | 25.59355 | 26.14338 | 15.56656
2022[Co][nan]3[FSR]6 | 4.88629 | 0.5129 | 0.5749547034 | 0.4788407518 | 0.0227643805 | 1.980065 | 1.696589 | 0.0630734749 | 2.804467 | 2.573459 | 0.0795708601 | 1.40511 | 0.8244017494 | 2.622858 | 1.701272 | 2.62559 | 38.86107 | 2.466522 | 45.05775 | 3.689243 | 101.9271 | 2.033405 | 76.65547 | 4.88629 | 4.02578 | 1400.9 | 1.59588 | 601.212 | 0 | 0.5129 | 0.3213901 | 51.7007 | 34.0136 | 3.4014 | 8.8435 | 0 | 2.0408 | 0 | 0 | 100 | 25.82865 | 26.26882 | 14.67638
2022[Co][tfz]3[ASR]1 | 4.46807 | 0.44824 | 0.100652811 | 0.0935871558 | 0.0115431922 | 0.9522902224 | 0.8862423099 | 0.1036404064 | 4.717496 | 4.444073 | 0.289947899 | 0.8516374114 | 3.765206067 | 1.644293 | 7.323037 | 2.244721 | 11.82636 | 2.325188 | 21.06486 | 1.911688 | 19.44599 | 8.754813 | 154.2588 | 4.46807 | 4.20077 | 933.226 | 1.98222 | 281.484 | 0 | 0.44824 | 0.2261303 | 48.2143 | 32.1429 | 3.5714 | 12.5 | 0 | 3.5714 | 0 | 0 | 100 | 19.19266 | 19.11242 | 9.359574
2022[CoTh][nan]3[ASR]1 | 4.81498 | 0.45408 | 0.1203255389 | 0.1034803617 | 0.0063740876 | 0.6340930901 | 0.5447387833 | 0.0428066617 | 1.971369 | 1.777267 | 0.108141259 | 0.5137675512 | 1.337276097 | 0.9550259728 | 2.569804 | 2.518189 | 18.35901 | 2.439717 | 23.1095 | 1.293764 | 17.53333 | 3.262575 | 59.38688 | 4.81498 | 4.15781 | 4611.44 | 1.27839 | 300.688 | 0 | 0.45408 | 0.3551968 | 42.3077 | 26.9231 | 7.6923 | 19.2308 | 0 | 3.8462 | 0 | 0 | 100.0001 | 25.38915 | 25.85091 | 12.51807
2022[Cr][nan]3[ASR]1 | 5.84424 | 0.42732 | 0.4151908621 | 0.3745812829 | 0.0223458617 | 3.363474 | 3.094858 | 0.0691588818 | 4.580236 | 4.500287058 | 0.0612587581 | 2.948283 | 1.216761778 | 5.66856 | 2.62219 | 2.480425 | 62.256 | 2.342894 | 98.82149 | 7.312994 | 352.9019 | 2.850744 | 259.1288 | 5.84424 | 4.23282 | 3389.49 | 1.3738 | 362.313 | 0 | 0.42732 | 0.3110496 | 44.4444 | 22.2222 | 0 | 27.7778 | 0 | 5.5556 | 0 | 0 | 100 | 22.89676 | 23.05906 | 12.17576
2022[Cr][nan]3[ASR]2 | 5.84424 | 0.42732 | 0.4825617558 | 0.4372636944 | 0.0219939374 | 3.546973 | 3.333138 | 0.0596507212 | 4.605452 | 4.671607 | 0.0522026916 | 3.064411 | 1.058479 | 5.960285 | 2.396948 | 2.439371 | 76.89329 | 2.274871 | 118.4748 | 7.475236 | 458.306 | 2.407903 | 283.9781 | 5.84424 | 4.23282 | 3389.49 | 1.3738 | 362.313 | 0 | 0.42732 | 0.3110496 | 44.4444 | 22.2222 | 0 | 27.7778 | 0 | 5.5556 | 0 | 0 | 100 | 23.83189 | 23.8627 | 12.24412
2022[Cr][nan]3[FSR]1 | 9.41444 | 0.6015 | 0.4236645249 | 0.3777955837 | 0.0221579324 | 3.380362 | 3.113106 | 0.068309654 | 4.575942 | 4.525875 | 0.0609139255 | 2.956698 | 1.19558 | 5.692008 | 2.608348 | 2.479246 | 63.37287 | 2.327816 | 99.61397 | 7.33038 | 360.7189 | 2.783089 | 259.8279 | 9.41444 | 4.91891 | 5917.24 | 1.39255 | 1118.7 | 0 | 0.6015 | 0.4319414 | 44.4444 | 22.2222 | 0 | 27.7778 | 0 | 5.5556 | 0 | 0 | 100 | 22.93814 | 23.05475 | 12.17217
2022[Cr][nan]3[FSR]2 | 4.23513 | 0.39566 | 0.4778041297 | 0.4383974756 | 0.0223130627 | 3.544408 | 3.333362 | 0.0592828407 | 4.604997 | 4.669136247 | 0.0523808699 | 3.066604 | 1.060589 | 5.961569 | 2.396363 | 2.437711 | 77.34414 | 2.27575 | 118.0346 | 7.475494 | 461.0924 | 2.413636 | 282.8538 | 4.23513 | 3.81191 | 1203.22 | 1.33423 | 130.459 | 0 | 0.39566 | 0.2965456 | 44.4444 | 22.2222 | 0 | 27.7778 | 0 | 5.5556 | 0 | 0 | 100 | 23.85914 | 23.88025 | 12.23287
2022[Cu][pts]3[ASR]1 | 5.06942 | 0.40664 | 0.4086208625 | 0.3668742253 | 0.0095187049 | 2.2816 | 2.073879 | 0.0426727076 | 3.497711 | 3.233859 | 0.0638339282 | 1.872979 | 1.216112 | 3.579983875 | 2.376092 | 2.515286 | 68.04472 | 2.474859 | 70.30295 | 4.711078 | 243.599 | 3.009705 | 167.0463 | 5.06942 | 4.30893 | 1226.52 | 1.30888 | 267.013 | 0 | 0.40664 | 0.3106778 | 45.4545 | 9.0909 | 36.3636 | 0 | 0 | 9.0909 | 0 | 0 | 99.9999 | 26.4625 | 26.85494 | 13.90218
2022[Cu][pts]3[FSR]1 | 8.60501 | 0.68946 | 0.4052924767 | 0.3614322804 | 0.0094571947 | 2.271833 | 2.070743 | 0.0429358346 | 3.509746 | 3.226802 | 0.0640705716 | 1.86654 | 1.237913 | 3.575851 | 2.393972 | 2.507923 | 67.42737 | 2.488522 | 70.09508 | 4.681138 | 241.1102 | 3.080575 | 167.8057 | 8.60501 | 5.37227 | 3846.43 | 0.720545 | 3017.45 | 0 | 0.68946 | 0.956859 | 45.4545 | 9.0909 | 36.3636 | 0 | 0 | 9.0909 | 0 | 0 | 99.9999 | 26.49799 | 26.8573 | 13.90708
2022[Cu][rob]3[ASR]1 | 4.23513 | 0.39566 | 0.1289222702 | 0.1035319752 | 0.0088916659 | 0.6279790673 | 0.5080561966 | 0.0362235954 | 0.9329461157 | 0.7728912695 | 0.0516222078 | 0.4990567971 | 0.3049670484 | 0.9035810185 | 0.5698021213 | 2.692153 | 20.90783 | 2.640192 | 22.02976 | 1.343537 | 18.89192 | 0.8051717 | 12.5526 | 4.23513 | 3.81191 | 1203.22 | 1.33423 | 130.459 | 0 | 0.39566 | 0.2965456 | 37.931 | 41.3793 | 3.4483 | 13.7931 | 0 | 3.4483 | 0 | 0 | 100 | 25.16803 | 25.73709 | 15.66413
2022[Cu][tbo]3[FSR]10 | 5.06942 | 0.40664 | 0.8561376409 | 0.7761956147 | 0.0126024567 | 2.602856 | 2.384858 | 0.0658314482 | 4.906773 | 4.758426 | 0.1352903973 | 1.746719 | 2.303916 | 3.355381 | 4.677484 | 2.478213 | 50.50995 | 2.339558 | 47.62693 | 4.328741 | 169.4801 | 5.390146 | 222.7742 | 5.06942 | 4.30893 | 1226.52 | 1.30888 | 267.013 | 0 | 0.40664 | 0.3106778 | 37.5 | 25 | 0 | 31.25 | 0 | 6.25 | 0 | 0 | 100 | 32.5404 | 32.76655 | 14.20793
2022[Cu][tbo]3[FSR]11 | 4.85102 | 0.51608 | 0.884883636 | 0.8147143628 | 0.0126014028 | 2.563152941 | 2.359839 | 0.0666714012 | 4.911306369 | 4.767439 | 0.1365645543 | 1.678269305 | 2.348153428 | 3.223394 | 4.755754 | 2.464729 | 49.22642 | 2.336808 | 47.2487 | 4.136479 | 158.6762 | 5.487183 | 224.7032 | 4.85102 | 4.02939 | 3468.81 | 1.16503 | 776.688 | 0 | 0.51608 | 0.4429757 | 37.5 | 25 | 0 | 31.25 | 0 | 6.25 | 0 | 0 | 100 | 32.96593 | 33.39074 | 14.05226
2022[Cu][tbo]3[FSR]3 | 4.58891 | 0.46174 | 0.8828432984 | 0.8035536322 | 0.0123337139 | 2.565524 | 2.36424111 | 0.0672099407 | 4.911573004 | 4.772386 | 0.1415536854 | 1.682681 | 2.346049 | 3.243368 | 4.754194056 | 2.461996 | 48.89917 | 2.332209 | 45.60795 | 4.142754 | 158.598 | 5.471477 | 216.829 | 4.58891 | 3.72277 | 1903.25 | 1.17883 | 353.003 | 0 | 0.46174 | 0.3916935 | 37.5 | 25 | 0 | 31.25 | 0 | 6.25 | 0 | 0 | 100 | 32.94933 | 33.18651 | 14.0929977
2022[Cu][tbo]3[FSR]4 | 7.29203 | 0.53696 | 0.8109266701 | 0.735706086 | 0.012490744 | 2.483236 | 2.297071 | 0.0702388302 | 4.899388943 | 4.733613 | 0.1441504787 | 1.67231 | 2.416153 | 3.233675 | 4.852694 | 2.447596 | 45.37193 | 2.343678 | 44.55067 | 4.093138 | 146.7181 | 5.662685 | 216.1908 | 7.29203 | 7.1722 | 1441.21 | 1.29989 | 993.082 | 0 | 0.53696 | 0.4130811 | 37.5 | 25 | 0 | 31.25 | 0 | 6.25 | 0 | 0 | 100 | 32.18376 | 32.41909 | 14.05154
2022[Cu][tbo]3[FSR]5 | 6.61366 | 0.60602 | 0.890377582 | 0.8246662777 | 0.0127700257 | 2.630718 | 2.44696 | 0.0668273774 | 4.958447 | 4.842258 | 0.1390317186 | 1.74034 | 2.327729 | 3.362634 | 4.723027268 | 2.44187 | 50.65467 | 2.322633 | 46.99506 | 4.249685 | 170.3331 | 5.406461 | 221.9589 | 6.61366 | 4.90933 | 7215.05 | 0.984594 | 1609.91 | 0 | 0.60602 | 0.6155024 | 37.5 | 25 | 0 | 31.25 | 0 | 6.25 | 0 | 0 | 100 | 33.26215 | 33.4439 | 14.14919
2022[Cu][tbo]3[FSR]6 | 7.85512 | 0.65676 | 0.9496833225 | 0.8839973117 | 0.012362169 | 2.810564 | 2.638852 | 0.0634791582 | 5.047487 | 4.979354 | 0.129956643 | 1.860881 | 2.236923416 | 3.615735 | 4.577426 | 2.426787 | 57.2305 | 2.3051 | 51.43685 | 4.515961 | 206.9303 | 5.156331 | 235.4484 | 7.85512 | 6.22655 | 3105.76 | 0.794542 | 2408.01 | 0 | 0.65676 | 0.8265894 | 37.5 | 25 | 0 | 31.25 | 0 | 6.25 | 0 | 0 | 100 | 33.61636 | 33.77054 | 14.15766
2022[Cu][tbo]3[FSR]7 | 7.29203 | 0.53696 | 0.8627128815 | 0.8072348816 | 0.0124981212 | 2.745128706 | 2.575264 | 0.0657555678 | 5.038521 | 4.927303 | 0.1349131034 | 1.882416 | 2.293392 | 3.650445 | 4.645431 | 2.425313 | 53.94112 | 2.322411 | 49.24565 | 4.565448 | 196.9091 | 5.3262 | 228.7673 | 7.29203 | 7.1722 | 1441.21 | 1.29989 | 993.082 | 0 | 0.53696 | 0.4130811 | 37.5 | 25 | 0 | 31.25 | 0 | 6.25 | 0 | 0 | 100 | 32.47132 | 32.72246 | 14.01737
2022[Cu][tbo]3[FSR]8 | 9.68575 | 0.6311 | 0.9986324531 | 0.9344324319 | 0.0119342883 | 2.760215 | 2.585337 | 0.0630175529 | 5.054444 | 4.953843 | 0.1343872107 | 1.761583 | 2.294229 | 3.412488 | 4.662734 | 2.431888 | 56.55094 | 2.31784 | 49.649 | 4.283972 | 192.9794 | 5.317656 | 231.5001 | 9.68575 | 5.52174 | 6567.75 | 0.984393 | 1293.48 | 251.979 | 0.6311 | 0.6411057 | 37.5 | 25 | 0 | 31.25 | 0 | 6.25 | 0 | 0 | 100 | 33.84566 | 34.00094 | 13.98737
2022[Cu][tbo]3[FSR]9 | 9.68575 | 0.6311 | 0.9066307253 | 0.8291969652 | 0.0124686122 | 2.680958 | 2.518017 | 0.0650178425 | 5.043785 | 4.918698377 | 0.1370493453 | 1.774327 | 2.362827 | 3.463147 | 4.763508 | 2.421791 | 53.30819 | 2.327812 | 48.46178 | 4.29705 | 184.6141 | 5.500217 | 230.8481 | 9.68575 | 5.52174 | 6567.75 | 0.984393 | 1293.48 | 251.979 | 0.6311 | 0.6411057 | 37.5 | 25 | 0 | 31.25 | 0 | 6.25 | 0 | 0 | 100 | 32.81822 | 33.09839 | 13.91795
2022[Eu][sqc]3[FSR]1 | 8.01132 | 0.68166 | 0.3440396455 | 0.3071572579 | 0.0115345631 | 1.489 | 1.36337 | 0.046430821 | 2.469905 | 2.338821 | 0.0700294892 | 1.14496 | 0.9809055596 | 2.201173 | 1.956357 | 2.464413 | 40.95512 | 2.392474 | 45.77811 | 2.821655 | 90.14932 | 2.346791 | 89.55831 | 8.01132 | 7.29527 | 3057.28 | 0.692574 | 2928.58 | 0 | 0.68166 | 0.9842414 | 46.1538 | 15.3846 | 0 | 34.6154 | 0 | 3.8462 | 0 | 0 | 100 | 28.83136 | 29.42831 | 15.65137
2022[Eu][sql]2[ASR]1 | 8.32327 | 0.698 | 0.7918831949 | 0.726704853 | 0.0123244921 | 1.845155 | 1.73211 | 0.0333739785 | 2.400423105 | 2.357167 | 0.0460215761 | 1.053271 | 0.5552684418 | 2.058676 | 1.180325 | 2.43863 | 71.45815 | 2.330649 | 68.91825 | 2.568539 | 147.1092 | 1.294136 | 81.34596 | 8.32327 | 7.53566 | 3016.54 | 0.671041 | 3123.92 | 0 | 0.698 | 1.040175 | 43.4783 | 39.1304 | 4.3478 | 8.6957 | 2.1739 | 2.1739 | 0 | 0 | 100 | 31.16579 | 31.24356 | 15.05186
2022[Eu][sql]2[FSR]1 | 9.45227 | 0.69424 | 0.7933764814 | 0.7279484932 | 0.0122183207 | 1.850665 | 1.732989 | 0.0333877521 | 2.402498 | 2.35939 | 0.0459802553 | 1.057288191 | 0.5518336533 | 2.062329144 | 1.178234 | 2.444675 | 71.55626 | 2.330548 | 69.04251 | 2.584726 | 147.5726 | 1.286075 | 81.34823 | 9.45227 | 8.80606 | 7260.72 | 0.765172 | 2343.71 | 0 | 0.69424 | 0.9072993 | 43.4783 | 39.1304 | 4.3478 | 8.6957 | 2.1739 | 2.1739 | 0 | 0 | 100 | 31.23889 | 31.32737 | 15.03493
2022[In][nan]2[ASR]1 | 9.45227 | 0.69424 | 1.291558 | 1.051915 | 0.020053249 | 2.06896 | 1.741928 | 0.0325417504 | 2.639503 | 2.396737 | 0.056380404 | 0.7774020864 | 0.5705432122 | 1.467415577 | 1.225352 | 2.720572 | 78.07176 | 2.510618 | 59.55071 | 2.114978 | 114.5637 | 1.432416 | 72.97059 | 9.45227 | 8.80606 | 7260.72 | 0.765172 | 2343.71 | 0 | 0.69424 | 0.9072993 | 45.6522 | 34.7826 | 2.1739 | 15.2174 | 0 | 2.1739 | 0 | 0 | 100 | 33.52454 | 34.15987 | 18.08563
2022[In][nan]2[FSR]1 | 4.17848 | 0.50498 | 1.306479 | 1.050295 | 0.0201278054 | 2.071688 | 1.738364473 | 0.0322180665 | 2.640404 | 2.395907739 | 0.0559209426 | 0.7652093861 | 0.5687156709 | 1.453279 | 1.226259 | 2.73014 | 78.83884 | 2.512795 | 60.04085 | 2.089129 | 114.5748 | 1.429066 | 73.62563 | 4.17848 | 3.8821 | 812.044 | 1.2866 | 277.917 | 0 | 0.50498 | 0.3924918 | 45.6522 | 34.7826 | 2.1739 | 15.2174 | 0 | 2.1739 | 0 | 0 | 100 | 33.67546 | 34.33635 | 18.09044
2022[La][alb]3[ASR]1 | 9.38739 | 0.6466 | 0.7257119183 | 0.6192188015 | 0.0183428799 | 1.597152 | 1.412922 | 0.0291246282 | 1.907102158 | 1.776362 | 0.0303970987 | 0.8714398874 | 0.3099503523 | 1.665143 | 0.6733901325 | 2.584305 | 68.90099 | 2.462922 | 80.78542 | 2.252066 | 114.73 | 0.7633835 | 54.40011 | 9.38739 | 7.1953 | 3642.72 | 0.892525 | 1951.17 | 0 | 0.6466 | 0.7244615 | 55.814 | 27.907 | 0 | 13.9535 | 0 | 2.3256 | 0 | 0 | 100.0001 | 27.75959 | 28.2013 | 16.20078
2022[La][alb]3[ASR]2 | 9.1208 | 0.74986 | 0.9621329894 | 0.8340576939 | 0.0146915332 | 1.659542 | 1.5278 | 0.0191348008 | 1.910169 | 1.833923 | 0.0194513616 | 0.6974093102 | 0.2506268651 | 1.391151705 | 0.5567494269 | 2.503186 | 111.0487 | 2.404836 | 128.3232 | 1.745745 | 154.4856 | 0.6027166 | 71.44388 | 9.1208 | 8.18073 | 4979.3 | 0.590859 | 3792.34 | 0 | 0.74986 | 1.269101 | 55.814 | 27.907 | 0 | 13.9535 | 0 | 2.3256 | 0 | 0 | 100.0001 | 30.09007 | 30.48067 | 16.44472
2022[La][alb]3[FSR]1 | 7.87926 | 0.70384 | 0.7332471023 | 0.6235977191 | 0.0184456324 | 1.599414 | 1.41871 | 0.0288267497 | 1.911235 | 1.781555197 | 0.0297037787 | 0.8661673344 | 0.3118206556 | 1.66128 | 0.6746657168 | 2.57815 | 69.79916 | 2.462126 | 82.88037 | 2.233109 | 115.9559 | 0.7677419 | 55.91654 | 7.87926 | 6.52752 | 4163.97 | 0.706552 | 3226.96 | 0 | 0.70384 | 0.9961616 | 55.814 | 27.907 | 0 | 13.9535 | 0 | 2.3256 | 0 | 0 | 100.0001 | 27.79789 | 28.21672 | 16.19359
2022[La][alb]3[FSR]2 | 7.9009 | 0.70856 | 0.9757118893 | 0.8496148391 | 0.0146520928 | 1.663876 | 1.539436 | 0.0187819134 | 1.898107 | 1.85282 | 0.0184124195 | 0.6881636601 | 0.2342310934 | 1.377985 | 0.5476148326 | 2.491549 | 113.702 | 2.366844 | 135.8115 | 1.714593 | 156.6796 | 0.5543886 | 74.37237 | 7.9009 | 6.59331 | 4208.93 | 0.699004 | 3297.36 | 0 | 0.70856 | 1.013671 | 55.814 | 27.907 | 0 | 13.9535 | 0 | 2.3256 | 0 | 0 | 100.0001 | 30.37277 | 30.59199 | 16.46015
2022[Lu][nan]3[FSR]1 | 9.22361 | 0.753 | 0.3283087503 | 0.2780963395 | 0.0191555665 | 1.914179 | 1.644421232 | 0.0613906947 | 2.726083 | 2.504735 | 0.0644826962 | 1.58587 | 0.8119034613 | 2.952195 | 1.672217 | 2.618353 | 38.6443 | 2.475796 | 54.07981 | 4.152368 | 114.0855 | 2.010107 | 90.43319 | 9.22361 | 8.09127 | 5007.34 | 0.587549 | 3782.05 | 0 | 0.753 | 1.281595 | 42.8571 | 17.8571 | 0 | 25 | 0 | 3.5714 | 10.7143 | 0 | 99.9999 | 23.35481 | 23.77005 | 13.52305
2022[Mn][nan]3[ASR]2 | 9.22936 | 0.75328 | 0.1489952465 | 0.1329060686 | 0.0119105344 | 1.423965 | 1.314461 | 0.065599726 | 3.063747 | 2.969828 | 0.0654597119 | 1.27497 | 1.639782 | 2.456525 | 3.295148 | 2.407565 | 27.82965 | 2.355211 | 61.44823 | 3.069573 | 68.36424 | 3.862032 | 202.481 | 9.22936 | 8.12745 | 5012.03 | 0.587 | 3809.8 | 0 | 0.75328 | 1.283271 | 37.8378 | 21.6216 | 5.4054 | 27.027 | 0 | 8.1081 | 0 | 0 | 99.9999 | 20.69188 | 20.85996 | 11.43013
2022[Mn][nan]3[FSR]2 | 8.62299 | 0.74244 | 0.148386963 | 0.1340985222 | 0.0120248792 | 1.443003 | 1.330611 | 0.0646554086 | 3.066302 | 2.986048 | 0.0646958571 | 1.294616 | 1.6233 | 2.491128088 | 3.278736 | 2.413164 | 28.59893 | 2.345233 | 62.36721 | 3.124119 | 71.24361 | 3.807016 | 204.4856 | 8.62299 | 7.1282 | 4747.46 | 0.619712 | 3823.19 | 0 | 0.74244 | 1.19804 | 37.8378 | 21.6216 | 5.4054 | 27.027 | 0 | 8.1081 | 0 | 0 | 99.9999 | 20.73374 | 20.83571 | 11.42769
2022[Mn][rtl]3[ASR]1 | 7.89208 | 0.7055 | 0.1187611216 | 0.1054377542 | 0.0158164919 | 1.110476 | 0.9840617643 | 0.1419271509 | 6.872667 | 6.371973 | 0.4313505817 | 0.9917151728 | 5.762191 | 1.870339 | 11.1501 | 2.301187 | 9.838559 | 2.357116 | 20.47003 | 2.282122 | 18.40144 | 13.58215 | 228.2429 | 7.89208 | 5.82335 | 4467.35 | 0.703212 | 3604.41 | 0 | 0.7055 | 1.003254 | 50 | 26.6667 | 6.6667 | 13.3333 | 0 | 3.3333 | 0 | 0 | 100 | 18.3633 | 18.70723 | 9.512647
2022[Mn][sql]2[FSR]1 | 7.98668 | 0.70448 | 0.1803892275 | 0.1671940691 | 0.0123279703 | 1.443741298 | 1.348894 | 0.0699290017 | 3.237117 | 3.179588 | 0.104723288 | 1.263352 | 1.793375 | 2.445052 | 3.624069 | 2.374312 | 26.62353 | 2.299804 | 40.84863 | 2.999592 | 65.09594 | 4.124411 | 148.0382 | 7.98668 | 5.97561 | 4513.52 | 0.696019 | 3693.31 | 0 | 0.70448 | 1.012156 | 39.3443 | 19.6721 | 0 | 36.0656 | 0 | 4.918 | 0 | 0 | 100 | 21.28175 | 21.4012 | 11.43051
2022[Ni][dia]3[ASR]1 | 8.18439 | 0.72742 | 1.004042 | 0.7826463778 | 0.0314238114 | 1.939717 | 1.586047 | 0.0496827544 | 2.419455 | 2.068339 | 0.0583134794 | 0.9356753427 | 0.4797375963 | 1.73907625 | 0.9620291827 | 2.766964 | 47.31037 | 2.654592 | 51.30653 | 2.58898 | 82.27634 | 1.273508 | 49.35838 | 8.18439 | 7.79944 | 4919.58 | 0.63857 | 3766.2 | 0 | 0.72742 | 1.139139 | 38.7097 | 32.2581 | 12.9032 | 12.9032 | 0 | 3.2258 | 0 | 0 | 100 | 28.82078 | 29.51571 | 18.25847
2022[Ni][nan]3[ASR]3 | 8.19973 | 0.72796 | 0.9918390452 | 0.9633501172 | 0.0120581126 | 1.828675 | 1.887587 | 0.0151183557 | 2.177218 | 2.334183275 | 0.0174813729 | 0.8368354935 | 0.3485438685 | 1.761073 | 0.7951399769 | 2.242547 | 163.8742 | 2.160247 | 172.046 | 1.876643 | 288.5943 | 0.7529408 | 136.8007 | 8.19973 | 7.85004 | 4918.41 | 0.638722 | 3777.03 | 0 | 0.72796 | 1.139713 | 31.25 | 15.625 | 3.125 | 40.625 | 0 | 9.375 | 0 | 0 | 100 | 30.63684 | 30.13311 | 14.73332
2022[Ni][nan]3[ASR]6 | 8.0434 | 0.71926 | 0.1356114025 | 0.1227030535 | 0.0187740096 | 1.447528 | 1.297368 | 0.1728769907 | 7.534102 | 7.039584 | 0.3642497339 | 1.311917 | 6.086573 | 2.486582 | 11.82879 | 2.297281 | 10.58516 | 2.374387 | 26.67343 | 3.013842 | 26.32088 | 14.45188 | 315.5144 | 8.0434 | 6.62325 | 4692.5 | 0.669472 | 3731.38 | 0 | 0.71926 | 1.074369 | 49.505 | 31.6832 | 11.8812 | 4.9505 | 0 | 1.9802 | 0 | 0 | 100.0001 | 17.4558 | 17.67771 | 9.193183
2022[Ni][nan]3[FSR]3 | 8.26973 | 0.72796 | 0.9836510664 | 0.9459159338 | 0.0121501323 | 1.831916 | 1.861705 | 0.0154445535 | 2.150735 | 2.348918 | 0.0176724907 | 0.8482653951 | 0.3188185741 | 1.764055 | 0.8060307378 | 2.277107 | 159.4358 | 2.120512 | 169.7423 | 1.931591 | 281.2535 | 0.6760585 | 136.8175 | 8.26973 | 6.82934 | 4726.84 | 0.643515 | 3734.01 | 0 | 0.72796 | 1.131225 | 31.25 | 15.625 | 3.125 | 40.625 | 0 | 9.375 | 0 | 0 | 100 | 30.53139 | 30.08878 | 14.73822
2022[NiMn][nan]3[FSR]1 | 8.21111 | 0.7313 | 0.3323125951 | 0.3275075483 | 0.0022008802 | 0.6228647382 | 0.6081408806 | 0.0056233428 | 0.9427176625 | 0.9554266517 | 0.0153623942 | 0.2905521431 | 0.3198529243 | 0.5711854754 | 0.6671386954 | 2.367931 | 145.94 | 2.265863 | 82.3719 | 0.6880073 | 83.35878 | 0.7247428 | 54.95348 | 8.21111 | 7.8757 | 4920.9 | 0.638399 | 3805.22 | 0 | 0.7313 | 1.145522 | 32.7869 | 22.9508 | 0 | 36.0656 | 0 | 8.1967 | 0 | 0 | 100 | 32.00253 | 32.11735 | 14.64846
2022[Sc][bpq]3[ASR]1 | 8.63448 | 0.61812 | 0.4247441873 | 0.3556425106 | 0.0267165995 | 2.026974 | 1.751267 | 0.0967464631 | 3.339029 | 3.079941 | 0.1294359601 | 1.60223 | 1.312054 | 2.997855 | 2.640727 | 2.559292 | 26.03535 | 2.427595 | 33.06124 | 4.100575 | 78.05021 | 3.185136 | 87.30572 | 8.63448 | 6.64862 | 4624.45 | 1.1739 | 1295.71 | 0 | 0.61812 | 0.5265525 | 51.6129 | 29.0323 | 0 | 16.129 | 0 | 3.2258 | 0 | 0 | 100 | 21.93015 | 22.37696 | 13.41957
2022[Sc][bpq]3[ASR]2 | 8.63448 | 0.61812 | 0.4228509129 | 0.3585682866 | 0.0265434515 | 2.021071 | 1.753501 | 0.0970778571 | 3.345369718 | 3.086738 | 0.1292897778 | 1.59822 | 1.324299 | 2.993153 | 2.657536 | 2.548302 | 25.92127 | 2.427175 | 33.16637 | 4.072748 | 77.58631 | 3.214304 | 88.14082 | 8.63448 | 6.64862 | 4624.45 | 1.1739 | 1295.71 | 0 | 0.61812 | 0.5265525 | 51.6129 | 29.0323 | 0 | 16.129 | 0 | 3.2258 | 0 | 0 | 100 | 21.89222 | 22.34059 | 13.41304
2022[Sc][bpq]3[ASR]3 | 5.33873 | 0.39488 | 0.4316374659 | 0.3625152102 | 0.0267534999 | 2.008387 | 1.737875 | 0.0953499249 | 3.266616 | 3.015225384 | 0.1284949999 | 1.576749 | 1.25823 | 2.952109 | 2.53558 | 2.55628 | 26.19307 | 2.424549 | 32.59189 | 4.030612 | 77.3248 | 3.05064 | 82.63935 | 5.33873 | 5.11854 | 1977.94 | 2.24372 | 278.549 | 0 | 0.39488 | 0.1759934 | 51.6129 | 29.0323 | 0 | 16.129 | 0 | 3.2258 | 0 | 0 | 100 | 22.15042 | 22.58687 | 13.55298
2022[Sc][bpq]3[ASR]4 | 6.03997 | 0.545 | 0.4327331239 | 0.3640224496 | 0.026578223 | 2.010775 | 1.741619 | 0.09556636 | 3.26839 | 3.014046 | 0.128694404 | 1.578042 | 1.257615 | 2.955638 | 2.530041889 | 2.553803 | 26.17653 | 2.426622 | 32.54447 | 4.030009 | 77.36836 | 3.051755 | 82.33886 | 6.03997 | 3.73106 | 5082.13 | 1.29198 | 425.882 | 404.599 | 0.545 | 0.4218332 | 51.6129 | 29.0323 | 0 | 16.129 | 0 | 3.2258 | 0 | 0 | 100 | 22.14441 | 22.60202 | 13.55278
2022[Sc][bpq]3[ASR]5 | 5.9724 | 0.5124 | 0.481378496 | 0.4024180258 | 0.0271870796 | 2.021896 | 1.728376 | 0.0908693648 | 3.146069 | 2.864186 | 0.1229386512 | 1.540517 | 1.124173 | 2.866476 | 2.259983 | 2.593249 | 27.51402 | 2.457489 | 32.59216 | 3.994944 | 78.86826 | 2.762642 | 73.65773 | 5.9724 | 4.30231 | 1399.65 | 1.36647 | 612.527 | 0 | 0.5124 | 0.3749808 | 51.6129 | 29.0323 | 0 | 16.129 | 0 | 3.2258 | 0 | 0 | 100 | 23.0014 | 23.48765 | 14.02646
2022[Sc][bpq]3[ASR]6 | 5.21277 | 0.44672 | 0.5158498565 | 0.4319525385 | 0.0272431398 | 2.040691 | 1.740359 | 0.0881437025 | 3.100123 | 2.795543 | 0.11832823 | 1.524841 | 1.059432 | 2.833248 | 2.114616 | 2.604104 | 28.59762 | 2.482478 | 33.21645 | 3.970845 | 81.02413 | 2.630018 | 70.24006 | 5.21277 | 3.68339 | 1150.08 | 1.66299 | 214.98 | 0 | 0.44672 | 0.2686246 | 51.6129 | 29.0323 | 0 | 16.129 | 0 | 3.2258 | 0 | 0 | 100 | 23.44499 | 23.9377 | 14.27001
2022[Tb][sqc]3[FSR]1 | 15.32616 | 0.6081 | 0.3209519156 | 0.2819805221 | 0.0113305642 | 1.428943569 | 1.291547 | 0.0489691112 | 2.462403 | 2.314089 | 0.0718820299 | 1.107992 | 1.033459 | 2.117557925 | 2.056001 | 2.487253 | 37.03682 | 2.408079 | 44.29936 | 2.755855 | 78.42762 | 2.48865 | 91.07954 | 15.32616 | 13.69947 | 5196.08 | 0.900401 | 1117.27 | 0 | 0.6081 | 0.6753658 | 46.1538 | 15.3846 | 0 | 34.6154 | 0 | 3.8462 | 0 | 0 | 100 | 28.81132 | 29.39641 | 15.67355
2022[Tb][sql]2[ASR]1 | 5.30725 | 0.39018 | 0.2867152656 | 0.2502805382 | 0.0123321592 | 1.11462034 | 1.017395 | 0.0424737546 | 1.77775 | 1.728608 | 0.0578517728 | 0.8279050744 | 0.6631295464 | 1.59502 | 1.374343 | 2.45387 | 33.46404 | 2.321957 | 40.40623 | 2.031572 | 53.37581 | 1.539758 | 55.53201 | 5.30725 | 5.06922 | 1956.89 | 2.30374 | 262.569 | 0 | 0.39018 | 0.1693681 | 43.4783 | 39.1304 | 4.3478 | 8.6957 | 2.1739 | 2.1739 | 0 | 0 | 100 | 27.06056 | 27.161 | 14.83211
2022[Tb][sql]2[FSR]1 | 17.23384 | 0.74882 | 0.2850402132 | 0.2517303806 | 0.0122794686 | 1.104233 | 1.011952 | 0.0431289882 | 1.749143 | 1.71198 | 0.0585885919 | 0.8191924222 | 0.6449104829 | 1.579414 | 1.344939 | 2.442034 | 32.71094 | 2.305098 | 39.38336 | 2.000496 | 51.66411 | 1.486582 | 52.9682 | 17.23384 | 13.72632 | 15375.5 | 0.732909 | 1742.35 | 56.3045 | 0.74882 | 1.021709 | 43.4783 | 39.1304 | 4.3478 | 8.6957 | 2.1739 | 2.1739 | 0 | 0 | 100 | 27.02817 | 27.11069 | 14.82086
2022[U][srs]3[FSR]1 | 8.64543 | 0.61612 | 0.021765686 | 0.0205732343 | 0.0063133846 | 0.2158654288 | 0.2046913577 | 0.0623517299 | 2.220465 | 2.131059 | 0.569202914 | 0.1940997428 | 2.004599 | 0.3782178662 | 3.930967 | 1.88616 | 4.496606 | 1.918734 | 5.096628 | 0.3661032 | 1.700697 | 3.846294 | 20.03468 | 8.64543 | 6.66934 | 4594.1 | 1.1766 | 1343.57 | 0 | 0.61612 | 0.5236444 | 47.0588 | 35.2941 | 0 | 15.6863 | 0 | 1.9608 | 0 | 0 | 100 | 12.61513 | 12.58221 | 5.18005
2022[Zn][dmp]3[ASR]1 | 5.17416 | 0.51088 | 0.8844576948 | 0.7245155808 | 0.0207380078 | 1.706065 | 1.44468 | 0.03431306 | 2.414407 | 2.249975 | 0.0401530736 | 0.8216074126 | 0.7083423184 | 1.541772 | 1.513637 | 2.691573 | 61.21566 | 2.459958 | 77.44334 | 2.211417 | 94.38059 | 1.742492 | 117.2211 | 5.17416 | 4.22591 | 2585.13 | 1.13255 | 748.326 | 0 | 0.51088 | 0.4510883 | 36.6667 | 30 | 23.3333 | 6.6667 | 0 | 3.3333 | 0 | 0 | 100 | 29.65029 | 30.14318 | 17.47241
2022[Zn][kgd]2[ASR]2 | 6.47009 | 0.44246 | 0.2938090122 | 0.2594026966 | 0.0219400056 | 2.580133 | 2.317934 | 0.1528197323 | 6.280802 | 5.93016 | 0.2020510592 | 2.286324 | 3.700668 | 4.344856 | 7.312894 | 2.436629 | 21.36752 | 2.389873 | 40.29002 | 5.570924 | 92.8388 | 8.844126 | 294.6366 | 6.47009 | 4.89017 | 5278.59 | 1.27313 | 533.124 | 0 | 0.44246 | 0.3475372 | 45.1128 | 22.5564 | 22.5564 | 9.0226 | 0 | 0.7519 | 0 | 0 | 100.0001 | 21.32473 | 21.58372 | 11.2032
2022[Zn][lon]3[ASR]1 | 10.73591 | 0.724 | 1.595413 | 1.45128 | 0.0059214648 | 1.795244 | 1.706237 | 0.0064233786 | 1.969165 | 2.091359 | 0.0094492479 | 0.1998312532 | 0.1739203492 | 0.4547883142 | 0.5590425386 | 2.445846 | 363.4101 | 2.187119 | 286.4795 | 0.4887565 | 165.2747 | 0.3803845 | 160.1542 | 10.73591 | 6.23676 | 8868.11 | 0.726221 | 3087.08 | 0 | 0.724 | 0.9969417 | 31.0345 | 41.3793 | 13.7931 | 10.3448 | 0 | 3.4483 | 0 | 0 | 100 | 37.34581 | 37.5736 | 19.01282
2022[Zn][lon]3[ASR]2 | 4.54332 | 0.55122 | 1.590749 | 1.446059 | 0.0056121643 | 1.78298 | 1.633985 | 0.0060197695 | 1.814647 | 1.727775361 | 0.0085812886 | 0.192231414 | 0.031666929 | 0.380157398 | 0.1254568887 | 2.536753 | 378.416 | 2.438541 | 275.2052 | 0.4876435 | 143.8576 | 0.0772211 | 34.52639 | 4.54332 | 3.75656 | 1222.25 | 1.29079 | 934.975 | 0 | 0.55122 | 0.4270408 | 31.0345 | 41.3793 | 13.7931 | 10.3448 | 0 | 3.4483 | 0 | 0 | 100 | 37.15771 | 37.36283 | 18.72072
2022[Zn][lon]3[ASR]3 | 6.38082 | 0.57028 | 1.609967 | 1.48776 | 0.0046794677 | 1.772443 | 1.645948 | 0.0047985524 | 1.796207 | 1.684344 | 0.0060765146 | 0.1624762335 | 0.0237641831 | 0.3206646199 | 0.062159795 | 2.505352 | 474.9198 | 2.479354 | 381.8583 | 0.4070601 | 152.29 | 0.05891983 | 23.73623 | 6.38082 | 5.57911 | 1719.98 | 1.13204 | 733.275 | 129.02 | 0.57028 | 0.5037631 | 31.0345 | 41.3793 | 13.7931 | 10.3448 | 0 | 3.4483 | 0 | 0 | 100 | 38.61684 | 38.74867 | 19.36515
2022[Zn][lon]3[ASR]4 | 5.99381 | 0.55146 | 1.645486 | 1.419208 | 0.0064009115 | 1.805081 | 1.602903 | 0.0068186402 | 1.832847 | 1.619165 | 0.0077862364 | 0.1595951128 | 0.0277661737 | 0.3432906165 | 0.0440277569 | 2.616512 | 333.2028 | 2.628625 | 295.5653 | 0.4175825 | 114.3854 | 0.07298685 | 13.01308 | 5.99381 | 4.42297 | 1881.52 | 1.14967 | 995.852 | 0 | 0.55146 | 0.4796681 | 31.0345 | 41.3793 | 13.7931 | 10.3448 | 0 | 3.4483 | 0 | 0 | 100 | 36.39404 | 36.58517 | 18.78902
2022[Zn][nan]3[ASR]1 | 8.65158 | 0.6135 | 0.5301135866 | 0.4651326756 | 0.0190242715 | 2.34064 | 2.192199 | 0.0338758807 | 3.032098 | 2.952043 | 0.0357774885 | 1.810526536 | 0.691457524 | 3.537592 | 1.451302 | 2.453419 | 89.20484 | 2.367911 | 111.5066 | 4.441981 | 315.5704 | 1.63731 | 161.8298 | 8.65158 | 6.63221 | 4542.97 | 1.21186 | 1246.73 | 0 | 0.6135 | 0.5062466 | 37.8378 | 21.6216 | 16.2162 | 16.2162 | 0 | 8.1081 | 0 | 0 | 99.9999 | 24.76296 | 25.08069 | 13.69882
2022[Zn][nan]3[ASR]10 | 8.65158 | 0.6135 | 0.6838409949 | 0.5613206045 | 0.0189288131 | 1.932888 | 1.611066 | 0.0417621437 | 2.382098 | 2.07073 | 0.0469605336 | 1.249047 | 0.4492100799 | 2.298792 | 0.9088741905 | 2.728701 | 56.57363 | 2.624666 | 63.21377 | 3.408276 | 130.051 | 1.179026 | 57.45336 | 8.65158 | 6.63221 | 4542.97 | 1.21186 | 1246.73 | 0 | 0.6135 | 0.5062466 | 47.619 | 28.5714 | 9.5238 | 9.5238 | 0 | 4.7619 | 0 | 0 | 99.9999 | 28.95484 | 29.56042 | 17.65007
2022[Zn][nan]3[ASR]15 | 5.13411 | 0.41946 | 0.7434196468 | 0.6036200896 | 0.023746075 | 2.012728 | 1.660181 | 0.0541046393 | 2.481006827 | 2.138457 | 0.0633596708 | 1.269308 | 0.4682787489 | 2.32587 | 0.9465543386 | 2.739546 | 45.25686 | 2.6292 | 48.60572 | 3.477329 | 105.2616 | 1.231198 | 46.00796 | 5.13411 | 4.4326 | 1263.88 | 1.2597 | 298.563 | 0 | 0.41946 | 0.332984 | 47.619 | 28.5714 | 9.5238 | 9.5238 | 0 | 4.7619 | 0 | 0 | 99.9999 | 28.27305 | 28.93895 | 17.34118
2022[Zn][nan]3[ASR]16 | 5.13411 | 0.41946 | 1.340345562 | 1.078256 | 0.0238970338 | 2.236082 | 1.945941 | 0.0318164798 | 2.853226 | 2.646572 | 0.0357670176 | 0.8957369171 | 0.6171436308 | 1.763421 | 1.317775 | 2.638102 | 87.62803 | 2.481986 | 102.5115 | 2.363046 | 154.5251 | 1.531742 | 135.0871 | 5.13411 | 4.4326 | 1263.88 | 1.2597 | 298.563 | 0 | 0.41946 | 0.332984 | 44.2105 | 29.4737 | 0 | 18.9474 | 0 | 5.2632 | 2.1053 | 0 | 100.0001 | 29.4871 | 30.14339 | 18.00578
2022[Zn][nan]3[ASR]19 | 4.89573 | 0.36684 | 0.0555130006 | 0.0520275748 | 0.0116813727 | 0.5471099293 | 0.5262273522 | 0.1154147599 | 5.798655 | 5.770372 | 0.9050935387 | 0.4915969287 | 5.251545 | 0.9657967061 | 10.49569 | 1.989567 | 6.199885 | 2.026854 | 8.521423 | 0.9780649 | 5.987828 | 10.64412 | 89.43822 | 4.89573 | 4.54105 | 2150.33 | 1.46819 | 256.563 | 0 | 0.36684 | 0.2498587 | 40 | 13.3333 | 20 | 13.3333 | 4.4444 | 5.5556 | 0 | 3.3333 | 99.9999 | 13.92928 | 14.07555 | 6.084928
2022[Zn][nan]3[ASR]20 | 7.22206 | 0.5554 | 0.2577561671 | 0.2159822738 | 0.0131004457 | 1.073145 | 0.9207657463 | 0.0299586992 | 1.53162 | 1.422401 | 0.02960211 | 0.815389189 | 0.4584748912 | 1.520173 | 0.9601105476 | 2.633787 | 44.37022 | 2.461275 | 66.52728 | 2.147562 | 67.4504 | 1.128433 | 63.87354 | 7.22206 | 6.8154 | 3187.79 | 1.01082 | 1221.07 | 0 | 0.5554 | 0.5494549 | 46 | 32 | 0 | 18 | 0 | 4 | 0 | 0 | 100 | 23.22558 | 23.71558 | 14.22572
2022[Zn][nan]3[FSR]1 | 7.1804 | 0.71372 | 0.5428483257 | 0.4730348133 | 0.0192089949 | 2.332126 | 2.183636 | 0.0342408583 | 3.015118 | 2.958158 | 0.0356962996 | 1.789278 | 0.6829915332 | 3.499879 | 1.457514 | 2.453531 | 87.92151 | 2.349905 | 111.5573 | 4.390049 | 307.7147 | 1.604965 | 162.5964 | 7.1804 | 5.17956 | 3695.5 | 0.671445 | 3750.4 | 0 | 0.71372 | 1.062961 | 37.8378 | 21.6216 | 16.2162 | 16.2162 | 0 | 8.1081 | 0 | 0 | 99.9999 | 24.79475 | 25.07298 | 13.70263
2022[Zn][nan]3[FSR]11 | 8.72405 | 0.6049 | 0.678515835 | 0.559970299 | 0.0188421187 | 1.922571 | 1.612637 | 0.0419723366 | 2.374265 | 2.073652 | 0.0465581409 | 1.244055 | 0.451693955 | 2.296722 | 0.912709189 | 2.711213 | 56.15139 | 2.612925 | 63.68978 | 3.372899 | 128.9641 | 1.180243 | 58.13025 | 8.72405 | 3.70913 | 1836.57 | 0.855078 | 1702.69 | 0 | 0.6049 | 0.7074208 | 47.619 | 28.5714 | 9.5238 | 9.5238 | 0 | 4.7619 | 0 | 0 | 99.9999 | 28.95264 | 29.55915 | 17.65152
2022[Zn][qtz]3[ASR]1 | 7.00834 | 0.63332 | 0.3354839655 | 0.2785947856 | 0.0156490463 | 1.459030196 | 1.242648 | 0.0619094622 | 2.817971 | 2.484071 | 0.1184295469 | 1.123546 | 1.358941 | 2.087599 | 2.600364 | 2.609624 | 29.09278 | 2.526519 | 29.84639 | 2.932033 | 60.73408 | 3.433389 | 77.61146 | 7.00834 | 5.02228 | 3039.2 | 1.01013 | 1503.35 | 0 | 0.63332 | 0.6269688 | 40 | 40 | 8.8889 | 8.8889 | 0 | 2.2222 | 0 | 0 | 100 | 25.57651 | 26.12245 | 15.28064
2022[Zn][rtl]3[ASR]2 | 6.75175 | 0.59134 | 0.3245727838 | 0.2841780721 | 0.0226749604 | 2.463581 | 2.171927 | 0.1428738004 | 5.94001 | 5.53578 | 0.2374094696 | 2.139007794 | 3.476429 | 4.026757 | 6.840283 | 2.483304 | 21.62985 | 2.400757 | 32.22503 | 5.311807 | 87.09814 | 8.346061 | 220.4283 | 6.75175 | 4.77157 | 1590.96 | 1.18196 | 1259.85 | 0 | 0.59134 | 0.5003046 | 47.2222 | 30.5556 | 8.3333 | 11.1111 | 0 | 2.7778 | 0 | 0 | 100 | 21.8763 | 22.32656 | 11.6259
2022[Zn][rtl]3[FSR]1 | 6.75175 | 0.59134 | 0.5412568012 | 0.47472442 | 0.0252201244 | 2.583817 | 2.367686 | 0.0671659078 | 3.895539 | 3.884724 | 0.0675045328 | 2.04256 | 1.311722 | 3.935522 | 2.82876 | 2.476088 | 49.14699 | 2.299864 | 76.83695 | 5.057558 | 193.419 | 3.016782 | 217.3533 | 6.75175 | 4.77157 | 1590.96 | 1.18196 | 1259.85 | 0 | 0.59134 | 0.5003046 | 40 | 20 | 2 | 28 | 0 | 6 | 4 | 0 | 100 | 22.79885 | 23.09088 | 13.23438
2022[Zn][rtl]3[FSR]2 | 6.21875 | 0.48878 | 0.3235192481 | 0.2772522724 | 0.0224091821 | 2.445079 | 2.168824 | 0.142121959 | 5.944195 | 5.516244 | 0.2389981535 | 2.12156 | 3.499116 | 4.013132 | 6.846537 | 2.468766 | 21.64293 | 2.40994 | 31.968 | 5.237634 | 86.85592 | 8.43266 | 218.8701 | 6.21875 | 5.28509 | 1978.02 | 1.27863 | 724.784 | 0 | 0.48878 | 0.3822685 | 47.2222 | 30.5556 | 8.3333 | 11.1111 | 0 | 2.7778 | 0 | 0 | 100 | 21.80826 | 22.33307 | 11.62848
2022[Zn][umc]3[ASR]1 | 6.21875 | 0.48878 | 0.4394520575 | 0.3594241698 | 0.0211264332 | 1.591783 | 1.332726171 | 0.0564699231 | 2.271802 | 2.058604 | 0.0670850745 | 1.152331 | 0.6800190824 | 2.125633 | 1.405897 | 2.673604 | 34.52586 | 2.493719 | 43.03397 | 3.080876 | 73.3893 | 1.695776 | 60.50134 | 6.21875 | 5.28509 | 1978.02 | 1.27863 | 724.784 | 0 | 0.48878 | 0.3822685 | 47.619 | 28.5714 | 9.5238 | 9.5238 | 0 | 4.7619 | 0 | 0 | 99.9999 | 24.88467 | 25.45289 | 15.45033
2022[Zn][utj]3[ASR]1 | 9.70057 | 0.53014 | 0.1230470136 | 0.1155254564 | 0.0114212657 | 1.172088 | 1.116375 | 0.0961122064 | 5.093185 | 5.219394 | 0.1799352751 | 1.049041 | 3.921097 | 2.049891 | 8.024116 | 2.255588 | 15.87355 | 2.201032 | 38.20848 | 2.366204 | 32.53905 | 8.630459 | 306.5892 | 9.70057 | 9.46626 | 4885.74 | 1.18088 | 771.637 | 0 | 0.53014 | 0.4489364 | 30 | 0 | 0 | 60 | 0 | 10 | 0 | 0 | 100 | 19.82675 | 19.94126 | 10.21035
2022[ZnCo][rtl]3[ASR]1 | 4.49271 | 0.4637 | 0.4636185084 | 0.4251363967 | 0.0230655667 | 2.99462 | 2.74986709 | 0.0937121082 | 4.76853 | 4.750138 | 0.0905197777 | 2.531002 | 1.773909 | 4.855733 | 3.774181 | 2.457272 | 40.86621 | 2.298565 | 70.10378 | 6.21936 | 198.4354 | 4.077447 | 264.5843 | 4.49271 | 3.68395 | 755.476 | 1.77095 | 93.6838 | 0 | 0.4637 | 0.2618369 | 39.0244 | 14.6341 | 0 | 34.1463 | 0 | 7.3171 | 4.878 | 0 | 99.9999 | 23.30164 | 23.40826 | 12.19811
2022[ZnCo][rtl]3[FSR]1 | 8.32781 | 0.6277 | 0.470684296 | 0.4297909341 | 0.0229192429 | 3.004947 | 2.779337 | 0.0923148196 | 4.785133 | 4.745198 | 0.089094667 | 2.534263 | 1.780186 | 4.883809 | 3.746047 | 2.441642 | 41.77216 | 2.309606 | 71.3124 | 6.187762 | 204.0073 | 4.111528 | 267.1396 | 8.32781 | 5.62464 | 3009.15 | 0.888974 | 1864.64 | 0 | 0.6277 | 0.7060949 | 39.0244 | 14.6341 | 0 | 34.1463 | 0 | 7.3171 | 4.878 | 0 | 99.9999 | 23.43003 | 23.50722 | 12.2092
2022[ZnCu][rtl]3[ASR]1 | 9.15658 | 0.6942 | 0.4606252917 | 0.4143410847 | 0.0230387357 | 3.036039906 | 2.792739 | 0.0910833976 | 4.789151474 | 4.746462 | 0.0864338939 | 2.575415 | 1.753111568 | 4.953812 | 3.706834 | 2.456494 | 42.66258 | 2.312214 | 73.54841 | 6.326492 | 211.3424 | 4.053568 | 272.6318 | 9.15658 | 6.4414 | 7898.37 | 0.727869 | 2813.2 | 0 | 0.6942 | 0.953743 | 39.0244 | 14.6341 | 0 | 34.1463 | 0 | 7.3171 | 4.878 | 0 | 99.9999 | 23.15135 | 23.28286 | 12.18017
2022[ZnCu][rtl]3[FSR]1 | 6.90696 | 0.57528 | 0.4580329094 | 0.4186241955 | 0.0233447453 | 3.044185 | 2.802783 | 0.0903229791 | 4.766697 | 4.736667 | 0.087627229 | 2.586153 | 1.722511632 | 4.970311 | 3.656396 | 2.455181 | 43.156 | 2.305476 | 72.30146 | 6.349474 | 214.4988 | 3.971209 | 264.3628 | 6.90696 | 6.38934 | 1644.42 | 1.34294 | 992.542 | 0 | 0.57528 | 0.4283736 | 39.0244 | 14.6341 | 0 | 34.1463 | 0 | 7.3171 | 4.878 | 0 | 99.9999 | 23.26369 | 23.40255 | 12.18451
2023[Al][nan]3[ASR]2 | 5.86193 | 0.50016 | 0.4899528879 | 0.4299016995 | 0.0263440405 | 2.981141 | 2.659238381 | 0.1199469104 | 5.348863862 | 4.996296 | 0.1564206086 | 2.491188 | 2.367723 | 4.720524453 | 4.704781 | 2.50289 | 31.34931 | 2.422156 | 44.09121 | 6.235169 | 147.9852 | 5.734994 | 207.4395 | 5.86193 | 3.85766 | 3836.9 | 1.27461 | 286.472 | 193.455 | 0.50016 | 0.3924024 | 44 | 32 | 0 | 20 | 0 | 4 | 0 | 0 | 100 | 25.21321 | 25.40402 | 13.25026
2023[Al][nan]3[ASR]3 | 5.86193 | 0.50016 | 1.08403 | 0.9408004042 | 0.0225586721 | 2.663375 | 2.369179 | 0.0422042104 | 3.310887 | 3.119493 | 0.0535848322 | 1.579345 | 0.6475119563 | 3.007723 | 1.397825824 | 2.577169 | 79.49528 | 2.434672 | 80.00248 | 4.070238 | 239.0998 | 1.576479 | 111.8295 | 5.86193 | 3.85766 | 3836.9 | 1.27461 | 286.472 | 193.455 | 0.50016 | 0.3924024 | 37.5 | 18.75 | 0 | 37.5 | 0 | 6.25 | 0 | 0 | 100 | 30.48423 | 30.72406 | 16.05396
2023[Al][nan]3[ASR]4 | 6.81194 | 0.56528 | 1.181172 | 1.016903 | 0.0213860948 | 2.65248 | 2.327181 | 0.0394998811 | 3.270323 | 3.092586 | 0.0562618922 | 1.471309 | 0.617842246 | 2.781586175 | 1.383248 | 2.615106 | 84.04517 | 2.423347 | 75.39631 | 3.847628 | 233.7789 | 1.497246 | 104.2918 | 6.81194 | 4.53835 | 4138.52 | 1.08821 | 1056.18 | 0 | 0.56528 | 0.5194586 | 37.5 | 18.75 | 0 | 37.5 | 0 | 6.25 | 0 | 0 | 100 | 31.33933 | 31.67032 | 16.29861
2023[Al][nan]3[ASR]5 | 8.54277 | 0.61596 | 0.6129306667 | 0.5375810868 | 0.0152629822 | 2.428946 | 2.163467 | 0.042002418 | 3.226364 | 2.983627 | 0.0656300442 | 1.816015174 | 0.7974179707 | 3.441901 | 1.617578486 | 2.569766 | 72.89124 | 2.468858 | 63.08077 | 4.666735 | 250.8844 | 1.968712 | 102.0381 | 8.54277 | 6.96558 | 6177.22 | 0.908859 | 1666.5 | 0 | 0.61596 | 0.6777289 | 37.5 | 18.75 | 0 | 37.5 | 0 | 6.25 | 0 | 0 | 100 | 29.36265 | 29.80189 | 16.27001
2023[Al][nan]3[FSR]2 | 8.56174 | 0.61542 | 0.4957650787 | 0.4309365804 | 0.0261155238 | 2.97945 | 2.650303 | 0.1195441965 | 5.341015625 | 5.005668 | 0.156729668 | 2.483685 | 2.361565 | 4.703051 | 4.716931 | 2.509904 | 31.39566 | 2.414066 | 44.01074 | 6.233812 | 147.6554 | 5.700975 | 207.5956 | 8.56174 | 6.61836 | 4533.96 | 1.201 | 1276.42 | 0 | 0.61542 | 0.512423 | 44 | 32 | 0 | 20 | 0 | 4 | 0 | 0 | 100 | 25.04515 | 25.29677 | 13.2529
2023[Cd][bey]2[ASR]1 | 8.56174 | 0.61542 | 0.2478304314 | 0.2171833956 | 0.0094269621 | 1.060688 | 0.931930719 | 0.0604988096 | 2.412964 | 2.205856 | 0.1013443423 | 0.8128574371 | 1.352276 | 1.527605 | 2.626201 | 2.493818 | 21.95766 | 2.440295 | 30.38367 | 2.027118 | 33.54263 | 3.299951 | 79.79362 | 8.56174 | 6.61836 | 4533.96 | 1.201 | 1276.42 | 0 | 0.61542 | 0.512423 | 48.0769 | 32.6923 | 7.6923 | 9.6154 | 0 | 1.9231 | 0 | 0 | 100 | 28.48304 | 29.01267 | 12.4617
2023[Cd][dia]3[ASR]1 | 16.66282 | 0.7583 | 0.3618080808 | 0.2911264326 | 0.0088069664 | 1.035723 | 0.8194711704 | 0.0300022815 | 1.350515 | 1.079220318 | 0.0742035787 | 0.6739148505 | 0.3147916174 | 1.20226 | 0.574540765 | 2.844923 | 41.2234 | 2.73204 | 21.82945 | 1.917236 | 49.56123 | 0.8600234 | 12.54191 | 16.66282 | 14.89501 | 3614.08 | 0.700084 | 2269.74 | 0 | 0.7583 | 1.083156 | 45.3608 | 41.2371 | 4.1237 | 8.2474 | 0 | 1.0309 | 0 | 0 | 99.9999 | 32.00184 | 32.66077 | 17.82225
2023[Cd][dia]3[ASR]3 | 8.60494 | 0.61358 | 0.2250701808 | 0.1966973562 | 0.0090817261 | 1.009887 | 0.9032103121 | 0.0370069291 | 1.689448 | 1.607815 | 0.0608544388 | 0.784817271 | 0.6795607366 | 1.49133 | 1.384165 | 2.506234 | 34.46378 | 2.362389 | 36.12186 | 1.966935 | 51.39687 | 1.605387 | 49.99863 | 8.60494 | 6.60271 | 4500.81 | 1.21894 | 1256.79 | 0 | 0.61358 | 0.5033718 | 34.375 | 46.875 | 9.375 | 6.25 | 0 | 1.5625 | 0 | 1.5625 | 100 | 27.26899 | 27.38545 | 14.45795
2023[Cd][dia]3[FSR]1 | 8.60494 | 0.61358 | 0.3633176834 | 0.2939349403 | 0.0088131494 | 1.028486 | 0.8210749448 | 0.0301145266 | 1.345392 | 1.083241 | 0.0748994037 | 0.6651682873 | 0.3169062024 | 1.192308 | 0.5790724264 | 2.819349 | 40.94504 | 2.710594 | 21.61685 | 1.875342 | 48.81912 | 0.8590039 | 12.51772 | 8.60494 | 6.60271 | 4500.81 | 1.21894 | 1256.79 | 0 | 0.61358 | 0.5033718 | 45.3608 | 41.2371 | 4.1237 | 8.2474 | 0 | 1.0309 | 0 | 0 | 99.9999 | 31.88916 | 32.63311 | 17.84357
2023[Cd][dia]3[FSR]3 | 5.94575 | 0.49164 | 0.2262109202 | 0.203631808 | 0.0090702696 | 1.010838 | 0.9132020111 | 0.0365691274 | 1.684096 | 1.609728178 | 0.0601956904 | 0.7846274206 | 0.6732572101 | 1.494198 | 1.369783377 | 2.483359 | 35.07586 | 2.353135 | 36.47906 | 1.948512 | 52.41027 | 1.584265 | 49.96842 | 5.94575 | 3.73697 | 2843.49 | 1.26575 | 535.822 | 0 | 0.49164 | 0.3884179 | 34.375 | 46.875 | 9.375 | 6.25 | 0 | 1.5625 | 0 | 1.5625 | 100 | 27.36524 | 27.53914 | 14.47574
2023[Cd][fsc]3[FSR]2 | 6.50045 | 0.53714 | 1.655132 | 1.449107 | 0.016994433 | 2.797836 | 2.552789 | 0.0220334548 | 3.21689 | 3.108608 | 0.0302610493 | 1.142704 | 0.4190541845 | 2.246385 | 0.9748731332 | 2.535431 | 161.894 | 2.391332 | 139.354 | 2.897247 | 363.6762 | 1.002098 | 135.8525 | 6.50045 | 5.8262 | 3087.05 | 1.04538 | 1077.18 | 0 | 0.53714 | 0.5138227 | 40.678 | 23.7288 | 20.339 | 13.5593 | 0 | 1.6949 | 0 | 0 | 100 | 32.53875 | 32.89643 | 16.70206
2023[Cd][hex]3[ASR]1 | 6.50045 | 0.53714 | 0.3938274299 | 0.3474275394 | 0.0139669551 | 1.430286 | 1.266991 | 0.0505715946 | 2.286802 | 2.149869 | 0.0713935373 | 1.036458 | 0.8565161127 | 1.956022 | 1.739394 | 2.53296 | 35.5572 | 2.402179 | 41.42925 | 2.625308 | 69.55067 | 2.057505 | 72.0618 | 6.50045 | 5.8262 | 3087.05 | 1.04538 | 1077.18 | 0 | 0.53714 | 0.5138227 | 51.1364 | 29.5455 | 2.2727 | 4.5455 | 9.0909 | 1.1364 | 2.2727 | 0 | 100.0001 | 28.14055 | 28.16452 | 13.74643
2023[Cd][hex]3[FSR]1 | 20.57974 | 0.81248 | 0.4005295426 | 0.3542196888 | 0.0139266261 | 1.431905 | 1.27432 | 0.0509082946 | 2.29405 | 2.156233 | 0.0713344506 | 1.031375 | 0.8621452871 | 1.951475 | 1.744058 | 2.521159 | 35.4392 | 2.402973 | 41.59077 | 2.600261 | 69.15872 | 2.071712 | 72.53674 | 20.57974 | 7.05767 | 106691 | 0.473859 | 4131.32 | 0 | 0.81248 | 1.714603 | 51.1364 | 29.5455 | 2.2727 | 4.5455 | 9.0909 | 1.1364 | 2.2727 | 0 | 100.0001 | 28.27782 | 28.19563 | 13.76254
2023[Cd][kgd]2[ASR]1 | 11.60662 | 0.57086 | 0.360330017 | 0.3029733031 | 0.0201357188 | 1.837271 | 1.580341 | 0.0864649625 | 3.449736 | 3.062878996 | 0.1356856084 | 1.476941 | 1.612465 | 2.754309 | 3.095003 | 2.571965 | 26.35065 | 2.516562 | 31.99856 | 3.798642 | 72.57782 | 4.057868 | 99.03564 | 11.60662 | 11.5477 | 2763.11 | 1.06607 | 1025.23 | 0 | 0.57086 | 0.5354808 | 49.4845 | 37.1134 | 12.3711 | 0 | 0 | 1.0309 | 0 | 0 | 99.9999 | 24.46109 | 24.89633 | 14.09445
2023[Cd][kgd]2[FSR]2 | 11.60662 | 0.57086 | 0.3632887286 | 0.3064310932 | 0.0202227854 | 1.848545 | 1.582225 | 0.0871475029 | 3.463112 | 3.062344158 | 0.1367770511 | 1.485256079 | 1.614567 | 2.76105 | 3.094686 | 2.583768 | 26.24493 | 2.525879 | 31.8058 | 3.837557 | 72.46356 | 4.078202 | 98.42899 | 11.60662 | 11.5477 | 2763.11 | 1.06607 | 1025.23 | 0 | 0.57086 | 0.5354808 | 49.4845 | 37.1134 | 12.3711 | 0 | 0 | 1.0309 | 0 | 0 | 99.9999 | 24.55084 | 24.95363 | 14.098
2023[Cd][lvt]3[FSR]1 | 10.02788 | 0.72574 | 0.2860542256 | 0.2268542922 | 0.0126233692 | 0.8253425786 | 0.6616051325 | 0.0379131247 | 1.160278 | 0.9695455688 | 0.0591980425 | 0.539288353 | 0.3349357459 | 0.9740391933 | 0.6428761822 | 2.753037 | 26.14658 | 2.631672 | 23.9853 | 1.484681 | 25.46779 | 0.8814411 | 15.41958 | 10.02788 | 9.63506 | 2549.12 | 0.712948 | 2344.72 | 0 | 0.72574 | 1.017942 | 42.623 | 32.7869 | 13.1148 | 9.8361 | 0 | 1.6393 | 0 | 0 | 100.0001 | 28.55064 | 29.22244 | 17.64219
2023[Cd][nan]2[ASR]3 | 11.40915 | 0.61122 | 0.3318165 | 0.2865344012 | 0.0137742108 | 1.393728 | 1.248864 | 0.103939435 | 5.505107119 | 5.157886 | 0.2524221802 | 1.061912 | 4.111379 | 2.024241 | 8.020402 | 2.403921 | 16.94956 | 2.374218 | 28.1618 | 2.552752 | 34.30999 | 9.761309 | 225.8689 | 11.40915 | 3.6969 | 2585.18 | 1.11583 | 1187.05 | 0 | 0.61122 | 0.5477716 | 47.8873 | 39.4366 | 2.8169 | 8.4507 | 0 | 1.4085 | 0 | 0 | 100 | 29.6975 | 30.23278 | 12.8527
2023[Cd][nan]2[FSR]2 | 11.40915 | 0.61122 | 0.1419111785 | 0.1287097227 | 0.0065097493 | 0.8161168008 | 0.7595922661 | 0.024746793 | 1.283043591 | 1.244405 | 0.0310104375 | 0.6742056223 | 0.4669267902 | 1.305088 | 0.9517396626 | 2.427869 | 42.44884 | 2.347289 | 54.33544 | 1.636883 | 55.39948 | 1.096012 | 51.71319 | 11.40915 | 3.6969 | 2585.18 | 1.11583 | 1187.05 | 0 | 0.61122 | 0.5477716 | 34.0426 | 38.2979 | 0 | 24.4681 | 0 | 3.1915 | 0 | 0 | 100.0001 | 27.42663 | 27.50398 | 15.10356
2023[Cd][nan]3[ASR]5 | 5.88883 | 0.4183 | 0.2344259798 | 0.2167653588 | 0.0141264683 | 1.474265 | 1.355289 | 0.1150706461 | 5.628662 | 5.373001 | 0.2384211489 | 1.239839 | 4.154397 | 2.378363 | 8.172108888 | 2.339531 | 16.39314 | 2.340502 | 30.76255 | 2.900643 | 38.98885 | 9.723375 | 251.3949 | 5.88883 | 4.20899 | 3311.62 | 1.3118 | 369.484 | 0 | 0.4183 | 0.3188748 | 51.9084 | 30.5344 | 3.0534 | 12.2137 | 0 | 2.2901 | 0 | 0 | 100 | 25.44145 | 25.69809 | 10.72127
2023[Cd][nan]3[FSR]5 | 5.06997 | 0.48594 | 0.2392500567 | 0.2209513888 | 0.0141264683 | 1.487406 | 1.374439 | 0.1151610053 | 5.639317 | 5.38091 | 0.2365632524 | 1.248156 | 4.151911 | 2.401643 | 8.158383 | 2.329897 | 16.56721 | 2.342407 | 31.05646 | 2.908076 | 39.78853 | 9.725464 | 253.3705 | 5.06997 | 3.65136 | 1287.86 | 1.22437 | 672.326 | 0 | 0.48594 | 0.3968898 | 51.9084 | 30.5344 | 3.0534 | 12.2137 | 0 | 2.2901 | 0 | 0 | 100 | 25.54439 | 25.80488 | 10.72501
2023[Cd][nuc]3[ASR]1 | 5.88883 | 0.4183 | 0.446028482 | 0.3652352902 | 0.0196825058 | 1.638517 | 1.352954 | 0.0794288884 | 2.566866 | 2.221084 | 0.1570083877 | 1.192488 | 0.928348989 | 2.180207351 | 1.796479 | 2.669122 | 25.10817 | 2.518553 | 20.32991 | 3.182896 | 54.74102 | 2.338096 | 36.52226 | 5.88883 | 4.20899 | 3311.62 | 1.3118 | 369.484 | 0 | 0.4183 | 0.3188748 | 49.4845 | 37.1134 | 12.3711 | 0 | 0 | 1.0309 | 0 | 0 | 99.9999 | 26.86894 | 27.43427 | 16.58752
2023[Cd][nuc]3[FSR]1 | 5.56722 | 0.50452 | 0.4451376035 | 0.3642340237 | 0.0200385462 | 1.635433 | 1.357811 | 0.0806182811 | 2.570595 | 2.216314 | 0.1587885899 | 1.190295 | 0.9351619547 | 2.183873 | 1.793664829 | 2.6529 | 24.7524 | 2.525387 | 20.09762 | 3.157734 | 54.0561 | 2.361646 | 36.04839 | 5.56722 | 3.86726 | 1904.7 | 1.49258 | 638.383 | 0 | 0.50452 | 0.3380187 | 49.4845 | 37.1134 | 12.3711 | 0 | 0 | 1.0309 | 0 | 0 | 99.9999 | 26.80222 | 27.38111 | 16.57308
2023[Cd][pcu]3[ASR]1 | 29.27155 | 0.82064 | 0.7757340946 | 0.6837517139 | 0.0088199357 | 1.315861 | 1.193701 | 0.0117037283 | 1.529368 | 1.457154 | 0.015096246 | 0.540126489 | 0.2135074277 | 1.050076 | 0.4769606779 | 2.547146 | 142.9494 | 2.423858 | 131.8881 | 1.375781 | 150.1077 | 0.5175116 | 62.90543 | 29.27155 | 26.70464 | 22431.6 | 0.4914 | 3174.63 | 0 | 0.82064 | 1.670004 | 51.6129 | 25.8065 | 6.4516 | 12.9032 | 0 | 3.2258 | 0 | 0 | 100 | 31.65773 | 31.85205 | 17.68685
2023[Cd][sql]2[ASR]4 | 29.27155 | 0.82064 | 0.1609742602 | 0.1379433274 | 0.0129224405 | 1.321404 | 1.159594 | 0.0861073683 | 3.20451 | 2.926836 | 0.1243135709 | 1.16043 | 1.883106 | 2.182081 | 3.650348 | 2.475132 | 19.20857 | 2.450614 | 32.88108 | 2.872217 | 41.91465 | 4.614767 | 120.0274 | 29.27155 | 26.70464 | 22431.6 | 0.4914 | 3174.63 | 0 | 0.82064 | 1.670004 | 50 | 28.5714 | 7.1429 | 8.9286 | 0 | 1.7857 | 3.5714 | 0 | 100 | 22.55608 | 22.91025 | 11.97217
2023[Co][fgl]3[ASR]1 | 6.61513 | 0.57464 | 0.3364587859 | 0.3091369478 | 0.0182483501 | 2.119836 | 1.989844 | 0.1243338855 | 6.465953 | 6.322559 | 0.2766520541 | 1.783377 | 4.346117441 | 3.464084 | 8.678832 | 2.339578 | 22.03572 | 2.286216 | 30.81732 | 4.172349 | 76.33358 | 9.936165 | 267.4584 | 6.61513 | 5.68376 | 4175.75 | 1.05909 | 1169.34 | 45.2407 | 0.57464 | 0.542579 | 53.6585 | 24.3902 | 0 | 19.5122 | 0 | 2.439 | 0 | 0 | 99.9999 | 23.64404 | 23.90877 | 11.10264
2023[Co][fgl]3[FSR]1 | 6.53875 | 0.59858 | 0.3352483184 | 0.3100041484 | 0.018102813 | 2.103139 | 1.961717 | 0.123568059 | 6.457959 | 6.290416 | 0.2787096481 | 1.767891 | 4.35482 | 3.419604 | 8.683519 | 2.353311 | 21.93046 | 2.293847 | 30.4938 | 4.160397 | 74.99348 | 9.98929 | 264.7935 | 6.53875 | 5.76071 | 2472.35 | 1.06426 | 1429.03 | 0 | 0.59858 | 0.5624378 | 53.6585 | 24.3902 | 0 | 19.5122 | 0 | 2.439 | 0 | 0 | 99.9999 | 23.62898 | 23.89049 | 11.10976
2023[Co][hcb]2[ASR]1 | 6.5599 | 0.6038 | 0.5759974171 | 0.4912325998 | 0.0319028996 | 3.282322463 | 2.85352 | 0.0927867243 | 4.732776 | 4.310626 | 0.0954729405 | 2.706325 | 1.450454 | 5.068612 | 2.90756 | 2.599442 | 44.08563 | 2.506332 | 63.1481 | 7.034934 | 223.453 | 3.635318 | 183.6069 | 6.5599 | 5.76704 | 2482.79 | 1.05979 | 1447.1 | 0 | 0.6038 | 0.5697355 | 57.1429 | 22.8571 | 0 | 17.1429 | 0 | 2.8571 | 0 | 0 | 100 | 23.31885 | 23.60625597 | 13.23895
2023[Co][hcb]2[ASR]2 | 6.53875 | 0.59858 | 0.5815069286 | 0.4968543772 | 0.0320650473 | 3.286617 | 2.862846 | 0.0922586282 | 4.724723 | 4.331915 | 0.0950021893 | 2.70511 | 1.438105945 | 5.071102 | 2.907175 | 2.595093 | 44.43641 | 2.4903 | 63.55389 | 7.020013 | 225.3415 | 3.581315 | 184.7623 | 6.53875 | 5.76071 | 2472.35 | 1.06426 | 1429.03 | 0 | 0.59858 | 0.5624378 | 57.1429 | 22.8571 | 0 | 17.1429 | 0 | 2.8571 | 0 | 0 | 100 | 23.30302 | 23.63861 | 13.23379
2023[Co][hcb]2[FSR]4 | 6.5599 | 0.6038 | 0.5767077539 | 0.4948975702 | 0.0320682366 | 3.296211 | 2.872995 | 0.092856125 | 4.726438 | 4.321061 | 0.0952208526 | 2.719503 | 1.430227 | 5.0976 | 2.878294 | 2.593238 | 44.29222 | 2.497204 | 63.34397 | 7.052319 | 225.784 | 3.571569 | 182.3226 | 6.5599 | 5.76704 | 2482.79 | 1.05979 | 1447.1 | 0 | 0.6038 | 0.5697355 | 57.1429 | 22.8571 | 0 | 17.1429 | 0 | 2.8571 | 0 | 0 | 100 | 23.36266 | 23.69854 | 13.23921
2023[Co][hcb]2[FSR]5 | 11.37475 | 0.79214 | 0.5873149653 | 0.5022685903 | 0.0321190114 | 3.306904 | 2.882802 | 0.0912706247 | 4.728247 | 4.341397 | 0.0938563119 | 2.719589 | 1.421343183 | 5.100123 | 2.879938 | 2.594459 | 45.21138 | 2.487474 | 64.42219 | 7.055861 | 230.5836 | 3.535554 | 185.5319 | 11.37475 | 8.04334 | 29165.8 | 0.464952 | 4594.78 | 0 | 0.79214 | 1.703703 | 57.1429 | 22.8571 | 0 | 17.1429 | 0 | 2.8571 | 0 | 0 | 100 | 23.3353 | 23.66467 | 13.24381
2023[Co][kgd]2[ASR]1 | 5.71118 | 0.52856 | 0.5797573023 | 0.5007399492 | 0.0147728052 | 1.373142 | 1.234884 | 0.0309798051 | 1.970203 | 1.947537 | 0.0437763537 | 0.7933845119 | 0.5970613915 | 1.527528 | 1.309715 | 2.531077 | 56.12313 | 2.308598 | 59.66296 | 2.008117 | 85.72966 | 1.378374 | 78.14145 | 5.71118 | 4.4424 | 2781.42 | 1.06657 | 1080.72 | 0 | 0.52856 | 0.4955699 | 50.4065 | 32.5203 | 4.878 | 9.7561 | 0 | 2.439 | 0 | 0 | 99.9999 | 28.06344 | 28.33208 | 15.59641
2023[Co][nan]3[ASR]10 | 5.71118 | 0.52856 | 0.6015411044 | 0.5147054264 | 0.0141039276 | 1.543591 | 1.401901 | 0.0232286832 | 1.980448 | 1.89063 | 0.0268239917 | 0.9420499273 | 0.4368566849 | 1.829245871 | 0.9255857234 | 2.527287 | 84.53607 | 2.409989 | 96.20935 | 2.38083 | 154.6373 | 1.05282 | 89.05 | 5.71118 | 4.4424 | 2781.42 | 1.06657 | 1080.72 | 0 | 0.52856 | 0.4955699 | 48.913 | 27.1739 | 3.2609 | 17.3913 | 0 | 3.2609 | 0 | 0 | 100 | 33.81825 | 34.64976 | 18.01383
2023[Co][nan]3[ASR]15 | 10.78775 | 0.7252 | 0.602764435 | 0.5996596948 | 0.0167127763 | 2.687622422 | 2.648796 | 0.0391171705 | 3.534898 | 3.663273943 | 0.0419036475 | 2.084857987 | 0.8472758084 | 4.133994 | 1.861754 | 2.333081 | 90.94758 | 2.2261 | 114.5194 | 4.864143 | 375.9767 | 1.886121 | 213.207 | 10.78775 | 7.31562 | 7831.71 | 0.703299 | 2718.32 | 0.334537 | 0.7252 | 1.03114 | 37.5 | 22.5 | 30 | 5 | 0 | 5 | 0 | 0 | 100 | 26.30677 | 25.86149 | 12.59066
2023[Co][nan]3[ASR]3 | 7.67809 | 0.7265 | 0.2431693409 | 0.2207586974 | 0.0061336743 | 0.8459049648 | 0.7911044585 | 0.0062664974 | 0.9241574925 | 0.8741966582 | 0.0057549238 | 0.6027356239 | 0.0782525277 | 1.173081385 | 0.1613447274 | 2.475358 | 174.1546 | 2.450552 | 208.3264 | 1.491986 | 204.2976 | 0.1917619 | 33.61237 | 7.67809 | 6.12926 | 7412.11 | 0.786127 | 2850.91 | 0 | 0.7265 | 0.9241509 | 29.2683 | 29.2683 | 4.878 | 29.2683 | 0 | 7.3171 | 0 | 0 | 100 | 27.91558 | 27.99177 | 14.65646
2023[Co][nan]3[ASR]4 | 5.78229 | 0.53706 | 0.1644180301 | 0.1598630018 | 0.0113405076 | 1.23884 | 1.188077 | 0.0973717123 | 5.048393 | 4.84372 | 0.2663397282 | 1.074422 | 3.809553 | 2.102636 | 7.465195 | 2.248729 | 16.61617 | 2.305176 | 24.76064 | 2.416084 | 34.93776 | 8.78169 | 184.843 | 5.78229 | 5.06695 | 2416.06 | 1.23089 | 938.664 | 0 | 0.53706 | 0.4363184 | 34 | 46 | 12 | 4 | 0 | 2 | 0 | 2 | 100 | 24.38098 | 23.97143 | 9.774063637
2023[Co][nan]3[ASR]6 | 5.29564 | 0.50328 | 0.2404127279 | 0.2105993073 | 0.0127739204 | 1.37588 | 1.261174 | 0.0461668378 | 2.544883 | 2.536846 | 0.043289397 | 1.135467 | 1.169003 | 2.186042 | 2.444675 | 2.455661 | 38.08006 | 2.301453 | 78.25979 | 2.788323 | 83.24461 | 2.690406 | 191.3197 | 5.29564 | 3.77543 | 886.032 | 1.2488 | 570.631 | 0 | 0.50328 | 0.4030109 | 37.8378 | 21.6216 | 5.4054 | 27.027 | 0 | 8.1081 | 0 | 0 | 99.9999 | 22.91471 | 23.16322 | 12.59918
2023[Co][nan]3[ASR]7 | 8.65303 | 0.62862 | 0.2441610832 | 0.2136106179 | 0.0128081485 | 1.426859234 | 1.325244 | 0.0460945785 | 2.620026 | 2.641812 | 0.0420579467 | 1.182698 | 1.193167 | 2.294332 | 2.509734 | 2.427801 | 39.80372 | 2.277828 | 83.40616 | 2.871356 | 91.32295 | 2.717828 | 209.3273 | 8.65303 | 4.10949 | 3581.68 | 1.01429 | 1657.28 | 0 | 0.62862 | 0.6197636 | 37.8378 | 21.6216 | 5.4054 | 27.027 | 0 | 8.1081 | 0 | 0 | 99.9999 | 22.57671 | 22.81634 | 12.50201
2023[Co][nan]3[FSR]10 | 8.56811 | 0.61362 | 0.6104636365 | 0.5245426364 | 0.0139450853 | 1.544811 | 1.410521 | 0.0234078813 | 1.97559 | 1.909062 | 0.0269084184 | 0.9343474108 | 0.430778965 | 1.820326 | 0.9293205195 | 2.513764 | 84.16914 | 2.381084 | 96.2438 | 2.348729 | 153.2153 | 1.025721 | 89.44133 | 8.56811 | 4.11403 | 6774.92 | 1.04881 | 1502.82 | 0 | 0.61362 | 0.5850631 | 48.913 | 27.1739 | 3.2609 | 17.3913 | 0 | 3.2609 | 0 | 0 | 100 | 34.11261 | 34.79251 | 18.07795
2023[Co][nan]3[FSR]3 | 8.65303 | 0.62862 | 0.2368317813 | 0.2137105156 | 0.006173856 | 0.8414455314 | 0.787534605 | 0.0065183776 | 0.9203763126 | 0.87675341 | 0.0058903513 | 0.6046137501 | 0.0789307812 | 1.178438 | 0.1681495862 | 2.472597 | 166.6038 | 2.433082 | 203.3981 | 1.494966 | 196.3323 | 0.1920451 | 34.20131 | 8.65303 | 4.10949 | 3581.68 | 1.01429 | 1657.28 | 0 | 0.62862 | 0.6197636 | 29.2683 | 29.2683 | 4.878 | 29.2683 | 0 | 7.3171 | 0 | 0 | 100 | 27.9097 | 28.0415 | 14.63045
2023[Co][nan]3[FSR]4 | 8.56811 | 0.61362 | 0.1624161708 | 0.161525335 | 0.0111909144 | 1.246464 | 1.184366 | 0.0970658027 | 5.064426618 | 4.845973515 | 0.2648606046 | 1.084047975 | 3.817962 | 2.106889 | 7.47957 | 2.269661 | 16.69541 | 2.312146 | 24.94495 | 2.460422 | 35.17538 | 8.827687 | 186.5775 | 8.56811 | 4.11403 | 6774.92 | 1.04881 | 1502.82 | 0 | 0.61362 | 0.5850631 | 34 | 46 | 12 | 4 | 0 | 2 | 0 | 2 | 100 | 24.44076 | 24.09985 | 9.756468
2023[Co][nan]3[FSR]5 | 6.98066 | 0.62668 | 0.7328860433 | 0.6047405418 | 0.0197836396 | 1.769327 | 1.49 | 0.0473509456 | 2.476184 | 2.190725 | 0.0636535875 | 1.036441 | 0.7068572111 | 1.921701 | 1.407582117 | 2.685417 | 45.88894 | 2.562907 | 48.8782 | 2.783277 | 88.18482 | 1.811609 | 68.80008 | 6.98066 | 6.17958 | 5595.09 | 0.970281 | 1850.2 | 0 | 0.62668 | 0.6458748 | 45.4545 | 36.3636 | 5.1948 | 10.3896 | 0 | 2.5974 | 0 | 0 | 99.9999 | 29.73081 | 30.26184 | 16.60191
2023[Co][nan]3[FSR]6 | 6.98066 | 0.62668 | 0.2443793823 | 0.2143111527 | 0.0128438978 | 1.380199 | 1.273541 | 0.0462634371 | 2.547172 | 2.550824 | 0.0420784835 | 1.135819 | 1.166973009 | 2.195049 | 2.444255522 | 2.440107 | 38.24099 | 2.292181 | 80.76963 | 2.771521 | 83.94086 | 2.674913 | 197.4216 | 6.98066 | 6.17958 | 5595.09 | 0.970281 | 1850.2 | 0 | 0.62668 | 0.6458748 | 37.8378 | 21.6216 | 5.4054 | 27.027 | 0 | 8.1081 | 0 | 0 | 99.9999 | 22.95822 | 23.22307 | 12.61176
2023[Co][nan]3[FSR]7 | 7.32687 | 0.61268 | 0.2415247602 | 0.213175541 | 0.0129572308 | 1.425128 | 1.315044 | 0.0461698803 | 2.609687 | 2.637268 | 0.0420366492 | 1.183603 | 1.184559 | 2.285471 | 2.506783 | 2.442893 | 39.56651 | 2.272706 | 83.21239 | 2.891416 | 90.42814 | 2.692155 | 208.5954 | 7.32687 | 5.61078 | 8766.21 | 0.89314 | 2097.71 | 0 | 0.61268 | 0.6859843 | 37.8378 | 21.6216 | 5.4054 | 27.027 | 0 | 8.1081 | 0 | 0 | 99.9999 | 22.54262 | 22.80273 | 12.50329
2023[Co][nan]3[FSR]8 | 4.4181 | 0.43524 | 0.4711316088 | 0.4330140887 | 0.0154756975 | 2.035413 | 1.905227 | 0.0569883162 | 3.340927 | 3.383125 | 0.0782452101 | 1.564282 | 1.305514 | 3.036495 | 2.783412 | 2.420375 | 46.09881 | 2.252142 | 57.29043 | 3.786148 | 139.9788 | 2.940203 | 159.4628 | 4.4181 | 3.77941 | 1121.77 | 1.32724 | 448.348 | 0 | 0.43524 | 0.3279286 | 45.3125 | 29.6875 | 4.6875 | 14.0625 | 3.125 | 3.125 | 0 | 0 | 100 | 25.5285 | 25.56609 | 12.74271
2023[Co][nia]3[ASR]2 | 6.0889 | 0.57566 | 0.2654527362 | 0.2238081844 | 0.0227593431 | 2.002599 | 1.713165 | 0.132825512 | 4.524329859 | 4.025738 | 0.1983439215 | 1.737147 | 2.521731 | 3.226503 | 4.834304 | 2.531287 | 18.64985 | 2.499186 | 28.73819 | 4.397217 | 60.1738 | 6.302275 | 138.9292 | 6.0889 | 4.40965 | 2796 | 1.2149 | 1259.35 | 0 | 0.57566 | 0.4738332 | 39.6226 | 39.6226 | 5.6604 | 12.2642 | 0 | 2.8302 | 0 | 0 | 100 | 20.70012 | 21.17739 | 12.56876
2023[Co][nia]3[ASR]3 | 7.11158 | 0.56752 | 0.4351953441 | 0.3642780351 | 0.0231176288 | 2.234407365 | 1.909435 | 0.1123963931 | 4.407582 | 3.931846 | 0.180145199 | 1.799212 | 2.173175 | 3.344369 | 4.195585 | 2.57866 | 24.57874 | 2.501065 | 30.86187 | 4.639556 | 82.20039 | 5.435252 | 129.4836 | 7.11158 | 3.81388 | 5747.44 | 1.1052 | 470.764 | 259.228 | 0.56752 | 0.5134998 | 39.6226 | 39.6226 | 5.6604 | 12.2642 | 0 | 2.8302 | 0 | 0 | 100 | 23.20921 | 23.71879 | 13.51577
2023[Co][pcu]3[ASR]1 | 5.1358 | 0.49286 | 0.6705526146 | 0.5938730434 | 0.0098331653 | 1.267233 | 1.135726 | 0.0155601604 | 1.493382 | 1.401971 | 0.0184501106 | 0.5966800285 | 0.226148974 | 1.138533367 | 0.4923935272 | 2.568323 | 102.9535 | 2.453186 | 104.6192 | 1.532467 | 117.216 | 0.5547855 | 51.5138 | 5.1358 | 3.96601 | 1999.62 | 1.63663 | 438.79 | 0 | 0.49286 | 0.3011432 | 47.1698 | 33.9623 | 7.5472 | 9.434 | 0 | 1.8868 | 0 | 0 | 100.0001 | 31.5236 | 31.81218 | 17.48265
2023[Co][pcu]3[ASR]2 | 6.36467 | 0.50154 | 0.2976038698 | 0.2855284923 | 0.0159727824 | 1.833897 | 1.697737 | 0.1157745737 | 4.973635 | 4.760496 | 0.1848894902 | 1.536293 | 3.139737 | 2.948501 | 6.202497 | 2.359563 | 20.33627 | 2.346662 | 35.09892 | 3.624981 | 59.96151 | 7.367901 | 217.7009 | 6.36467 | 5.38236 | 2005.12 | 1.24982 | 758.255 | 0 | 0.50154 | 0.4012898 | 53.3333 | 26.6667 | 4.4444 | 13.3333 | 0 | 2.2222 | 0 | 0 | 99.9999 | 26.46513 | 26.07369 | 10.75468
2023[Co][pcu]3[ASR]3 | 5.14961 | 0.49396 | 0.9265386232 | 0.7710446026 | 0.0232517918 | 2.304392 | 1.964509 | 0.0525372456 | 3.105883 | 2.792621 | 0.0733315111 | 1.377854 | 0.8014909387 | 2.571317958 | 1.629603 | 2.665737 | 54.16984 | 2.528674 | 53.6241 | 3.672996 | 139.2879 | 2.026709 | 87.38601 | 5.14961 | 3.95402 | 1998.32 | 1.60268 | 434.854 | 0 | 0.49396 | 0.3082088 | 50.9804 | 27.451 | 7.8431 | 7.8431 | 0 | 1.9608 | 3.9216 | 0 | 100 | 30.83401 | 31.38118 | 16.47239
2023[Co][sql]2[ASR]4 | 6.36467 | 0.50154 | 0.0360572825 | 0.0364620216 | 0.0020407371 | 0.3181398366 | 0.316125372 | 0.0184596529 | 1.216889 | 1.194697 | 0.0573508191 | 0.2820825541 | 0.8987494231 | 0.5617459045 | 1.777322 | 2.218648 | 22.90636 | 2.26781 | 28.03316 | 0.6258418 | 12.86755 | 2.038193 | 49.82393 | 6.36467 | 5.38236 | 2005.12 | 1.24982 | 758.255 | 0 | 0.50154 | 0.4012898 | 45.4545 | 22.7273 | 6.0606 | 6.0606 | 18.1818 | 1.5152 | 0 | 0 | 100 | 25.21631 | 24.53435 | 11.24163
2023[Co][stp]3[FSR]1 | 8.55472 | 0.6235 | 0.2135975143 | 0.1846866478 | 0.016448804 | 1.324287 | 1.162761 | 0.1152152115 | 5.322828 | 4.916396 | 0.3565212417 | 1.110689 | 3.998541347 | 2.088764 | 7.752175 | 2.417887 | 14.39074 | 2.35542 | 19.14654 | 2.685521 | 30.05886 | 9.418244 | 148.4274 | 8.55472 | 4.14196 | 3557.23 | 1.00828 | 1662.03 | 0 | 0.6235 | 0.6183798 | 45.9184 | 33.6735 | 18.3673 | 0 | 0 | 2.0408 | 0 | 0 | 100 | 23.62535 | 24.05201 | 12.02918
2023[Cu][fsc]2[ASR]1 | 4.33401 | 0.36876 | 1.194625 | 1.013701 | 0.0271033988 | 2.836537 | 2.526382 | 0.0442081825 | 3.499145 | 3.334218 | 0.0553434489 | 1.641912 | 0.6626080276 | 3.154593 | 1.470444 | 2.574734 | 80.87371 | 2.40877 | 82.31463 | 4.227486 | 255.1237 | 1.59607 | 121.039 | 4.33401 | 3.7252 | 373.337 | 2.49395 | 91.8124 | 0 | 0.36876 | 0.1478618 | 40.678 | 23.7288 | 20.339 | 13.5593 | 0 | 1.6949 | 0 | 0 | 100 | 28.55157 | 28.9903 | 15.61194
2023[Cu][fsc]2[FSR]1 | 6.84592 | 0.57206 | 1.165051 | 0.997742062 | 0.026971924 | 2.809189 | 2.522027 | 0.0453140631 | 3.475138361 | 3.333034 | 0.0557099001 | 1.644139 | 0.6659489804 | 3.168423 | 1.476956 | 2.553138 | 78.43358 | 2.392821 | 81.47172 | 4.197712 | 248.5108 | 1.593497 | 120.3301 | 6.84592 | 5.74405 | 3710.91 | 0.986478 | 1269.46 | 0 | 0.57206 | 0.5799014 | 40.678 | 23.7288 | 20.339 | 13.5593 | 0 | 1.6949 | 0 | 0 | 100 | 28.46786 | 28.9402 | 15.60998
2023[Cu][rob]3[ASR]1 | 7.66997 | 0.54156 | 0.26689476 | 0.2799620333 | 0.0061460647 | 1.034315 | 1.083169 | 0.0242320994 | 1.745688 | 1.849076 | 0.041993518 | 0.7674206398 | 0.7113722285 | 1.570628 | 1.477279 | 2.179339 | 58.25564 | 2.153951 | 57.06855 | 1.67247 | 91.49792 | 1.532261 | 84.30619 | 7.66997 | 6.4719 | 1283 | 1.56669 | 819.532 | 0 | 0.54156 | 0.3456714 | 37.931 | 34.4828 | 6.8966 | 17.2414 | 0 | 3.4483 | 0 | 0 | 100.0001 | 28.05222 | 27.29541 | 11.23128
2023[Cu][sql]2[ASR]2 | 7.66997 | 0.54156 | 0.7277612433 | 0.575470716 | 0.0171021716 | 1.26073 | 1.012601 | 0.0276727472 | 1.48741 | 1.256465853 | 0.0360883321 | 0.532968506 | 0.2266802899 | 0.9700985284 | 0.4705454045 | 2.827817 | 54.76701 | 2.685089 | 50.68814 | 1.507137 | 53.1294 | 0.6086568 | 23.85107 | 7.66997 | 6.4719 | 1283 | 1.56669 | 819.532 | 0 | 0.54156 | 0.3456714 | 50 | 28.5714 | 7.1429 | 8.9286 | 0 | 1.7857 | 3.5714 | 0 | 100 | 31.63701 | 32.3183 | 18.9044
2023[Cu][sql]2[FSR]2 | 11.78349 | 0.6357 | 0.7364262901 | 0.5790132765 | 0.0172499452 | 1.263615 | 1.013434 | 0.0274969216 | 1.48482 | 1.248054 | 0.0355157718 | 0.5271883017 | 0.2212056514 | 0.9616093073 | 0.4558251439 | 2.832497 | 55.20736 | 2.699176 | 51.29879 | 1.493259 | 53.08792 | 0.5970731 | 23.38328 | 11.78349 | 11.39 | 6439.11 | 0.794195 | 1655.28 | 0 | 0.6357 | 0.8004331 | 50 | 28.5714 | 7.1429 | 8.9286 | 0 | 1.7857 | 3.5714 | 0 | 100 | 31.65636 | 32.34114 | 18.88486
2023[CuNb][sql]2[ASR]1 | 8.55472 | 0.6235 | 0.6383970517 | 0.5473907052 | 0.0063180511 | 1.327743 | 1.18128 | 0.0088184255 | 1.567734214 | 1.440559 | 0.0090531922 | 0.6893457808 | 0.2399913815 | 1.323235 | 0.4992700458 | 2.603202 | 189.6803 | 2.523466 | 221.5272 | 1.794506 | 250.9916 | 0.6056102 | 110.6019 | 8.55472 | 4.14196 | 3557.23 | 1.00828 | 1662.03 | 0 | 0.6235 | 0.6183798 | 40 | 40 | 6.6667 | 0 | 10 | 3.3333 | 0 | 0 | 100 | 32.79082 | 33.32596 | 18.04397
2023[CuNb][sql]2[FSR]1 | 6.5472 | 0.58212 | 0.6523656725 | 0.5592502294 | 0.0062213185 | 1.335796 | 1.193413 | 0.0087754936 | 1.563301 | 1.453897 | 0.008544531 | 0.6834304198 | 0.2275052692 | 1.317594 | 0.4879892868 | 2.592652 | 192.1419 | 2.494255 | 235.4097 | 1.771897 | 253.1649 | 0.5674562 | 114.8774 | 6.5472 | 6.01267 | 3112.87 | 1.39949 | 990.348 | 0 | 0.58212 | 0.4159515 | 40 | 40 | 6.6667 | 0 | 10 | 3.3333 | 0 | 0 | 100 | 32.89397 | 33.45265 | 18.06579
2023[CuSi][nan]3[ASR]1 | 9.39743 | 0.66404 | 0.412656773 | 0.4098133635 | 0.0128796207 | 2.283356 | 2.266523 | 0.0453246995 | 3.415237 | 3.567366 | 0.0506873724 | 1.870699 | 1.131881 | 3.727409 | 2.432724 | 2.304576 | 66.92273 | 2.202534 | 91.83882 | 4.311168 | 249.4484 | 2.493007 | 223.4185 | 9.39743 | 7.62209 | 6896.73 | 0.808496 | 2155.56 | 0 | 0.66404 | 0.8213275 | 39.3939 | 30.303 | 12.1212 | 6.0606 | 9.0909 | 1.5152 | 0 | 1.5152 | 100 | 25.5683 | 25.28476 | 12.06587
2023[CuSi][nan]3[FSR]2 | 9.39743 | 0.66404 | 0.3971911147 | 0.3899438565 | 0.0129366704 | 2.255534 | 2.249619 | 0.0461110779 | 3.394624465 | 3.547129 | 0.0522491082 | 1.858343 | 1.13909 | 3.718018536 | 2.4366 | 2.292479 | 65.1348 | 2.2006 | 88.57253 | 4.260212 | 242.1724 | 2.506682 | 215.8158 | 9.39743 | 7.62209 | 6896.73 | 0.808496 | 2155.56 | 0 | 0.66404 | 0.8213275 | 39.3939 | 30.303 | 12.1212 | 6.0606 | 9.0909 | 1.5152 | 0 | 1.5152 | 100 | 25.55296 | 25.27171 | 12.06966
2023[CuTi][nan]3[ASR]3 | 4.20354 | 0.36968 | 0.1163701852 | 0.11079186 | 0.0093657576 | 1.056788 | 0.9928832257 | 0.071172062 | 3.123799 | 3.004272 | 0.1440769816 | 0.9404174462 | 2.067011 | 1.822509 | 4.0784 | 2.317396 | 19.19921 | 2.315139 | 28.35554 | 2.17932 | 34.99073 | 4.785419 | 115.6452 | 4.20354 | 3.9697 | 1179.74 | 1.45098 | 116.872 | 0 | 0.36968 | 0.2547795 | 39.3939 | 30.303 | 12.1212 | 6.0606 | 9.0909 | 3.0303 | 0 | 0 | 99.9999 | 20.8616 | 20.80703 | 10.95036
2023[CuTi][nan]3[ASR]4 | 10.54101 | 0.51346 | 0.1223124925 | 0.1156138342 | 0.0098943833 | 1.097788 | 1.027428 | 0.0726614238 | 3.110903 | 2.999725 | 0.1417353845 | 0.975475167 | 2.013116 | 1.887289 | 3.985412 | 2.328451 | 19.4988 | 2.310637 | 28.74195 | 2.271346 | 36.79988 | 4.65158 | 114.5485 | 10.54101 | 9.39357 | 22334.3 | 1.13339 | 667.198 | 48.3344 | 0.51346 | 0.4530303 | 39.3939 | 30.303 | 12.1212 | 6.0606 | 9.0909 | 3.0303 | 0 | 0 | 99.9999 | 20.66547 | 20.63265 | 11.04991
2023[CuTi][nan]3[ASR]5 | 4.20354 | 0.36968 | 0.2132335796 | 0.2119996992 | 0.0100640734 | 1.852834 | 1.842349 | 0.0564361492 | 3.484444 | 3.657362 | 0.0685793993 | 1.639600555 | 1.63161 | 3.26995 | 3.446623 | 2.276866 | 43.65031 | 2.182098 | 69.42616 | 3.73315 | 142.7344 | 3.560333 | 239.2858 | 4.20354 | 3.9697 | 1179.74 | 1.45098 | 116.872 | 0 | 0.36968 | 0.2547795 | 39.3939 | 30.303 | 12.1212 | 6.0606 | 9.0909 | 3.0303 | 0 | 0 | 99.9999 | 22.24321 | 22.1083551 | 10.78156
2023[CuTi][nan]3[FSR]2 | 4.39755 | 0.46452 | 0.2160640608 | 0.2145128789 | 0.0102400716 | 1.872999 | 1.85721 | 0.0562544735 | 3.49238 | 3.665746 | 0.0684601746 | 1.656935 | 1.619381 | 3.299633 | 3.427917 | 2.283989 | 44.20638 | 2.182227 | 69.70599 | 3.784422 | 145.8648 | 3.533857 | 238.9464 | 4.39755 | 4.22523 | 645.654 | 1.2584 | 500.858 | 0 | 0.46452 | 0.3691354 | 39.3939 | 30.303 | 12.1212 | 6.0606 | 9.0909 | 3.0303 | 0 | 0 | 99.9999 | 22.32913 | 22.20904 | 10.76372
2023[CuZr][nan]3[ASR]1 | 4.39755 | 0.46452 | 0.1256921367 | 0.1226591909 | 0.0087974489 | 1.101055 | 1.059416 | 0.0666146167 | 3.13822 | 3.081828 | 0.1182872697 | 0.9753624989 | 2.037165 | 1.912119 | 4.059577 | 2.281579 | 21.62159 | 2.288203 | 35.05617 | 2.225366 | 41.34305 | 4.661447 | 142.3132 | 4.39755 | 4.22523 | 645.654 | 1.2584 | 500.858 | 0 | 0.46452 | 0.3691354 | 39.3939 | 30.303 | 12.1212 | 6.0606 | 9.0909 | 3.0303 | 0 | 0 | 99.9999 | 21.49478 | 21.3676 | 10.86246
2023[CuZr][nan]3[FSR]1 | 4.44649 | 0.34662 | 0.1239135868 | 0.1218098231 | 0.0086842793 | 1.095141 | 1.0537 | 0.066475835 | 3.140184 | 3.0784 | 0.117817318 | 0.9712276384 | 2.045042942 | 1.903118 | 4.069743 | 2.281187 | 21.5501 | 2.292428 | 35.18772 | 2.215552 | 41.01236 | 4.688113 | 143.205 | 4.44649 | 3.76967 | 1543.66 | 1.91255 | 144.499 | 0 | 0.34662 | 0.1812345 | 39.3939 | 30.303 | 12.1212 | 6.0606 | 9.0909 | 3.0303 | 0 | 0 | 99.9999 | 21.49488 | 21.39159 | 10.85794
2023[Dy][nan]3[ASR]1 | 9.83993 | 0.67006 | 1.307304 | 1.2835 | 0.014115299 | 2.207213 | 2.150655 | 0.0281610831 | 2.689431 | 2.744828 | 0.044405983 | 0.8999090249 | 0.4822179189 | 1.767063 | 1.076392 | 2.363745 | 103.1653 | 2.249843 | 81.5845 | 2.127156 | 182.2995 | 1.084915 | 87.81686 | 9.83993 | 7.69833 | 6204.97 | 0.807084 | 2068.02 | 0 | 0.67006 | 0.8302234 | 47.3684 | 15.7895 | 0 | 31.5789 | 0 | 5.2632 | 0 | 0 | 100 | 41.53682 | 40.08191 | 13.82423
2023[Dy][nan]3[ASR]2 | 9.83993 | 0.67006 | 0.3044300822 | 0.2754377327 | 0.0157955518 | 1.936264 | 1.785618 | 0.0696822158 | 3.380566 | 3.367626012 | 0.0867292509 | 1.631834 | 1.444301 | 3.142014 | 3.026309 | 2.435159 | 35.60815 | 2.28349 | 51.87171 | 3.973776 | 111.8813 | 3.298048 | 156.9798 | 9.83993 | 7.69833 | 6204.97 | 0.807084 | 2068.02 | 0 | 0.67006 | 0.8302234 | 51.0638 | 29.7872 | 0 | 17.0213 | 0 | 2.1277 | 0 | 0 | 100 | 24.1568 | 24.18109 | 12.93124
2023[Dy][nan]3[FSR]1 | 4.50438 | 0.35124 | 0.3232002341 | 0.2670135795 | 0.0132882016 | 1.053987 | 0.8770965464 | 0.0393656814 | 1.510395 | 1.318029 | 0.056366697 | 0.7307865945 | 0.4564082969 | 1.34087 | 0.8973410117 | 2.683474 | 32.70333 | 2.564221 | 33.45267 | 1.961047 | 43.8509 | 1.170332 | 30.01845 | 4.50438 | 3.81958 | 1561.56 | 1.87645 | 154.187 | 0 | 0.35124 | 0.1871832 | 40.9091 | 22.7273 | 0 | 31.8182 | 0 | 4.5455 | 0 | 0 | 100.0001 | 26.19112 | 26.75025 | 15.32545
2023[Dy][nan]3[FSR]2 | 4.45908 | 0.34822 | 0.3025361986 | 0.2748713376 | 0.0156050182 | 1.915785 | 1.762102 | 0.0706952717 | 3.368931 | 3.355679 | 0.0878464236 | 1.613248 | 1.453146 | 3.100479 | 3.046722578 | 2.438984 | 34.683 | 2.282788 | 51.03307 | 3.934688 | 107.5339 | 3.317224 | 155.4836 | 4.45908 | 3.75866 | 1547.67 | 1.93386 | 141.908 | 0 | 0.34822 | 0.1800647 | 51.0638 | 29.7872 | 0 | 17.0213 | 0 | 2.1277 | 0 | 0 | 100 | 24.06704 | 24.07114 | 12.91895
2023[Er][nan]3[ASR]2 | 5.18966 | 0.49128 | 0.5720973771 | 0.5548550745 | 0.0154426399 | 2.312985 | 2.185906 | 0.0397236603 | 2.958779 | 2.933346 | 0.0387442744 | 1.740888 | 0.6457936911 | 3.371939 | 1.393233 | 2.424916 | 75.50314 | 2.322883 | 101.3849 | 4.221508 | 254.592 | 1.500103 | 141.2528 | 5.18966 | 3.94036 | 1997.78 | 1.62626 | 455.054 | 0 | 0.49128 | 0.3020919 | 47.3684 | 15.7895 | 0 | 31.5789 | 0 | 5.2632 | 0 | 0 | 100 | 30.04852 | 28.55956 | 12.43937
2023[Eu][nan]3[ASR]3 | 14.53536 | 0.7459 | 0.0677064629 | 0.0598941367 | 0.0093544628 | 0.6270309857 | 0.5613781547 | 0.0865465411 | 4.576647 | 4.319487 | 0.3182167689 | 0.5593245228 | 3.949616 | 1.060809 | 7.707725 | 2.25809 | 9.154297 | 2.302614 | 18.63747 | 1.263005 | 9.710957 | 9.094442 | 143.6525 | 14.53536 | 7.34585 | 6968.83 | 0.683589 | 2896.98 | 0 | 0.7459 | 1.091153 | 46.1538 | 28.8462 | 11.5385 | 11.5385 | 0 | 1.9231 | 0 | 0 | 100.0001 | 17.56341 | 17.82067 | 8.882285
2023[Eu][nan]3[FSR]3 | 5.46786 | 0.4248 | 0.0675403362 | 0.0605072753 | 0.0097162255 | 0.6325809287 | 0.571776374 | 0.0867520136 | 4.591449 | 4.314748425 | 0.319374191 | 0.5650405925 | 3.958868 | 1.07631 | 7.70184 | 2.241395 | 9.255173 | 2.311847 | 18.59094 | 1.266479 | 9.961432 | 9.152295 | 143.1844 | 5.46786 | 4.9633 | 1291.1 | 1.31663 | 304.906 | 0 | 0.4248 | 0.3226419 | 46.1538 | 28.8462 | 11.5385 | 11.5385 | 0 | 1.9231 | 0 | 0 | 100.0001 | 17.62975 | 17.90138 | 8.868221
2023[Fe][nan]3[ASR]2 | 8.54687 | 0.6382 | 0.4418801427 | 0.4248046058 | 0.0126803003 | 2.322551387 | 2.348479 | 0.0420836058 | 3.468821 | 3.629507 | 0.0545157649 | 1.880671 | 1.146269 | 3.804345643 | 2.427297 | 2.26695 | 73.99604 | 2.197032 | 86.80459 | 4.263388 | 281.5065 | 2.51839 | 210.7005 | 8.54687 | 4.21489 | 3587.61 | 1.03951 | 1599.96 | 0 | 0.6382 | 0.6139431 | 33.3333 | 11.1111 | 0 | 27.7778 | 19.4444 | 8.3333 | 0 | 0 | 99.9999 | 27.1035 | 26.58886 | 12.79258
2023[Fe][nan]3[ASR]5 | 8.46895 | 0.62222 | 0.5252966011 | 0.4660861201 | 0.0249191175 | 3.649436 | 3.375338 | 0.0614523906 | 4.683621 | 4.693255 | 0.0528405278 | 3.12414 | 1.034185 | 6.033392 | 2.352102 | 2.477704 | 76.20832 | 2.302619 | 118.3041 | 7.740695 | 459.7947 | 2.381333 | 278.2632 | 8.46895 | 4.19079 | 6724.24 | 1.08542 | 1462.14 | 0 | 0.62222 | 0.5732528 | 44.4444 | 22.2222 | 0 | 27.7778 | 0 | 5.5556 | 0 | 0 | 100 | 23.47123 | 23.64671 | 12.46302
2023[Fe][nan]3[FSR]2 | 8.54687 | 0.6382 | 0.4824737604 | 0.4809096152 | 0.0126186928 | 2.37697 | 2.422600776 | 0.0398668778 | 3.479782 | 3.673088 | 0.0518546645 | 1.894496 | 1.102811 | 3.836188 | 2.353298 | 2.252319 | 80.25996 | 2.179763 | 91.96047 | 4.267011 | 307.8923 | 2.403867 | 216.4104 | 8.54687 | 4.21489 | 3587.61 | 1.03951 | 1599.96 | 0 | 0.6382 | 0.6139431 | 33.3333 | 11.1111 | 0 | 27.7778 | 19.4444 | 8.3333 | 0 | 0 | 99.9999 | 27.53569 | 27.07202 | 12.83382
2023[Fe][xmz]3[ASR]1 | 8.46895 | 0.62222 | 0.115653176 | 0.1032192578 | 0.0155029493 | 1.100771 | 0.9754931767 | 0.1389222784 | 6.777188 | 6.28928 | 0.369757695 | 0.9851173841 | 5.676417 | 1.857391303 | 10.9902 | 2.304764 | 9.963671 | 2.374733 | 23.55861 | 2.270463 | 18.50644 | 13.47998 | 258.914 | 8.46895 | 4.19079 | 6724.24 | 1.08542 | 1462.14 | 0 | 0.62222 | 0.5732528 | 52.2936 | 30.2752 | 2.7523 | 11.9266 | 0 | 2.7523 | 0 | 0 | 100 | 18.06389 | 18.39036 | 9.576246
2023[Fe][xmz]3[ASR]2 | 4.99257 | 0.50834 | 0.1105378288 | 0.0988585397 | 0.0154125624 | 1.105505 | 0.9950564036 | 0.1389961072 | 6.581074 | 6.131545 | 0.3482180123 | 0.9949673419 | 5.475569 | 1.891165 | 10.61206 | 2.274597 | 10.07492 | 2.369815 | 24.33843 | 2.263149 | 19.05333 | 12.97608 | 258.2808 | 4.99257 | 3.6418 | 3094.3 | 1.32888 | 504.296 | 0 | 0.50834 | 0.3825327 | 50.9434 | 28.3019 | 5.6604 | 12.2642 | 0 | 2.8302 | 0 | 0 | 100.0001 | 17.91995 | 18.22347 | 9.431762
2023[Fe][xmz]3[ASR]3 | 4.99257 | 0.50834 | 0.113247502 | 0.1003884497 | 0.0154638034 | 1.126052 | 1.015194 | 0.1413385532 | 6.630582 | 6.206862 | 0.350396975 | 1.012804 | 5.504531 | 1.92761 | 10.6962 | 2.271837 | 10.09984 | 2.359425 | 24.42457 | 2.300926 | 19.46856 | 12.98753 | 261.2501 | 4.99257 | 3.6418 | 3094.3 | 1.32888 | 504.296 | 0 | 0.50834 | 0.3825327 | 50.9434 | 28.3019 | 5.6604 | 12.2642 | 0 | 2.8302 | 0 | 0 | 100.0001 | 18.03069 | 18.27559049 | 9.424392042
2023[Fe][xmz]3[ASR]4 | 7.37352 | 0.67166 | 0.1163932174 | 0.1032473916 | 0.0159726615 | 1.108587 | 0.9872494372 | 0.1406665743 | 6.804869 | 6.297823 | 0.3746774411 | 0.9921936474 | 5.696282 | 1.876195693 | 11.00686 | 2.293347 | 9.93288 | 2.379622 | 23.31373 | 2.275444 | 18.63603 | 13.555 | 256.6108 | 7.37352 | 4.31906 | 2985.91 | 0.820567 | 2490.01 | 0 | 0.67166 | 0.8185316 | 52.2936 | 30.2752 | 2.7523 | 11.9266 | 0 | 2.7523 | 0 | 0 | 100 | 17.9997 | 18.31265 | 9.607644
2023[Fe][xmz]3[ASR]5 | 5.33112 | 0.49584 | 0.1145571808 | 0.1016951395 | 0.015682761 | 1.095375 | 0.9769304471 | 0.1387510292 | 6.718957 | 6.234155 | 0.3733233489 | 0.980817805 | 5.623582 | 1.856053 | 10.88081 | 2.290864 | 9.956949 | 2.3727 | 23.13118 | 2.246921 | 18.48063 | 13.34307 | 251.6858 | 5.33112 | 4.25871 | 7496.38 | 1.39877 | 584.081 | 0 | 0.49584 | 0.3544829 | 52.2936 | 30.2752 | 2.7523 | 11.9266 | 0 | 2.7523 | 0 | 0 | 100 | 18.05766 | 18.35849 | 9.599805775
2023[Fe][xmz]3[ASR]6 | 5.67028 | 0.50514 | 0.1131206195 | 0.1026186534 | 0.0153857219 | 1.138647121 | 1.025738 | 0.1414739758 | 6.670915 | 6.188075 | 0.3478678654 | 1.025527 | 5.532268 | 1.948645 | 10.69461 | 2.276231 | 10.19921 | 2.381519 | 24.64344 | 2.334335 | 19.87465 | 13.1752 | 263.5518 | 5.67028 | 3.77375 | 3219.25 | 1.32889 | 667.133 | 0 | 0.50514 | 0.3801218 | 50.9434 | 28.3019 | 5.6604 | 12.2642 | 0 | 2.8302 | 0 | 0 | 100.0001 | 18.21067 | 18.43664 | 9.456936
2023[Ga][bpq]3[ASR]1 | 11.64962 | 0.53394 | 0.2733518974 | 0.2348678254 | 0.0222867797 | 2.50964 | 2.193131 | 0.110056662 | 4.404629 | 4.044086 | 0.1410226296 | 2.236288 | 1.894989 | 4.194552 | 3.745944 | 2.542487 | 28.48697 | 2.455723 | 39.94023 | 5.685735 | 119.4901 | 4.653567 | 149.6139 | 11.64962 | 11.49278 | 4099.99 | 1.20947 | 887.235 | 0 | 0.53394 | 0.4414661 | 42.1053 | 26.3158 | 0 | 26.3158 | 0 | 5.2632 | 0 | 0 | 100.0001 | 19.94761 | 20.31255 | 11.78508
2023[Ga][bpq]3[ASR]10 | 11.64962 | 0.53394 | 0.3130425277 | 0.2715884206 | 0.0235748383 | 2.67581 | 2.342819 | 0.1035460899 | 4.412562 | 4.056323 | 0.1333562892 | 2.362767 | 1.736751803 | 4.433998 | 3.45025595 | 2.552177 | 32.31172 | 2.457462 | 42.33713 | 6.030199 | 143.2701 | 4.268001 | 146.074 | 11.64962 | 11.49278 | 4099.99 | 1.20947 | 887.235 | 0 | 0.53394 | 0.4414661 | 42.1053 | 26.3158 | 0 | 26.3158 | 0 | 5.2632 | 0 | 0 | 100.0001 | 20.46975 | 20.81362 | 12.02863
2023[Ga][bpq]3[ASR]11 | 9.67058 | 0.55534 | 0.3078087931 | 0.2647985034 | 0.0233787652 | 2.656256 | 2.319923 | 0.1039140223 | 4.39362 | 4.022697 | 0.1345215068 | 2.348447 | 1.737364 | 4.403572 | 3.440138 | 2.557074 | 31.92498 | 2.466019 | 41.7099 | 6.005154 | 140.5839 | 4.284371 | 143.4878 | 9.67058 | 3.75785 | 3741.58 | 1.54781 | 775.672 | 0 | 0.55534 | 0.3587908 | 42.1053 | 26.3158 | 0 | 26.3158 | 0 | 5.2632 | 0 | 0 | 100.0001 | 20.37441 | 20.73988 | 12.01231
2023[Ga][bpq]3[ASR]12 | 20.05412 | 0.82128 | 0.3081330224 | 0.2642445378 | 0.0233964826 | 2.661743 | 2.326666 | 0.104031548 | 4.388945 | 4.031643 | 0.1338240299 | 2.35361 | 1.727202 | 4.416031 | 3.43218 | 2.555124 | 31.96728 | 2.458517 | 41.94856 | 6.013765 | 141.1685 | 4.246355 | 143.975 | 20.05412 | 7.87421 | 20747 | 0.410401 | 4651.23 | 0 | 0.82128 | 2.001165 | 42.1053 | 26.3158 | 0 | 26.3158 | 0 | 5.2632 | 0 | 0 | 100.0001 | 20.38918 | 20.76103 | 12.00145
2023[Ga][bpq]3[ASR]13 | 5.62183 | 0.56104 | 0.3075831909 | 0.2642988713 | 0.0235896028 | 2.646875 | 2.321792 | 0.1037787791 | 4.385802246 | 4.011068 | 0.1335192898 | 2.339292 | 1.738927 | 4.396785 | 3.428203 | 2.546222 | 31.91833 | 2.469133 | 41.92588 | 5.956358 | 140.338 | 4.293642 | 143.7304 | 5.62183 | 5.31202 | 1619.39 | 1.09578 | 1215.8 | 0 | 0.56104 | 0.5120006 | 42.1053 | 26.3158 | 0 | 26.3158 | 0 | 5.2632 | 0 | 0 | 100.0001 | 20.3615 | 20.71279 | 11.99479
2023[Ga][bpq]3[ASR]14 | 8.7889 | 0.6427 | 0.3038524866 | 0.260170115 | 0.0235760194 | 2.619368 | 2.28795583 | 0.1054967811 | 4.383656 | 4.005685 | 0.1358467721 | 2.315516 | 1.764288 | 4.343302 | 3.482017 | 2.553575 | 31.01089 | 2.469746 | 41.17061 | 5.912842 | 134.6897 | 4.357342 | 143.3567 | 8.7889 | 8.06111 | 9359.94 | 0.83304 | 2187.27 | 0 | 0.6427 | 0.7715116 | 42.1053 | 26.3158 | 0 | 26.3158 | 0 | 5.2632 | 0 | 0 | 100.0001 | 20.33419 | 20.70017 | 11.99226
2023[Ga][bpq]3[ASR]15 | 7.88434 | 0.56532 | 0.2999546478 | 0.2574481242 | 0.0234519973 | 2.605502 | 2.274539 | 0.1058664852 | 4.376682 | 4.004118185 | 0.1361863565 | 2.305547 | 1.77118 | 4.322638 | 3.50076 | 2.553979 | 30.73079 | 2.466548 | 41.02614 | 5.888319 | 132.8381 | 4.368701 | 143.6226 | 7.88434 | 5.3024 | 2864.33 | 1.02799 | 1274.08 | 0 | 0.56532 | 0.5499275 | 42.1053 | 26.3158 | 0 | 26.3158 | 0 | 5.2632 | 0 | 0 | 100.0001 | 20.2762 | 20.63303 | 11.98784
2023[Ga][bpq]3[ASR]16 | 5.16266 | 0.46362 | 0.2997113281 | 0.259153724 | 0.0233610477 | 2.613134 | 2.284601 | 0.104870174 | 4.356561 | 3.996349 | 0.1352863101 | 2.313422 | 1.743427738 | 4.33887 | 3.455175 | 2.551741 | 31.13523 | 2.46036 | 41.16164 | 5.903254 | 135.0917 | 4.28946 | 142.2207 | 5.16266 | 3.65631 | 1982.19 | 1.26741 | 404.001 | 0 | 0.46362 | 0.3658011 | 42.1053 | 26.3158 | 0 | 26.3158 | 0 | 5.2632 | 0 | 0 | 100.0001 | 20.2852 | 20.65545 | 11.98575
2023[Ga][bpq]3[ASR]17 | 4.83873 | 0.52184 | 0.3026234862 | 0.2595175223 | 0.0234431386 | 2.609718 | 2.288124 | 0.1044756654 | 4.360384 | 4.009286365 | 0.1358963809 | 2.307095 | 1.750666 | 4.335701 | 3.471829 | 2.545074 | 31.25348 | 2.454471 | 41.05908 | 5.871728 | 135.5057 | 4.296958 | 142.5501 | 4.83873 | 4.39364 | 1689.88 | 1.31326 | 820.049 | 0 | 0.52184 | 0.3973623 | 42.1053 | 26.3158 | 0 | 26.3158 | 0 | 5.2632 | 0 | 0 | 100.0001 | 20.32019 | 20.6664 | 11.98717
2023[Ga][bpq]3[ASR]18 | 5.55594 | 0.54498 | 0.295268973 | 0.2562138085 | 0.0230226444 | 2.734799 | 2.39148 | 0.1128164501 | 4.606274 | 4.241037 | 0.1432526659 | 2.43953 | 1.871475 | 4.574797 | 3.721032 | 2.5481 | 30.29274 | 2.451474 | 41.17346 | 6.216168 | 138.5831 | 4.587872 | 153.2077 | 5.55594 | 5.04621 | 2226.37 | 1.05766 | 1050.44 | 0 | 0.54498 | 0.5152696 | 42.1053 | 26.3158 | 0 | 26.3158 | 0 | 5.2632 | 0 | 0 | 100.0001 | 20.30996 | 20.64789 | 11.82445
2023[Ga][bpq]3[ASR]19 | 18.93594 | 0.7759 | 0.2876026326 | 0.2514808872 | 0.0230338655 | 2.693375 | 2.350251 | 0.1127627071 | 4.567434451 | 4.18849 | 0.1450102369 | 2.405772 | 1.87406 | 4.50454223 | 3.712299 | 2.551566 | 29.81852 | 2.459293 | 40.25428 | 6.138486 | 134.3188 | 4.608862 | 149.4359 | 18.93594 | 7.98498 | 12718.7 | 0.547212 | 3427.63 | 0 | 0.7759 | 1.417915 | 42.1053 | 26.3158 | 0 | 26.3158 | 0 | 5.2632 | 0 | 0 | 100.0001 | 20.22981 | 20.56603 | 11.82231
2023[Ga][bpq]3[ASR]2 | 9.01571 | 0.6428 | 0.2881861272 | 0.2505114474 | 0.0226399475 | 2.570995 | 2.25051 | 0.1096857768 | 4.441302 | 4.090408 | 0.1405126624 | 2.282809 | 1.870306 | 4.282808 | 3.710204 | 2.541733 | 29.30496 | 2.449358 | 40.47896 | 5.802292 | 125.5075 | 4.581049 | 150.1852 | 9.01571 | 8.1332 | 2955.17 | 0.847857 | 2118.99 | 0 | 0.6428 | 0.7581467 | 42.1053 | 26.3158 | 0 | 26.3158 | 0 | 5.2632 | 0 | 0 | 100.0001 | 20.1657 | 20.4787 | 11.84211
2023[Ga][bpq]3[ASR]20 | 5.79055 | 0.56084 | 0.2898539298 | 0.2490719046 | 0.0227551109 | 2.632743 | 2.296048 | 0.1096296715 | 4.461152 | 4.078836 | 0.1418624367 | 2.342889 | 1.828408 | 4.389865 | 3.611197 | 2.553571 | 29.97237 | 2.466263 | 40.13272 | 5.982733 | 131.5747 | 4.509336 | 144.9271 | 5.79055 | 5.45516 | 1660.44 | 1.06869 | 1270.82 | 0 | 0.56084 | 0.524792 | 42.1053 | 26.3158 | 0 | 26.3158 | 0 | 5.2632 | 0 | 0 | 100.0001 | 20.22099 | 20.56186 | 11.88339
2023[Ga][bpq]3[ASR]21 | 7.88434 | 0.56532 | 0.4976595323 | 0.4188395211 | 0.0254078068 | 2.138947 | 1.882859 | 0.0655899979 | 3.10497 | 2.912134 | 0.0730401854 | 1.641287 | 0.9660232619 | 3.105307 | 1.995298 | 2.561461 | 40.87824 | 2.426971 | 54.92049 | 4.204094 | 126.9395 | 2.344511 | 109.5827 | 7.88434 | 5.3024 | 2864.33 | 1.02799 | 1274.08 | 0 | 0.56532 | 0.5499275 | 42.1053 | 26.3158 | 0 | 26.3158 | 0 | 5.2632 | 0 | 0 | 100.0001 | 22.65643 | 23.08394 | 13.80615
2023[Ga][bpq]3[ASR]3 | 5.16266 | 0.46362 | 0.2799120783 | 0.2427770425 | 0.0229241649 | 2.550036 | 2.226755 | 0.1093853183 | 4.42672 | 4.057223 | 0.1410958618 | 2.270124 | 1.876685 | 4.254101 | 3.707153 | 2.546972 | 29.11293 | 2.460274 | 40.08595 | 5.78194 | 123.8493 | 4.617158 | 148.6047 | 5.16266 | 3.65631 | 1982.19 | 1.26741 | 404.001 | 0 | 0.46362 | 0.3658011 | 42.1053 | 26.3158 | 0 | 26.3158 | 0 | 5.2632 | 0 | 0 | 100.0001 | 20.08113 | 20.41039 | 11.83509
2023[Ga][bpq]3[ASR]4 | 4.83873 | 0.52184 | 0.2837921998 | 0.2443708747 | 0.0227403464 | 2.567784 | 2.241015 | 0.1090693572 | 4.428428 | 4.07111 | 0.141337262 | 2.283992 | 1.860644 | 4.280636 | 3.690739 | 2.549481 | 29.39291 | 2.452968 | 40.09105 | 5.822994 | 125.8204 | 4.564099 | 147.9656 | 4.83873 | 4.39364 | 1689.88 | 1.31326 | 820.049 | 0 | 0.52184 | 0.3973623 | 42.1053 | 26.3158 | 0 | 26.3158 | 0 | 5.2632 | 0 | 0 | 100.0001 | 20.12966 | 20.45697 | 11.83573
2023[Ga][bpq]3[ASR]5 | 5.55594 | 0.54498 | 0.2845141858 | 0.244602678 | 0.0227514198 | 2.549661 | 2.224491 | 0.1088198364 | 4.415703 | 4.04076 | 0.1411659933 | 2.265147 | 1.866042 | 4.245035 | 3.682311278 | 2.549686 | 29.24805 | 2.463771 | 39.93626 | 5.775414 | 124.159 | 4.597498 | 147.0578 | 5.55594 | 5.04621 | 2226.37 | 1.05766 | 1050.44 | 0 | 0.54498 | 0.5152696 | 42.1053 | 26.3158 | 0 | 26.3158 | 0 | 5.2632 | 0 | 0 | 100.0001 | 20.05692 | 20.38937 | 11.8295
2023[Ga][bpq]3[ASR]6 | 9.20899 | 0.62034 | 0.2822234673 | 0.2433750064 | 0.022921212 | 2.522238389 | 2.204091 | 0.1096363155 | 4.392795028 | 4.039629 | 0.1417019462 | 2.240015 | 1.870556639 | 4.200731 | 3.706094001 | 2.543611 | 28.73944 | 2.451338 | 39.67211 | 5.697726 | 120.7267 | 4.585367 | 147.0286 | 9.20899 | 6.5387 | 4682.85 | 0.899881 | 1803.2 | 0 | 0.62034 | 0.6893578 | 42.1053 | 26.3158 | 0 | 26.3158 | 0 | 5.2632 | 0 | 0 | 100.0001 | 20.05434 | 20.37999 | 11.82788
2023[Ga][bpq]3[ASR]7 | 7.79269 | 0.64572 | 0.2861788879 | 0.2467051487 | 0.0227912841 | 2.566438996 | 2.235764 | 0.1093580039 | 4.444789 | 4.070917 | 0.1415646359 | 2.28026 | 1.87835 | 4.269319 | 3.713503 | 2.553538 | 29.27512 | 2.462011 | 40.10279 | 5.82273 | 124.9848 | 4.624518 | 148.9218 | 7.79269 | 6.25582 | 9359.49 | 0.852051 | 2110.81 | 0 | 0.64572 | 0.757842 | 42.1053 | 26.3158 | 0 | 26.3158 | 0 | 5.2632 | 0 | 0 | 100.0001 | 20.10457 | 20.46037 | 11.83885
2023[Ga][bpq]3[ASR]8 | 4.23592 | 0.5855 | 0.5230551338 | 0.4380834273 | 0.026459239 | 2.165082365 | 1.900899 | 0.0624120781 | 3.120631 | 2.969496 | 0.0658728865 | 1.642027 | 0.9555487058 | 3.104843 | 2.024145 | 2.573132 | 43.43157 | 2.398876 | 61.63514 | 4.225153 | 134.8482 | 2.292243 | 124.7585 | 4.23592 | 3.76698 | 953.378 | 1.25849 | 656.507 | 0 | 0.5855 | 0.4652401 | 42.1053 | 26.3158 | 0 | 26.3158 | 0 | 5.2632 | 0 | 0 | 100.0001 | 22.73339 | 23.17578 | 13.93721
2023[Ga][bpq]3[ASR]9 | 4.23592 | 0.5855 | 0.3120804702 | 0.2684435733 | 0.0236102732 | 2.675423 | 2.347423268 | 0.1032088678 | 4.406206 | 4.038513 | 0.133730718 | 2.363342 | 1.730783 | 4.442322091 | 3.421873 | 2.547365 | 32.44454 | 2.464177 | 42.09813 | 6.020295 | 144.1291 | 4.264957 | 144.0545 | 4.23592 | 3.76698 | 953.378 | 1.25849 | 656.507 | 0 | 0.5855 | 0.4652401 | 42.1053 | 26.3158 | 0 | 26.3158 | 0 | 5.2632 | 0 | 0 | 100.0001 | 20.45135 | 20.80765 | 12.0222
2023[Ga][pts]3[ASR]1 | 5.71693 | 0.53264 | 0.0743839912 | 0.0698037973 | 0.0139439874 | 0.7287361561 | 0.680543309 | 0.1370703776 | 8.188978 | 7.808562 | 0.8226274556 | 0.6543521649 | 7.460242 | 1.265092 | 14.58826 | 2.079692 | 6.854287 | 2.213787 | 12.96459 | 1.360851 | 8.671301 | 16.51539 | 189.1308 | 5.71693 | 4.20883 | 1939.27 | 1.52114 | 655.398 | 0 | 0.53264 | 0.3501584 | 55.6962 | 30.3797 | 2.5316 | 10.1266 | 0 | 1.2658 | 0 | 0 | 99.9999 | 15.66213 | 15.80953 | 7.277627
2023[Ga][pts]3[FSR]1 | 5.35914 | 0.4874 | 0.0758595738 | 0.0705835186 | 0.0139243606 | 0.7296122275 | 0.683535512 | 0.1346919598 | 8.23443 | 7.860296 | 0.8170016856 | 0.6537526537 | 7.504818 | 1.266705 | 14.68158 | 2.08063 | 6.994467 | 2.214246 | 13.13316 | 1.360217 | 8.859924 | 16.61751 | 192.8156 | 5.35914 | 4.92928 | 1277.92 | 1.39105 | 582.057 | 0 | 0.4874 | 0.3503828 | 55.6962 | 30.3797 | 2.5316 | 10.1266 | 0 | 1.2658 | 0 | 0 | 99.9999 | 15.85965 | 15.88151 | 7.279671448
2023[Ho][nan]3[ASR]2 | 5.29169 | 0.48412 | 0.624440615 | 0.6103488956 | 0.0157740652 | 2.363582 | 2.262297 | 0.0384517208 | 2.980851 | 2.989041428 | 0.0387943287 | 1.739141 | 0.6172690771 | 3.391089707 | 1.344013402 | 2.397057 | 80.20238 | 2.297126 | 102.5905 | 4.16882 | 271.9735 | 1.417945 | 137.883 | 5.29169 | 4.95076 | 1267.08 | 1.40294 | 566.769 | 0 | 0.48412 | 0.3450753 | 47.3684 | 15.7895 | 0 | 31.5789 | 0 | 5.2632 | 0 | 0 | 100 | 29.49196 | 29.94344 | 12.46071
2023[La][pcu]3[ASR]1 | 5.35914 | 0.4874 | 1.39471 | 1.405455 | 0.0107801709 | 3.284811 | 3.259551 | 0.0475018794 | 4.898419 | 5.042678 | 0.074984776 | 1.890101 | 1.613608 | 3.744197 | 3.396735 | 2.31764 | 91.84707 | 2.233372 | 88.38325 | 4.380573 | 343.8936 | 3.603787 | 300.2144 | 5.35914 | 4.92928 | 1277.92 | 1.39105 | 582.057 | 0 | 0.4874 | 0.3503828 | 45 | 10 | 0 | 35 | 5 | 5 | 0 | 0 | 100 | 34.04677 | 34.06891 | 10.86105
2023[Mg][bpq]3[ASR]2 | 5.29169 | 0.48412 | 0.5457473166 | 0.4616722032 | 0.0243538246 | 2.629479 | 2.280419 | 0.0764673635 | 3.932484 | 3.524386 | 0.0917469382 | 2.083732 | 1.303004523 | 3.902479 | 2.546972 | 2.603202 | 42.80605 | 2.537461 | 54.18433 | 5.424376 | 167.0497 | 3.306323 | 138.006 | 5.29169 | 4.95076 | 1267.08 | 1.40294 | 566.769 | 0 | 0.48412 | 0.3450753 | 46.1538 | 30.7692 | 0 | 19.2308 | 0 | 3.8462 | 0 | 0 | 100 | 25.51233 | 25.86118 | 14.49705
2023[Mn][fsc]3[ASR]1 | 7.00655 | 0.54006 | 1.843861759 | 1.679461 | 0.0190772227 | 3.189793 | 3.053252 | 0.0269569657 | 3.749878 | 3.836123 | 0.03229131 | 1.345931 | 0.5600853099 | 2.719722 | 1.342956 | 2.416346 | 154.3953 | 2.261835 | 156.616 | 3.252235 | 419.9125 | 1.266821 | 210.3284 | 7.00655 | 6.04103 | 1331.82 | 1.31923 | 982.654 | 0 | 0.54006 | 0.4093752 | 42.1053 | 21.0526 | 21.0526 | 14.0351 | 0 | 1.7544 | 0 | 0 | 100 | 33.84591 | 33.8424 | 16.1317
2023[Mn][fsc]3[FSR]1 | 7.00655 | 0.54006 | 1.825112 | 1.684936 | 0.0187673398 | 3.199323 | 3.057082 | 0.0269256931 | 3.753554 | 3.896102 | 0.0314734846 | 1.374211 | 0.5542307034 | 2.746356 | 1.393251 | 2.420581 | 154.9055 | 2.229949 | 162.0339 | 3.326389 | 425.4256 | 1.235906 | 225.7539 | 7.00655 | 6.04103 | 1331.82 | 1.31923 | 982.654 | 0 | 0.54006 | 0.4093752 | 42.1053 | 21.0526 | 21.0526 | 14.0351 | 0 | 1.7544 | 0 | 0 | 100 | 33.86927 | 33.91001 | 16.13255
2023[Mn][pcu]3[ASR]1 | 9.29662 | 0.70572 | 0.2366421133 | 0.1996823839 | 0.0148277116 | 1.273116 | 1.123327 | 0.0544221335 | 2.351068 | 2.224481 | 0.0698911354 | 1.036474148 | 1.077952 | 1.960119 | 2.179106 | 2.522272 | 29.35624 | 2.390992 | 43.64454 | 2.61427 | 57.54173 | 2.577374 | 95.10607 | 9.29662 | 8.47297 | 3059.02 | 0.727782 | 2705.9 | 0 | 0.70572 | 0.969686 | 48.5437 | 27.1845 | 3.8835 | 11.6505 | 0 | 2.9126 | 5.8252 | 0 | 100 | 22.89636 | 23.27592 | 13.62627
2023[Nd][kgd]2[FSR]1 | 8.92814 | 0.70526 | 0.4430515652 | 0.3848629142 | 0.0187971661 | 2.229877 | 1.995256 | 0.0674977524 | 3.442418 | 3.238853 | 0.0920593426 | 1.786826 | 1.212541 | 3.397219 | 2.456138 | 2.522379 | 41.7311 | 2.411444 | 48.3838 | 4.507051 | 141.7697 | 2.923976 | 118.8373 | 8.92814 | 5.7198 | 4822.63 | 0.687453 | 2966.08 | 0 | 0.70526 | 1.025903 | 49.0909 | 34.5455 | 0 | 14.5455 | 0 | 1.8182 | 0 | 0 | 100.0001 | 25.47773 | 25.8493 | 13.62972
2023[Ni][hcb]2[FSR]1 | 5.73965 | 0.5338 | 0.9249212961 | 0.9944338476 | 0.0101071206 | 2.074984 | 2.32042 | 0.0235085657 | 2.798842 | 3.246459404 | 0.0321708971 | 1.150062 | 0.723858633 | 2.476049 | 1.649898 | 2.065604 | 124.6469 | 1.991878 | 125.2748 | 2.375574 | 308.6317 | 1.441838 | 206.6906 | 5.73965 | 4.15813 | 1937.21 | 1.54663 | 659.413 | 0 | 0.5338 | 0.3451375 | 33.3333 | 40.3509 | 7.0175 | 15.7895 | 0 | 1.7544 | 1.7544 | 0 | 100 | 33.86759 | 33.01203 | 15.68657
2023[Ni][nan]3[FSR]1 | 11.55517 | 0.6838 | 0.4683935645 | 0.5002006436 | 0.0156665795 | 2.310869 | 2.366995 | 0.0997559643 | 5.230981 | 5.413423 | 0.1797161441 | 1.842476 | 2.920112 | 3.709271 | 5.966539 | 2.185882 | 31.26206 | 2.182249 | 39.48599 | 4.027435 | 115.9594 | 6.372412 | 235.5947 | 11.55517 | 8.88705 | 15507.9 | 0.973687 | 1699.9 | 90.1524 | 0.6838 | 0.7022791 | 42.8571 | 28.5714 | 6.3492 | 15.873 | 0 | 3.1746 | 3.1746 | 0 | 99.9999 | 31.55201 | 30.30682 | 11.32591
2023[Sn][srs]3[ASR]1 | 6.86858 | 0.6484 | 1.900491 | 1.777010517 | 0.039324986 | 5.135821 | 4.791203 | 0.0818642778 | 6.615758 | 6.508065 | 0.0954009156 | 3.235330356 | 1.479937 | 6.249523 | 3.196799 | 2.459146 | 80.84132 | 2.337677 | 91.70997 | 7.956149 | 505.2197 | 3.459615 | 293.1784 | 6.86858 | 5.05288 | 3942.21 | 1.14317 | 1636 | 0 | 0.6484 | 0.5671947 | 58.0645 | 19.3548 | 0 | 19.3548 | 0 | 3.2258 | 0 | 0 | 99.9999 | 29.34854 | 28.79475 | 13.91122
2023[Sn][srs]3[FSR]1 | 6.86858 | 0.6484 | 1.852644 | 1.73577 | 0.0390357382 | 5.139472 | 4.760627 | 0.0825699152 | 6.621257 | 6.510363 | 0.096890065 | 3.286828 | 1.481785 | 6.311685 | 3.231522 | 2.476071 | 79.93306 | 2.338279 | 90.35409 | 8.138419 | 504.5123 | 3.464827 | 291.9812 | 6.86858 | 5.05288 | 3942.21 | 1.14317 | 1636 | 0 | 0.6484 | 0.5671947 | 58.0645 | 19.3548 | 0 | 19.3548 | 0 | 3.2258 | 0 | 0 | 99.9999 | 29.19142 | 28.64783 | 13.89745
2023[Tb][nan]3[ASR]3 | 5.2205 | 0.51976 | 0.5380904749 | 0.5285508713 | 0.0153776994 | 2.355957 | 2.243259 | 0.041797528 | 3.057143 | 3.052651 | 0.0428658219 | 1.817866 | 0.7011861627 | 3.532574 | 1.510579 | 2.405732 | 73.35706 | 2.304408 | 95.022 | 4.373298 | 259.1392 | 1.615819 | 143.5382 | 5.2205 | 3.6565 | 1772.88 | 1.26119 | 596.871 | 0 | 0.51976 | 0.4121187 | 47.3684 | 15.7895 | 0 | 31.5789 | 0 | 5.2632 | 0 | 0 | 100 | 29.58006 | 28.2428 | 12.26817
2023[TiCu][nan]3[FSR]3 | 4.96897 | 0.49982 | 0.1461517427 | 0.1399489074 | 0.0100785822 | 1.192875 | 1.129199882 | 0.0718640696 | 3.098942 | 3.006363 | 0.1409424461 | 1.046723 | 1.906067 | 2.035974 | 3.78323 | 2.317424 | 21.54136 | 2.297478 | 28.87848 | 2.425701 | 43.85764 | 4.379147 | 109.2539 | 4.96897 | 3.9096 | 1232.85 | 1.35531 | 587.689 | 0 | 0.49982 | 0.3687865 | 39.3939 | 30.303 | 12.1212 | 6.0606 | 9.0909 | 3.0303 | 0 | 0 | 99.9999 | 21.70303 | 21.6619 | 11.26491
2023[TiCu][nan]3[FSR]4 | 5.55991 | 0.5153 | 0.1196056517 | 0.1130098167 | 0.0092648267 | 1.069371 | 1.008890868 | 0.0719012879 | 3.121549 | 3.005308 | 0.1442409944 | 0.9497649101 | 2.052178 | 1.845646 | 4.048595545 | 2.308675 | 19.26958 | 2.31259 | 28.31769 | 2.192699 | 35.56482 | 4.745846 | 114.6469 | 5.55991 | 5.0147 | 2894.14 | 1.388 | 693.029 | 0 | 0.5153 | 0.3712536 | 39.3939 | 30.303 | 12.1212 | 6.0606 | 9.0909 | 3.0303 | 0 | 0 | 99.9999 | 20.91713 | 20.85856 | 10.962
2023[TiCu][nan]3[FSR]5 | 5.50193 | 0.7167 | 0.1221793899 | 0.1161191196 | 0.0098855518 | 1.097589 | 1.027993 | 0.0727655088 | 3.117744 | 3.001901 | 0.1403879569 | 0.9754095619 | 2.020154874 | 1.887283 | 3.994063205 | 2.326615 | 19.47426 | 2.315107 | 29.06064 | 2.269403 | 36.75344 | 4.676875 | 116.07 | 5.50193 | 4.78299 | 2663.22 | 0.866551 | 3602.68 | 0 | 0.7167 | 0.8270719 | 39.3939 | 30.303 | 12.1212 | 6.0606 | 9.0909 | 3.0303 | 0 | 0 | 99.9999 | 20.67337 | 20.65092 | 11.05559
2023[Tm][nan]3[ASR]1 | 15.53785 | 0.8578 | 0.4973044872 | 0.4490621799 | 0.0153328136 | 2.211595 | 2.103906 | 0.0415394335 | 2.917567 | 2.857265142 | 0.0405586652 | 1.71429 | 0.7059725741 | 3.369134 | 1.459331 | 2.405275 | 69.25951 | 2.349231 | 94.92147 | 4.12334 | 233.3446 | 1.658492 | 138.5219 | 15.53785 | 12.19539 | 5312.66 | 0.4344 | 3643.44 | 0 | 0.8578 | 1.974678 | 47.3684 | 15.7895 | 0 | 31.5789 | 0 | 5.2632 | 0 | 0 | 100 | 28.16804 | 27.9324 | 12.45551
2023[U][dia]3[FSR]1 | 6.55121 | 0.44156 | 0.1317010016 | 0.1167200901 | 0.0088859984 | 0.7831857872 | 0.7105529821 | 0.0398673749 | 1.446978 | 1.406868 | 0.0552305365 | 0.6514847856 | 0.6637925822 | 1.245318 | 1.360107 | 2.435213 | 24.97847 | 2.309204 | 34.44768 | 1.586504 | 31.10612 | 1.532832 | 46.85255 | 6.55121 | 5.0453 | 2548.18 | 1.47835 | 466.451 | 0 | 0.44156 | 0.2986843 | 53.8462 | 30.7692 | 0 | 13.4615 | 0 | 1.9231 | 0 | 0 | 100 | 23.04513 | 23.34759 | 13.84051
2023[U][nan]3[FSR]1 | 4.75049 | 0.49992 | 0.2197141037 | 0.1998957504 | 0.0089532217 | 0.9931927137 | 0.9320419129 | 0.0313293559 | 1.563743934 | 1.53253 | 0.0440286293 | 0.77347861 | 0.5705512203 | 1.505625 | 1.171039 | 2.405562 | 40.96764 | 2.314367 | 46.88274 | 1.860651 | 61.68189 | 1.320465 | 54.90152 | 4.75049 | 3.67359 | 1217.49 | 1.37241 | 367.707 | 0 | 0.49992 | 0.3642643 | 53.8462 | 30.7692 | 0 | 13.4615 | 0 | 1.9231 | 0 | 0 | 100 | 24.68261 | 24.88653 | 14.12749
2023[U][nan]3[FSR]2 | 5.09936 | 0.56816 | 0.2508971501 | 0.2330737472 | 0.0083805055 | 1.028276 | 0.9872474054 | 0.0275543059 | 1.54733 | 1.558962 | 0.0382421526 | 0.7773788798 | 0.5190542136 | 1.531552538 | 1.090769 | 2.364315 | 48.76488 | 2.260473 | 54.15128 | 1.837968 | 74.68597 | 1.173308 | 59.06652 | 5.09936 | 3.86755 | 2015.29 | 1.0376 | 786.565 | 0 | 0.56816 | 0.5475713 | 53.8462 | 30.7692 | 0 | 13.4615 | 0 | 1.9231 | 0 | 0 | 100 | 25.27342 | 25.39139 | 14.12662
2023[Yb][nan]3[ASR]2 | 6.17959 | 0.60832 | 0.598462398 | 0.5384028806 | 0.0185779626 | 2.272256206 | 2.085204 | 0.0393909962 | 2.884387 | 2.784838 | 0.0414263478 | 1.673793808 | 0.6121309982 | 3.220594 | 1.311766 | 2.495503 | 73.74714 | 2.381319 | 91.23382 | 4.176957 | 237.5096 | 1.457679 | 119.6774 | 6.17959 | 5.49329 | 4103.2 | 1.20827 | 1280.99 | 0 | 0.60832 | 0.5034636 | 47.3684 | 15.7895 | 0 | 31.5789 | 0 | 5.2632 | 0 | 0 | 100 | 26.83269 | 26.76614 | 13.14777
2023[Zn][dia]3[ASR]2 | 4.40631 | 0.48646 | 0.8333488132 | 0.7220492456 | 0.0108608075 | 1.320363 | 1.176069 | 0.0179398514 | 1.716438 | 1.619407 | 0.0301158952 | 0.487013813 | 0.3960750431 | 0.9410335028 | 0.8394133093 | 2.580254 | 92.77043 | 2.427987 | 73.84461 | 1.256619 | 87.30008 | 0.9616652 | 61.98615 | 4.40631 | 3.71648 | 1196.12 | 1.47461 | 505.855 | 0 | 0.48646 | 0.3298906 | 40.8163 | 44.898 | 4.0816 | 8.1633 | 0 | 2.0408 | 0 | 0 | 100 | 32.01494 | 32.21371 | 17.13871
2023[Zn][fgl]3[ASR]1 | 5.59563 | 0.5756 | 1.242328 | 1.120809 | 0.0232636996 | 3.040504 | 2.83772 | 0.09393606 | 5.056482 | 4.807304 | 0.1807307939 | 1.798176 | 2.015978 | 3.515086 | 3.985562 | 2.419966 | 41.71791 | 2.365352 | 36.38482 | 4.351524 | 146.6421 | 4.768499 | 145.0139 | 5.59563 | 4.29059 | 2375.33 | 1.10771 | 1022.63 | 0 | 0.5756 | 0.5196306 | 51.1628 | 27.907 | 9.3023 | 9.3023 | 0 | 2.3256 | 0 | 0 | 100 | 31.26839 | 31.47638 | 15.40481
2023[Zn][fsc]3[ASR]2 | 7.89515 | 0.5161 | 0.4680383216 | 0.388263381 | 0.0155548585 | 1.514984 | 1.319838 | 0.1111026494 | 5.455291 | 4.99627 | 0.3499197799 | 1.046946 | 3.940306969 | 1.978520352 | 7.616739 | 2.470376 | 17.01023 | 2.38095 | 19.9123 | 2.586349 | 33.65508 | 9.381674 | 151.6668 | 7.89515 | 5.79817 | 3148.51 | 1.19372 | 903.77 | 0 | 0.5161 | 0.4323459 | 51.5152 | 39.8268 | 0.8658 | 6.9264 | 0 | 0.8658 | 0 | 0 | 100 | 41.8243 | 42.72107 | 18.25055
2023[Zn][fsc]3[ASR]3 | 5.01879 | 0.49864 | 0.4523436328 | 0.3704884486 | 0.0155111168 | 1.547239 | 1.325335 | 0.1093321835 | 5.046363 | 4.597552 | 0.3039615263 | 1.094895 | 3.499124 | 2.049742 | 6.771341 | 2.516418 | 17.51588 | 2.402288 | 21.15161 | 2.755214 | 35.90303 | 8.405903 | 143.2248 | 5.01879 | 4.10557 | 3182.22 | 1.18086 | 530.131 | 0 | 0.49864 | 0.4222685 | 51.5152 | 39.8268 | 0.8658 | 6.9264 | 0 | 0.8658 | 0 | 0 | 100 | 40.21854 | 40.88109 | 17.2854
2023[Zn][fsc]3[FSR]2 | 5.01879 | 0.49864 | 0.463443285 | 0.3860834635 | 0.015513268 | 1.517426 | 1.316941 | 0.1117982152 | 5.45362 | 5.013878 | 0.3489158705 | 1.053983 | 3.936194 | 1.984841 | 7.63313 | 2.478171 | 16.90169 | 2.372852 | 20.00004 | 2.61195 | 33.54715 | 9.340004 | 152.6629 | 5.01879 | 4.10557 | 3182.22 | 1.18086 | 530.131 | 0 | 0.49864 | 0.4222685 | 51.5152 | 39.8268 | 0.8658 | 6.9264 | 0 | 0.8658 | 0 | 0 | 100 | 42.26783 | 42.82565 | 18.17602
2023[Zn][fsc]3[FSR]3 | 9.80732 | 0.65488 | 0.4506900507 | 0.3740451561 | 0.0152343246 | 1.535991 | 1.316614 | 0.1098764458 | 5.050178 | 4.5960326 | 0.3035384502 | 1.085301 | 3.514187 | 2.027869668 | 6.793605 | 2.512444 | 17.30796 | 2.405057 | 21.18614 | 2.726757 | 35.09828 | 8.45182 | 143.9302 | 9.80732 | 8.24478 | 2698.07 | 0.828423 | 1972.63 | 0 | 0.65488 | 0.790514 | 51.5152 | 39.8268 | 0.8658 | 6.9264 | 0 | 0.8658 | 0 | 0 | 100 | 40.17133 | 41.22384 | 17.30419
2023[Zn][kgd]2[ASR]1 | 4.7802 | 0.43058 | 0.2747216157 | 0.2477783632 | 0.021934172 | 2.508931 | 2.236801 | 0.154235342 | 6.289093 | 5.921925 | 0.2068092967 | 2.234209 | 3.780162 | 4.223232 | 7.465286 | 2.448382 | 20.51295 | 2.394385 | 39.36321 | 5.470199 | 86.63094 | 9.051164 | 293.8576 | 4.7802 | 3.90388 | 2285.45 | 1.63602 | 337.643 | 0 | 0.43058 | 0.2631875 | 45.1128 | 22.5564 | 22.5564 | 9.0226 | 0 | 0.7519 | 0 | 0 | 100.0001 | 21.07105 | 21.36703 | 11.14123
2023[Zn][kgd]2[FSR]1 | 8.9493 | 0.67264 | 0.2764308477 | 0.2454974427 | 0.0222239053 | 2.494855 | 2.232481 | 0.1553359396 | 6.27964456 | 5.914878 | 0.2073770962 | 2.218423715 | 3.78479 | 4.205407 | 7.467187 | 2.437929 | 20.28865 | 2.393318 | 39.20241 | 5.40836 | 85.32204 | 9.058206 | 292.7317 | 8.9493 | 6.34656 | 5747.12 | 0.87045 | 2256.14 | 0 | 0.67264 | 0.7727497 | 45.1128 | 22.5564 | 22.5564 | 9.0226 | 0 | 0.7519 | 0 | 0 | 100.0001 | 21.08882 | 21.33347 | 11.1556
2023[Zn][nan]2[ASR]4 | 9.93668 | 0.62018 | 0.29608547 | 0.2726645144 | 0.0216959373 | 2.623875 | 2.372418 | 0.1466741808 | 6.122505 | 5.727774 | 0.1872798309 | 2.327789 | 3.498630262 | 4.427543 | 6.853986 | 2.430389 | 22.70926 | 2.415168 | 42.18386 | 5.657434 | 100.5462 | 8.449778 | 289.1276 | 9.93668 | 4.04104 | 10207.3 | 0.918839 | 1705.89 | 0 | 0.62018 | 0.6749605 | 45 | 32.5 | 10 | 10 | 0 | 2.5 | 0 | 0 | 100 | 22.83407 | 22.94083 | 11.32476
2023[Zn][nan]3[ASR]19 | 8.9493 | 0.67264 | 0.176221998 | 0.1754193791 | 0.0115477819 | 1.350361 | 1.291683 | 0.1016611907 | 5.072574 | 4.898373 | 0.2521695981 | 1.174139 | 3.722213514 | 2.290403 | 7.328903 | 2.261351 | 17.32581 | 2.298012 | 26.36043 | 2.65514 | 39.68309 | 8.55369 | 193.193 | 8.9493 | 6.34656 | 5747.12 | 0.87045 | 2256.14 | 0 | 0.67264 | 0.7727497 | 34 | 46 | 12 | 4 | 0 | 2 | 0 | 2 | 100 | 24.59804 | 24.02464 | 9.911902
2023[Zn][nan]3[ASR]23 | 5.59165 | 0.43732 | 0.5196389347 | 0.4629329205 | 0.0166267968 | 1.74188 | 1.602616 | 0.0345048292 | 2.36018 | 2.399083 | 0.0405522957 | 1.222241 | 0.6183005043 | 2.361923 | 1.414768 | 2.482643 | 64.61888 | 2.25734 | 78.24075 | 3.034387 | 152.6249 | 1.395715 | 110.6925 | 5.59165 | 3.78519 | 5048.55 | 1.59718 | 317.787 | 0 | 0.43732 | 0.2738076 | 48.3333 | 31.6667 | 8.3333 | 10 | 0 | 1.6667 | 0 | 0 | 100 | 25.904 | 26.10801623 | 13.93152
2023[Zn][nan]3[ASR]24 | 8.31203 | 0.56472 | 0.5210013264 | 0.4381385025 | 0.0185600487 | 1.944021 | 1.6713 | 0.0770508451 | 3.350298 | 3.007593 | 0.1001442964 | 1.42302 | 1.406276 | 2.656181 | 2.74257 | 2.594473 | 31.28083 | 2.515451 | 42.32487 | 3.691987 | 83.08755 | 3.537419 | 116.0789 | 8.31203 | 6.70862 | 1992.17 | 1.1086 | 1074.3 | 0 | 0.56472 | 0.5093992 | 50 | 28.5714 | 4.7619 | 11.9048 | 0 | 2.381 | 2.381 | 0 | 100.0001 | 29.69783 | 30.26281 | 15.5159
2023[Zn][nan]3[FSR]18 | 7.58916 | 0.57476 | 0.1754855745 | 0.1796062361 | 0.0117562973 | 1.341532 | 1.293601 | 0.1017952364 | 5.071644 | 4.893615 | 0.2543043987 | 1.166046 | 3.730112 | 2.280042 | 7.330126 | 2.243262 | 17.25774 | 2.298761 | 26.12423 | 2.615748 | 39.34836 | 8.574637 | 191.4939 | 7.58916 | 5.90024 | 1264.12 | 1.05931 | 1341.13 | 0 | 0.57476 | 0.5425796 | 34 | 46 | 12 | 4 | 0 | 2 | 0 | 2 | 100 | 24.57102 | 24.08768 | 9.918798
2023[Zn][sql]2[ASR]1 | 6.21093 | 0.46692 | 0.3983458385 | 0.3299765621 | 0.010368236 | 0.8192548435 | 0.7029473558 | 0.0159673626 | 1.058749 | 0.9845070716 | 0.0179943778 | 0.420909005 | 0.2394940196 | 0.7938797987 | 0.5210537354 | 2.659001 | 63.55473 | 2.46425 | 75.69979 | 1.119197 | 50.45482 | 0.5901731 | 39.44366 | 6.21093 | 4.17112 | 3301.18 | 1.24529 | 620.491 | 0 | 0.46692 | 0.3749488 | 52.6316 | 31.5789 | 7.0175 | 7.0175 | 0 | 1.7544 | 0 | 0 | 99.9999 | 28.319 | 28.79839 | 17.04264
2023[Zn][sql]2[ASR]10 | 6.69644 | 0.44504 | 0.4219590465 | 0.3520881862 | 0.0095070214 | 0.8440042966 | 0.7402726772 | 0.0142342605 | 1.065172 | 1.005915 | 0.0157908506 | 0.4220452501 | 0.2211679633 | 0.8102297411 | 0.4868103966 | 2.610106 | 74.20018 | 2.4326 | 87.43829 | 1.101583 | 60.11919 | 0.5380132 | 42.56587 | 6.69644 | 3.99914 | 9965.72 | 1.38699 | 488.759 | 10.7013 | 0.44504 | 0.3208675 | 52.6316 | 31.5789 | 7.0175 | 7.0175 | 0 | 1.7544 | 0 | 0 | 99.9999 | 28.97984 | 29.46122 | 17.31109
2023[Zn][sql]2[ASR]11 | 7.22209 | 0.55102 | 0.446270093 | 0.372177721 | 0.0090571209 | 0.8676971404 | 0.7525603792 | 0.0130446514 | 1.043968 | 0.9932251252 | 0.01546574 | 0.4214270474 | 0.1762706853 | 0.8018097056 | 0.4169354313 | 2.644479 | 82.80571 | 2.414937 | 87.8153 | 1.114455 | 66.39443 | 0.4256826 | 36.61331 | 7.22209 | 5.77285 | 2763.47 | 1.21905 | 1089.66 | 0 | 0.55102 | 0.4520077 | 52.6316 | 31.5789 | 7.0175 | 7.0175 | 0 | 1.7544 | 0 | 0 | 99.9999 | 29.57754 | 30.08427 | 17.70243
2023[Zn][sql]2[ASR]12 | 5.74398 | 0.357 | 0.5027137223 | 0.4288668253 | 0.0081729187 | 0.8986294413 | 0.8058891865 | 0.0114100676 | 1.061810321 | 1.035032 | 0.0142473963 | 0.395915719 | 0.1631808797 | 0.7729380802 | 0.3923239039 | 2.565525 | 99.5915 | 2.361198 | 98.11582 | 1.015732 | 76.97806 | 0.3853024 | 38.49318 | 5.74398 | 5.48113 | 1376.08 | 2.00205 | 276.211 | 0 | 0.357 | 0.1783172 | 52.6316 | 31.5789 | 7.0175 | 7.0175 | 0 | 1.7544 | 0 | 0 | 99.9999 | 30.95336 | 31.37412 | 18.01893
2023[Zn][sql]2[ASR]13 | 7.97872 | 0.64354 | 0.3877411584 | 0.323683702 | 0.0089118063 | 0.7874990933 | 0.6842116274 | 0.0133139349 | 0.987723696 | 0.9404110763 | 0.0151381665 | 0.3997579349 | 0.2002246027 | 0.7602858603 | 0.4564240516 | 2.634309 | 73.69275 | 2.411899 | 84.91274 | 1.053086 | 56.02756 | 0.4829216 | 38.75622 | 7.97872 | 5.36915 | 3517.79 | 0.780104 | 2327.01 | 0 | 0.64354 | 0.8249413 | 52.6316 | 31.5789 | 7.0175 | 7.0175 | 0 | 1.7544 | 0 | 0 | 99.9999 | 29.3584 | 29.86679 | 17.69551
2023[Zn][sql]2[ASR]14 | 6.69644 | 0.44504 | 0.4402054671 | 0.369600645 | 0.0089233001 | 0.8777427288 | 0.7831585387 | 0.013064355 | 1.090779 | 1.067244 | 0.0140142362 | 0.4375372617 | 0.2130360939 | 0.8510951554 | 0.4971219845 | 2.572227 | 84.75485 | 2.353878 | 102.6586 | 1.125445 | 72.13445 | 0.5014609 | 51.03386 | 6.69644 | 3.99914 | 9965.72 | 1.38699 | 488.759 | 10.7013 | 0.44504 | 0.3208675 | 52.6316 | 31.5789 | 7.0175 | 7.0175 | 0 | 1.7544 | 0 | 0 | 99.9999 | 29.56703 | 29.99033 | 17.29573
2023[Zn][sql]2[ASR]15 | 5.74398 | 0.357 | 0.411321527 | 0.3382718077 | 0.0090825715 | 0.8107773389 | 0.7182883059 | 0.0133549842 | 1.008891 | 0.9512907868 | 0.015347518 | 0.3994558119 | 0.1981138469 | 0.7794723101 | 0.4311163278 | 2.585705 | 76.32934 | 2.435326 | 85.14654 | 1.032875 | 59.49661 | 0.4824718 | 36.70806 | 5.74398 | 5.48113 | 1376.08 | 2.00205 | 276.211 | 0 | 0.357 | 0.1783172 | 52.6316 | 31.5789 | 7.0175 | 7.0175 | 0 | 1.7544 | 0 | 0 | 99.9999 | 29.31654 | 29.79707 | 17.57431
2023[Zn][sql]2[ASR]16 | 7.97872 | 0.64354 | 0.4569297791 | 0.3800846401 | 0.0088666521 | 0.8509720074 | 0.7507525673 | 0.0124806338 | 1.048551 | 0.9943851788 | 0.0148976175 | 0.3940422283 | 0.1975785638 | 0.7647101555 | 0.4412111753 | 2.601566 | 85.55787 | 2.424115 | 91.42114 | 1.025127 | 65.42697 | 0.4789532 | 40.33603 | 7.97872 | 5.36915 | 3517.79 | 0.780104 | 2327.01 | 0 | 0.64354 | 0.8249413 | 52.6316 | 31.5789 | 7.0175 | 7.0175 | 0 | 1.7544 | 0 | 0 | 99.9999 | 29.89874 | 30.43471 | 17.8058
2023[Zn][sql]2[ASR]17 | 6.17774 | 0.56598 | 0.4683751492 | 0.3971209269 | 0.0093280464 | 0.891274225 | 0.7925391282 | 0.0135700826 | 1.088182043 | 1.061504 | 0.0153204254 | 0.4228990758 | 0.196907818 | 0.8183172771 | 0.4658727829 | 2.579849 | 82.72184 | 2.357944 | 93.54336 | 1.091016 | 67.69271 | 0.4642975 | 43.57931 | 6.17774 | 4.91639 | 4347.23 | 1.08381 | 1273.92 | 0 | 0.56598 | 0.5222133 | 52.6316 | 31.5789 | 7.0175 | 7.0175 | 0 | 1.7544 | 0 | 0 | 99.9999 | 29.79718 | 30.20744 | 17.44646
2023[Zn][sql]2[ASR]18 | 7.05083 | 0.46024 | 0.4460352909 | 0.3810025028 | 0.0088223188 | 0.8523356656 | 0.7648316614 | 0.0128829171 | 1.063681 | 1.019706 | 0.0143319579 | 0.4063003747 | 0.2113456832 | 0.7901295333 | 0.4662200602 | 2.557215 | 83.68536 | 2.400224 | 96.91104 | 1.038997 | 66.12227 | 0.507277 | 45.18187 | 7.05083 | 4.43968 | 4363.16 | 1.31909 | 553.008 | 0 | 0.46024 | 0.3489072 | 52.6316 | 31.5789 | 7.0175 | 7.0175 | 0 | 1.7544 | 0 | 0 | 99.9999 | 29.86602 | 30.32541 | 17.65751
2023[Zn][sql]2[ASR]19 | 6.00096 | 0.63004 | 0.4619057771 | 0.3879094606 | 0.0079200549 | 0.8528922943 | 0.7722476307 | 0.0102902423 | 1.028673 | 1.008381 | 0.0116522586 | 0.3909865172 | 0.1757805565 | 0.7753246873 | 0.4119134582 | 2.543113 | 105.2868 | 2.353098 | 116.547 | 0.9943228 | 81.63145 | 0.4136288 | 48.00727 | 6.00096 | 4.52827 | 3766.49 | 0.895522 | 1992.9 | 0 | 0.63004 | 0.703545 | 52.6316 | 31.5789 | 7.0175 | 7.0175 | 0 | 1.7544 | 0 | 0 | 99.9999 | 30.60308 | 31.02647 | 18.04203
2023[Zn][sql]2[ASR]2 | 5.62453 | 0.61428 | 0.3889808477 | 0.3168465281 | 0.0102270264 | 0.8202482369 | 0.6967579401 | 0.0164968988 | 1.042215 | 0.9715535497 | 0.0191519685 | 0.4312673892 | 0.221966783 | 0.8111788012 | 0.4967623926 | 2.68335 | 61.3047 | 2.45465 | 70.09788 | 1.157241 | 49.72907 | 0.5448507 | 34.82199 | 5.62453 | 4.30449 | 3571.57 | 0.944395 | 1815.42 | 0 | 0.61428 | 0.6504482 | 52.6316 | 31.5789 | 7.0175 | 7.0175 | 0 | 1.7544 | 0 | 0 | 99.9999 | 28.06295 | 28.57442 | 16.96034
2023[Zn][sql]2[ASR]20 | 5.46878 | 0.45282 | 0.3604589625 | 0.302108182 | 0.0095620275 | 0.7696139067 | 0.6648322457 | 0.0151849627 | 1.010898 | 0.9500240049 | 0.0174812614 | 0.4091549442 | 0.2412845907 | 0.7718790079 | 0.5264763499 | 2.640765 | 62.97661 | 2.437985 | 74.78188 | 1.080482 | 48.61032 | 0.5882482 | 39.37089 | 5.46878 | 5.08557 | 1851.64 | 1.40327 | 290.735 | 0 | 0.45282 | 0.3226891 | 52.6316 | 31.5789 | 7.0175 | 7.0175 | 0 | 1.7544 | 0 | 0 | 99.9999 | 28.23895 | 28.74841 | 17.00444
2023[Zn][sql]2[ASR]21 | 12.00856 | 0.66376 | 0.4476493499 | 0.3758171533 | 0.0088247818 | 0.8876446446 | 0.7958222524 | 0.0129830774 | 1.095842 | 1.061329223 | 0.0140478966 | 0.4399952947 | 0.2081972007 | 0.8600003938 | 0.4737041713 | 2.560778 | 86.44416 | 2.377737 | 102.3722 | 1.12673 | 74.34201 | 0.4950383 | 48.49414 | 12.00856 | 10.55902 | 3924.99 | 0.798542 | 2099.24 | 0 | 0.66376 | 0.8312149 | 52.6316 | 31.5789 | 7.0175 | 7.0175 | 0 | 1.7544 | 0 | 0 | 99.9999 | 29.56802 | 29.91482 | 17.14213
2023[Zn][sql]2[ASR]22 | 4.55722 | 0.45726 | 0.3868791228 | 0.3233815791 | 0.0105981122 | 0.8622162358 | 0.7481426519 | 0.0167719292 | 1.104238 | 1.035912 | 0.0183712105 | 0.475337113 | 0.2420218364 | 0.9000981858 | 0.5297914926 | 2.630147 | 64.01008 | 2.443892 | 77.6632 | 1.250207 | 57.61536 | 0.5914753 | 41.1453 | 4.55722 | 3.71947 | 752.782 | 1.40938 | 176.885 | 0 | 0.45726 | 0.3244405 | 52.6316 | 31.5789 | 7.0175 | 7.0175 | 0 | 1.7544 | 0 | 0 | 99.9999 | 27.91382 | 28.39472 | 16.77081
2023[Zn][sql]2[ASR]23 | 4.55722 | 0.45726 | 0.4178951643 | 0.3488773087 | 0.0107434268 | 0.8490353007 | 0.7404229176 | 0.0168285773 | 1.072709 | 1.011596 | 0.020558318 | 0.4311401364 | 0.2236736135 | 0.8226857453 | 0.4948462106 | 2.616149 | 62.96663 | 2.425014 | 67.58998 | 1.127927 | 51.80175 | 0.5424116 | 33.44665 | 4.55722 | 3.71947 | 752.782 | 1.40938 | 176.885 | 0 | 0.45726 | 0.3244405 | 52.6316 | 31.5789 | 7.0175 | 7.0175 | 0 | 1.7544 | 0 | 0 | 99.9999 | 28.5657 | 29.07111 | 17.24457
2023[Zn][sql]2[ASR]25 | 6.08551 | 0.5552 | 0.0914889437 | 0.0845237223 | 0.0118503445 | 0.9814965789 | 0.9040193692 | 0.1061337928 | 4.947239074 | 4.761496 | 0.2261014354 | 0.8900076352 | 3.965742 | 1.709503 | 7.823219 | 2.26714 | 11.84364 | 2.314452 | 28.62649 | 2.017772 | 20.24674 | 9.178522 | 223.9513 | 6.08551 | 5.16815 | 4284.19 | 1.10716 | 1338.11 | 0 | 0.5552 | 0.5014632 | 48.4848 | 18.1818 | 0 | 24.2424 | 6.0606 | 3.0303 | 0 | 0 | 99.9999 | 16.78771 | 16.94707 | 9.536047
2023[Zn][sql]2[ASR]26 | 6.08551 | 0.5552 | 0.4168330924 | 0.3790537653 | 0.0191659246 | 2.25488 | 2.05107 | 0.0967234583 | 4.431093 | 4.129602 | 0.1476534855 | 1.838046 | 2.176213604 | 3.510062603 | 4.254746 | 2.44967 | 29.67877 | 2.417255 | 38.65219 | 4.502608 | 104.1743 | 5.260463 | 164.4552 | 6.08551 | 5.16815 | 4284.19 | 1.10716 | 1338.11 | 0 | 0.5552 | 0.5014632 | 44.7761 | 44.7761 | 2.9851 | 5.9701 | 0 | 1.4925 | 0 | 0 | 99.9999 | 27.31541 | 26.69155 | 12.97983
2023[Zn][sql]2[ASR]3 | 6.26315 | 0.57234 | 0.4083659763 | 0.3392266147 | 0.0104396618 | 0.84553872 | 0.7287181159 | 0.0164205471 | 1.079107 | 1.026152 | 0.0188375307 | 0.4371727437 | 0.2335681404 | 0.8266642449 | 0.5310024474 | 2.647727 | 63.9141 | 2.409512 | 74.50585 | 1.157514 | 52.8355 | 0.5627853 | 39.56279 | 6.26315 | 5.35916 | 4521.56 | 1.07809 | 1435.77 | 0 | 0.57234 | 0.5308833 | 52.6316 | 31.5789 | 7.0175 | 7.0175 | 0 | 1.7544 | 0 | 0 | 99.9999 | 28.18033 | 28.58064 | 16.82273
2023[Zn][sql]2[ASR]4 | 6.26315 | 0.57234 | 0.4282568325 | 0.3561832659 | 0.0094577622 | 0.8347148366 | 0.7265925824 | 0.0136160578 | 1.033348 | 0.9754409199 | 0.0162579918 | 0.4064580041 | 0.1986327102 | 0.7768673206 | 0.4474810477 | 2.631242 | 76.44442 | 2.431327 | 82.37132 | 1.069489 | 59.38717 | 0.4829411 | 36.85961 | 6.26315 | 5.35916 | 4521.56 | 1.07809 | 1435.77 | 0 | 0.57234 | 0.5308833 | 52.6316 | 31.5789 | 7.0175 | 7.0175 | 0 | 1.7544 | 0 | 0 | 99.9999 | 29.08747 | 29.56415 | 17.35955
2023[Zn][sql]2[ASR]5 | 5.91757 | 0.55802 | 0.4147885522 | 0.345746888 | 0.0085275847 | 0.8143962466 | 0.7125799881 | 0.0115455304 | 1.004374 | 0.956251186 | 0.0132556449 | 0.3996076944 | 0.1899778726 | 0.7664407945 | 0.4336490705 | 2.624211 | 88.17128 | 2.417249 | 98.60581 | 1.048655 | 67.57806 | 0.4592239 | 42.76032 | 5.91757 | 5.14223 | 4413.07 | 1.16986 | 1338.41 | 0 | 0.55802 | 0.4769972 | 52.6316 | 31.5789 | 7.0175 | 7.0175 | 0 | 1.7544 | 0 | 0 | 99.9999 | 29.96005 | 30.42884 | 17.88317
2023[Zn][sql]2[ASR]6 | 5.91757 | 0.55802 | 0.4658530793 | 0.3904840736 | 0.0084980292 | 0.860703979 | 0.7512640418 | 0.0115463514 | 1.023942 | 0.9784793902 | 0.0134518606 | 0.3948508997 | 0.1632375278 | 0.7556308679 | 0.3904528762 | 2.632777 | 93.07229 | 2.408631 | 99.23886 | 1.039554 | 70.32829 | 0.3931791 | 38.7481 | 5.91757 | 5.14223 | 4413.07 | 1.16986 | 1338.41 | 0 | 0.55802 | 0.4769972 | 52.6316 | 31.5789 | 7.0175 | 7.0175 | 0 | 1.7544 | 0 | 0 | 99.9999 | 30.19814 | 30.7054 | 17.87567
2023[Zn][sql]2[ASR]7 | 4.83029 | 0.45762 | 0.4334922621 | 0.3657214847 | 0.0095965089 | 0.8750080234 | 0.7722213592 | 0.014388606 | 1.089122 | 1.056783 | 0.0160207267 | 0.4415157613 | 0.214114049 | 0.8480156358 | 0.4986752907 | 2.59555 | 76.32101 | 2.368826 | 89.29702 | 1.145976 | 64.72141 | 0.507199 | 44.53022 | 4.83029 | 4.13758 | 3134.22 | 1.30574 | 310.954 | 90.8306 | 0.45762 | 0.3504679 | 52.6316 | 31.5789 | 7.0175 | 7.0175 | 0 | 1.7544 | 0 | 0 | 99.9999 | 29.0998 | 29.55788 | 17.17663
2023[Zn][sql]2[ASR]8 | 4.83029 | 0.45762 | 0.3919265466 | 0.3301284445 | 0.0099946873 | 0.8294785859 | 0.7401528132 | 0.0161430537 | 1.078242 | 1.028282 | 0.0180814024 | 0.4375520393 | 0.248763776 | 0.847576408 | 0.5368930241 | 2.559118 | 64.82175 | 2.404422 | 77.66818 | 1.119747 | 54.94138 | 0.598133 | 41.6995 | 4.83029 | 4.13758 | 3134.22 | 1.30574 | 310.954 | 90.8306 | 0.45762 | 0.3504679 | 52.6316 | 31.5789 | 7.0175 | 7.0175 | 0 | 1.7544 | 0 | 0 | 99.9999 | 28.33445 | 28.80794 | 16.89383
2023[Zn][sql]2[ASR]9 | 6.8869 | 0.57412 | 0.4085884636 | 0.3328992733 | 0.0096424841 | 0.8259713325 | 0.7185969968 | 0.0142720259 | 1.029885 | 0.9749721367 | 0.016362257 | 0.4173828689 | 0.2039132941 | 0.8030805924 | 0.460288434 | 2.629756 | 72.14899 | 2.42407 | 81.68624 | 1.097615 | 57.94145 | 0.4943001 | 37.59923 | 6.8869 | 3.83192 | 1641.96 | 1.19915 | 1002.12 | 0 | 0.57412 | 0.4787725 | 52.6316 | 31.5789 | 7.0175 | 7.0175 | 0 | 1.7544 | 0 | 0 | 99.9999 | 28.92906 | 29.44818 | 17.43565
2023[Zn][sql]2[FSR]1 | 5.29666 | 0.50546 | 0.3981176043 | 0.3280160468 | 0.0100357366 | 0.8225313998 | 0.7088896547 | 0.015826153 | 1.059348 | 0.9850103362 | 0.0183588957 | 0.4244137955 | 0.2368167833 | 0.8052874034 | 0.5129374648 | 2.648266 | 64.51014 | 2.463512 | 74.2368 | 1.12396 | 51.9492 | 0.5834011 | 38.07884 | 5.29666 | 4.56345 | 2911.57 | 1.76861 | 563.419 | 0 | 0.50546 | 0.2857951 | 52.6316 | 31.5789 | 7.0175 | 7.0175 | 0 | 1.7544 | 0 | 0 | 99.9999 | 28.26872 | 28.74905 | 17.04458
2023[Zn][sql]2[FSR]10 | 6.8869 | 0.57412 | 0.4125021053 | 0.3434210338 | 0.0097984715 | 0.842065948 | 0.7400009307 | 0.014628334 | 1.063615 | 1.014002 | 0.0162645597 | 0.4295638427 | 0.2215489009 | 0.8261437396 | 0.4955497958 | 2.60369 | 72.10057 | 2.40886 | 85.15925 | 1.118451 | 59.56544 | 0.5336804 | 42.20065 | 6.8869 | 3.83192 | 1641.96 | 1.19915 | 1002.12 | 0 | 0.57412 | 0.4787725 | 52.6316 | 31.5789 | 7.0175 | 7.0175 | 0 | 1.7544 | 0 | 0 | 99.9999 | 28.85357 | 29.34306 | 17.29917
2023[Zn][sql]2[FSR]11 | 10.36474 | 0.67418 | 0.4428835244 | 0.3692057506 | 0.0090924233 | 0.8624091676 | 0.7464029819 | 0.0133024411 | 1.049903 | 0.9928326937 | 0.0152309379 | 0.4195256432 | 0.1874935681 | 0.7967228745 | 0.4339232799 | 2.648774 | 80.62741 | 2.430177 | 89.41167 | 1.111229 | 64.23771 | 0.4556426 | 38.79781 | 10.36474 | 9.3971 | 9294.23 | 0.908159 | 1933.54 | 0 | 0.67418 | 0.742359 | 52.6316 | 31.5789 | 7.0175 | 7.0175 | 0 | 1.7544 | 0 | 0 | 99.9999 | 29.61638 | 30.12752 | 17.70491
2023[Zn][sql]2[FSR]12 | 10.36474 | 0.67418 | 0.5079540779 | 0.4326704548 | 0.007975061 | 0.9009446227 | 0.8050690212 | 0.0115906846 | 1.065532 | 1.03104 | 0.0138171995 | 0.3929905448 | 0.1645872292 | 0.7653891112 | 0.3905579623 | 2.574149 | 98.12556 | 2.379504 | 101.1576 | 1.011616 | 75.10424 | 0.3916359 | 39.5079 | 10.36474 | 9.3971 | 9294.23 | 0.908159 | 1933.54 | 0 | 0.67418 | 0.742359 | 52.6316 | 31.5789 | 7.0175 | 7.0175 | 0 | 1.7544 | 0 | 0 | 99.9999 | 31.01963 | 31.4809 | 18.04236
2023[Zn][sql]2[FSR]13 | 7.20164 | 0.58894 | 0.3882969661 | 0.3222363032 | 0.008693424 | 0.7802407534 | 0.6911522456 | 0.0131940709 | 0.993058465 | 0.9404759342 | 0.0152440737 | 0.3919437873 | 0.2128177116 | 0.7608597297 | 0.4621414002 | 2.584754 | 74.34617 | 2.424493 | 84.55895 | 1.013078 | 56.56701 | 0.515975 | 39.07819 | 7.20164 | 7.0272 | 1379.19 | 1.13638 | 1265.15 | 0 | 0.58894 | 0.5182597 | 52.6316 | 31.5789 | 7.0175 | 7.0175 | 0 | 1.7544 | 0 | 0 | 99.9999 | 29.3463 | 29.84623 | 17.67184
2023[Zn][sql]2[FSR]14 | 10.06809 | 0.68838 | 0.4380429892 | 0.3670112542 | 0.0089783062 | 0.8722470465 | 0.7782925529 | 0.0133607311 | 1.097221 | 1.064653 | 0.0141685816 | 0.4342040573 | 0.2249740557 | 0.845485356 | 0.5113340784 | 2.570877 | 82.35775 | 2.37313 | 101.7215 | 1.116285 | 69.63227 | 0.5338926 | 52.01366 | 10.06809 | 6.15239 | 5082.36 | 0.741951 | 2634.51 | 0 | 0.68838 | 0.9277971 | 52.6316 | 31.5789 | 7.0175 | 7.0175 | 0 | 1.7544 | 0 | 0 | 99.9999 | 29.39314 | 29.80378 | 17.28305
2023[Zn][sql]2[FSR]15 | 10.73435 | 0.68894 | 0.409220623 | 0.3381371659 | 0.009053837 | 0.8152311896 | 0.7177899672 | 0.0131489166 | 1.016901 | 0.9658501579 | 0.0151956355 | 0.4060105666 | 0.2016695386 | 0.7856633679 | 0.4497297293 | 2.602415 | 77.72611 | 2.418611 | 86.98774 | 1.056608 | 61.06656 | 0.4877602 | 39.12097 | 10.73435 | 6.32101 | 4993.41 | 0.75714 | 2558.63 | 0 | 0.68894 | 0.9099242 | 52.6316 | 31.5789 | 7.0175 | 7.0175 | 0 | 1.7544 | 0 | 0 | 99.9999 | 29.37642 | 29.82056 | 17.56533
2023[Zn][sql]2[FSR]16 | 7.26395 | 0.62238 | 0.4502198581 | 0.3783728837 | 0.0092787872 | 0.8498874845 | 0.7503642408 | 0.0128993368 | 1.040874 | 0.9864363894 | 0.0152785551 | 0.3996676264 | 0.1909868648 | 0.7716589835 | 0.4270590134 | 2.598147 | 82.7046 | 2.424549 | 88.45997 | 1.038395 | 63.81975 | 0.463057 | 37.77763 | 7.26395 | 7.09611 | 750.042 | 1.11071 | 1295.92 | 0 | 0.62238 | 0.5603443 | 52.6316 | 31.5789 | 7.0175 | 7.0175 | 0 | 1.7544 | 0 | 0 | 99.9999 | 29.80962 | 30.26773 | 17.7877
2023[Zn][sql]2[FSR]17 | 7.20455 | 0.6208 | 0.4709719289 | 0.3948435109 | 0.009108843 | 0.8961607355 | 0.7871124087 | 0.0134091693 | 1.091442 | 1.051735 | 0.0162251523 | 0.4251888066 | 0.1952814442 | 0.8174577044 | 0.4599042126 | 2.612099 | 83.68767 | 2.384638 | 88.05988 | 1.110635 | 68.41113 | 0.4656755 | 40.49911 | 7.20455 | 7.02256 | 739.171 | 1.12704 | 1308.67 | 0 | 0.6208 | 0.5508234 | 52.6316 | 31.5789 | 7.0175 | 7.0175 | 0 | 1.7544 | 0 | 0 | 99.9999 | 29.77315 | 30.20003 | 17.4455
2023[Zn][sql]2[FSR]18 | 7.21209 | 0.61792 | 0.4467552959 | 0.3773852371 | 0.008933973 | 0.8655666809 | 0.7623104125 | 0.0127376025 | 1.054751 | 1.029714 | 0.0145618341 | 0.418811385 | 0.1891839789 | 0.8037365604 | 0.4565874279 | 2.605846 | 85.2006 | 2.356739 | 95.43049 | 1.091358 | 68.47884 | 0.4458572 | 43.57236 | 7.21209 | 7.02885 | 739.236 | 1.12695 | 1299.59 | 0 | 0.61792 | 0.5483118 | 52.6316 | 31.5789 | 7.0175 | 7.0175 | 0 | 1.7544 | 0 | 0 | 99.9999 | 29.84462 | 30.30556 | 17.67776
2023[Zn][sql]2[FSR]19 | 7.22088 | 0.61968 | 0.454479956 | 0.3860023094 | 0.0080144683 | 0.8525368073 | 0.7689439818 | 0.0105258654 | 1.035654 | 1.008636 | 0.0115258267 | 0.3980568513 | 0.1831168901 | 0.7809985237 | 0.4228087674 | 2.552058 | 102.6982 | 2.368767 | 118.244 | 1.015864 | 80.20712 | 0.4337612 | 49.99459 | 7.22088 | 7.02892 | 739.576 | 1.12643 | 1293.24 | 0 | 0.61968 | 0.5501274 | 52.6316 | 31.5789 | 7.0175 | 7.0175 | 0 | 1.7544 | 0 | 0 | 99.9999 | 30.64556 | 31.05483 | 18.04095
2023[Zn][sql]2[FSR]2 | 7.22149 | 0.61984 | 0.3948492578 | 0.323925072 | 0.0100398415 | 0.8207769521 | 0.7027954734 | 0.0161184241 | 1.050947 | 0.976512307 | 0.0185025683 | 0.4259276943 | 0.2301700781 | 0.8047980957 | 0.5038869117 | 2.663944 | 63.01577 | 2.464496 | 73.05146 | 1.134647 | 50.71497 | 0.5672531 | 36.80967 | 7.22149 | 7.04337 | 739.482 | 1.12657 | 1282.6 | 0 | 0.61984 | 0.5502011 | 52.6316 | 31.5789 | 7.0175 | 7.0175 | 0 | 1.7544 | 0 | 0 | 99.9999 | 28.11716 | 28.6153 | 16.97236
2023[Zn][sql]2[FSR]20 | 7.20893 | 0.61954 | 0.3609064001 | 0.2987134036 | 0.009771379 | 0.7598614104 | 0.6723738259 | 0.0150380061 | 1.011779 | 0.9604924013 | 0.0173178851 | 0.3989550103 | 0.2519171843 | 0.7726154326 | 0.5400357597 | 2.579254 | 63.49402 | 2.414391 | 75.92424 | 1.029006 | 49.05646 | 0.6082267 | 41.00181 | 7.20893 | 7.02632 | 739.642 | 1.12633 | 1302.41 | 0 | 0.61954 | 0.5500519 | 52.6316 | 31.5789 | 7.0175 | 7.0175 | 0 | 1.7544 | 0 | 0 | 99.9999 | 28.37579 | 28.84549 | 17.00533
2023[Zn][sql]2[FSR]21 | 7.21564 | 0.61914 | 0.4496492726 | 0.3833997828 | 0.0087451461 | 0.8820717895 | 0.7988927412 | 0.0129912873 | 1.094631 | 1.062914 | 0.0147761115 | 0.4324225169 | 0.212559101 | 0.8479154753 | 0.4765800864 | 2.535051 | 86.26112 | 2.370013 | 97.34382 | 1.096213 | 73.14214 | 0.5037678 | 46.39212 | 7.21564 | 7.02739 | 739.762 | 1.12615 | 1276.59 | 0 | 0.61914 | 0.5497847 | 52.6316 | 31.5789 | 7.0175 | 7.0175 | 0 | 1.7544 | 0 | 0 | 99.9999 | 29.45284 | 29.85968604 | 17.15375
2023[Zn][sql]2[FSR]22 | 7.21329 | 0.61902 | 0.3886754408 | 0.3196559432 | 0.0104987729 | 0.8549849884 | 0.7507279377 | 0.0170305399 | 1.112647 | 1.034717773 | 0.0186257163 | 0.4663095476 | 0.2576616255 | 0.8973815421 | 0.5416514608 | 2.598428 | 62.85622 | 2.4647 | 76.8602 | 1.211672 | 56.40601 | 0.6350585 | 41.63144 | 7.21329 | 7.02747 | 739.786 | 1.12611 | 1279.28 | 0 | 0.61902 | 0.5496976 | 52.6316 | 31.5789 | 7.0175 | 7.0175 | 0 | 1.7544 | 0 | 0 | 99.9999 | 27.91933 | 28.39688 | 16.76442
2023[Zn][sql]2[FSR]23 | 7.21113 | 0.61918 | 0.4167351107 | 0.3456574005 | 0.0105841554 | 0.8516649198 | 0.7296523983 | 0.0174837243 | 1.073531 | 1.007158 | 0.0211387553 | 0.4349298091 | 0.2218658017 | 0.8189248069 | 0.4993714872 | 2.659781 | 60.29674 | 2.435975 | 65.62004 | 1.156818 | 49.37849 | 0.5404595 | 32.76877 | 7.21113 | 7.02676 | 739.813 | 1.12607 | 1308.24 | 0 | 0.61918 | 0.5498592 | 52.6316 | 31.5789 | 7.0175 | 7.0175 | 0 | 1.7544 | 0 | 0 | 99.9999 | 28.50132 | 29.0152 | 17.24722
2023[Zn][sql]2[FSR]3 | 7.47133 | 0.62354 | 0.4065392818 | 0.3357439908 | 0.0103501743 | 0.8378912326 | 0.7332869047 | 0.0167070713 | 1.08238 | 1.028206 | 0.018642136 | 0.4313519508 | 0.2444889002 | 0.8288948647 | 0.5394077051 | 2.606794 | 62.69514 | 2.412532 | 75.47725 | 1.124446 | 51.96768 | 0.5898372 | 40.71301 | 7.47133 | 7.11069 | 750.244 | 1.11041 | 1364.19 | 0 | 0.62354 | 0.5615403 | 52.6316 | 31.5789 | 7.0175 | 7.0175 | 0 | 1.7544 | 0 | 0 | 99.9999 | 28.20086 | 28.65349 | 16.82475
2023[Zn][sql]2[FSR]4 | 7.44546 | 0.62294 | 0.4295211514 | 0.3586766013 | 0.0094224598 | 0.8326968523 | 0.7313649758 | 0.0139387055 | 1.042278 | 0.9770229605 | 0.0159025047 | 0.4031757009 | 0.2095813835 | 0.7758640754 | 0.4552393682 | 2.606936 | 74.80665 | 2.44931 | 84.65338 | 1.051053 | 58.03979 | 0.5133298 | 38.53755 | 7.44546 | 7.11629 | 749.377 | 1.1117 | 1365.64 | 0 | 0.62294 | 0.560349 | 52.6316 | 31.5789 | 7.0175 | 7.0175 | 0 | 1.7544 | 0 | 0 | 99.9999 | 29.2068 | 29.6473 | 17.35859
2023[Zn][sql]2[FSR]5 | 7.25543 | 0.6199 | 0.4090383641 | 0.3394203675 | 0.0085825908 | 0.8026331548 | 0.7113698543 | 0.0118419064 | 1.003517 | 0.950496072 | 0.0133787928 | 0.3935947907 | 0.2008838547 | 0.7655442775 | 0.4400100724 | 2.589574 | 85.23419 | 2.429298 | 97.36868 | 1.019243 | 65.25055 | 0.4880068 | 42.8432 | 7.25543 | 7.05741 | 748.915 | 1.11238 | 1299.64 | 0 | 0.6199 | 0.5572736 | 52.6316 | 31.5789 | 7.0175 | 7.0175 | 0 | 1.7544 | 0 | 0 | 99.9999 | 29.88277 | 30.35023 | 17.88542
2023[Zn][sql]2[FSR]6 | 7.31364 | 0.6201 | 0.4733339065 | 0.3887994097 | 0.0085883377 | 0.8596022154 | 0.7578122285 | 0.0112852777 | 1.0357 | 0.9774293487 | 0.013486342 | 0.3862683089 | 0.1760974572 | 0.7552811277 | 0.3957145774 | 2.607912 | 95.54717 | 2.438787 | 99.51446 | 1.007354 | 72.16497 | 0.4294642 | 39.37932 | 7.31364 | 7.06693 | 744.459 | 1.11904 | 1342.87 | 0 | 0.6201 | 0.5541357 | 52.6316 | 31.5789 | 7.0175 | 7.0175 | 0 | 1.7544 | 0 | 0 | 99.9999 | 30.23594 | 30.7226 | 17.877
2023[Zn][sql]2[FSR]7 | 7.25792 | 0.61908 | 0.434278767 | 0.3644973942 | 0.0095776262 | 0.8685452192 | 0.7786316202 | 0.014204705 | 1.100667 | 1.053365 | 0.0150511419 | 0.4342664522 | 0.2321215626 | 0.8484006782 | 0.5068547773 | 2.556146 | 77.30663 | 2.403766 | 95.40944 | 1.110049 | 65.587 | 0.557966 | 48.35873 | 7.25792 | 7.06418 | 748.504 | 1.11299 | 1345.44 | 0 | 0.61908 | 0.5562314 | 52.6316 | 31.5789 | 7.0175 | 7.0175 | 0 | 1.7544 | 0 | 0 | 99.9999 | 29.2165 | 29.65732 | 17.18476
2023[Zn][sql]2[FSR]8 | 7.25494 | 0.62132 | 0.393998716 | 0.3249537679 | 0.0098854961 | 0.8293874565 | 0.7355035677 | 0.0161758931 | 1.071174 | 1.014343 | 0.0185748151 | 0.4353887405 | 0.2417870343 | 0.8459385403 | 0.5206268225 | 2.574551 | 64.49478 | 2.419753 | 74.85109 | 1.120931 | 54.55862 | 0.585065 | 38.96949 | 7.25494 | 7.05905 | 748.604 | 1.11284 | 1328.7 | 0 | 0.62132 | 0.5583193 | 52.6316 | 31.5789 | 7.0175 | 7.0175 | 0 | 1.7544 | 0 | 0 | 99.9999 | 28.33192 | 28.7842 | 16.89487
2023[Zn][sql]2[FSR]9 | 7.2641 | 0.62102 | 0.4065901829 | 0.3400106567 | 0.009710626 | 0.8177212411 | 0.7117581809 | 0.0143459147 | 1.029235 | 0.9702498235 | 0.016605269 | 0.4111310582 | 0.2115139853 | 0.7828785824 | 0.4700056279 | 2.627745 | 71.07619 | 2.433537 | 80.27512 | 1.080347 | 55.64403 | 0.5147272 | 37.72976 | 7.2641 | 7.06821 | 748.241 | 1.11338 | 1318.78 | 0 | 0.62102 | 0.557779 | 52.6316 | 31.5789 | 7.0175 | 7.0175 | 0 | 1.7544 | 0 | 0 | 99.9999 | 28.95648 | 29.46246 | 17.4288
2023[Zn][sra]3[ASR]1 | 7.25493 | 0.62094 | 0.6347205519 | 0.5699826289 | 0.0198148375 | 2.427884 | 2.21151 | 0.0560963721 | 3.321850304 | 3.156477 | 0.0629753222 | 1.793163 | 0.8939662779 | 3.434691 | 1.838933 | 2.498256 | 55.136 | 2.407548 | 68.58059 | 4.479782 | 189.3751 | 2.152266 | 126.1151 | 7.25493 | 7.06602 | 748.118 | 1.11357 | 1341.47 | 0 | 0.62094 | 0.557612 | 47.2727 | 29.0909 | 7.2727 | 14.5455 | 0 | 1.8182 | 0 | 0 | 100 | 29.16872 | 29.04104 | 14.34063
2023[Zn][sra]3[FSR]1 | 7.25251 | 0.62206 | 0.6311136298 | 0.5699377627 | 0.0195592604 | 2.431714 | 2.213249 | 0.0559096967 | 3.317427 | 3.158461 | 0.0634239843 | 1.8006 | 0.8857133003 | 3.443911 | 1.830926 | 2.500486 | 55.38649 | 2.402526 | 68.06981 | 4.502375 | 190.7461 | 2.127949 | 124.6308 | 7.25251 | 7.06451 | 748.504 | 1.11299 | 1283.28 | 0 | 0.62206 | 0.5589089 | 47.2727 | 29.0909 | 7.2727 | 14.5455 | 0 | 1.8182 | 0 | 0 | 100 | 28.9439 | 29.13465 | 14.33743
2024[CdSi][nan]3[ASR]1 | 6.02527 | 0.57862 | 0.5599270725 | 0.4589144935 | 0.0173707244 | 1.358203 | 1.138509 | 0.0353053302 | 1.755088 | 1.579189 | 0.0459538654 | 0.7982762736 | 0.3968848033 | 1.477871 | 0.8375649407 | 2.699865 | 47.14515 | 2.519904 | 48.37138 | 2.155238 | 69.67446 | 1.000112 | 40.51417 | 6.02527 | 5.53696 | 670.442 | 1.24258 | 1049.92 | 0 | 0.57862 | 0.4656602 | 37.5 | 31.25 | 12.5 | 0 | 15.625 | 1.5625 | 0 | 1.5625 | 100 | 28.9603 | 29.37153 | 16.62586
2024[Co][nan]3[FSR]3 | 12.14245 | 0.7682 | 0.0302596766 | 0.0271030916 | 0.0030101926 | 0.255704521 | 0.2302521293 | 0.0273734758 | 1.44959 | 1.337806 | 0.1248168278 | 0.2254448444 | 1.193885 | 0.4285938821 | 2.301439 | 2.315934 | 11.83522 | 2.312541 | 14.88793 | 0.5221154 | 5.072503 | 2.760908 | 34.26366 | 12.14245 | 9.39284 | 9875.17 | 0.523564 | 3623.43 | 0 | 0.7682 | 1.467251 | 40 | 32 | 16 | 8 | 0 | 4 | 0 | 0 | 100 | 21.49559 | 22.03961 | 9.897549
2024[Co][pcu]3[ASR]2 | 12.14245 | 0.7682 | 0.2341544473 | 0.2224685584 | 0.0105463041 | 1.897636 | 1.816314 | 0.0686889231 | 3.695329 | 3.758616 | 0.0932620239 | 1.663481 | 1.797694 | 3.257327 | 3.739996 | 2.34897 | 36.04608 | 2.238502 | 53.28318 | 3.907468 | 117.4139 | 4.02414 | 199.2789 | 12.14245 | 9.39284 | 9875.17 | 0.523564 | 3623.43 | 0 | 0.7682 | 1.467251 | 33.3333 | 11.1111 | 0 | 44.4444 | 0 | 11.1111 | 0 | 0 | 99.9999 | 22.96961 | 23.08391 | 10.30698
2024[Ni][fes]2[FSR]1 | 4.94788 | 0.53014 | 0.5873420195 | 0.5468509839 | 0.0095193268 | 1.331314885 | 1.293152 | 0.015162534 | 1.660242 | 1.685646 | 0.0201315362 | 0.7439728655 | 0.3289270861 | 1.490274 | 0.7214208964 | 2.374354 | 115.3926 | 2.271046 | 110.8009 | 1.766455 | 171.9666 | 0.7470084 | 79.93407 | 4.94788 | 3.98869 | 954.318 | 1.13341 | 1185.2 | 0 | 0.53014 | 0.4677389 | 41.6667 | 35.4167 | 10.4167 | 10.4167 | 0 | 2.0833 | 0 | 0 | 100.0001 | 29.14056 | 29.07154 | 14.67429
2024[Ni][sql]2[FSR]5 | 4.94788 | 0.53014 | 1.672437352 | 1.424566 | 0.0072121554 | 2.087337732 | 1.806723 | 0.0119429684 | 2.293527 | 2.057476 | 0.0183388513 | 0.41490038 | 0.2061895841 | 0.7970564834 | 0.4569426084 | 2.678038 | 217.3698 | 2.578055 | 158.1707 | 1.111119 | 173.256 | 0.5315681 | 72.27492 | 4.94788 | 3.98869 | 954.318 | 1.13341 | 1185.2 | 0 | 0.53014 | 0.4677389 | 35 | 45 | 5 | 12.5 | 0 | 2.5 | 0 | 0 | 100 | 38.19259 | 38.55853 | 20.23974
2024[Zn][crb]3[ASR]17 | 4.90351 | 0.59102 | 0.2077349657 | 0.1848996751 | 0.0168519816 | 1.652902 | 1.47857 | 0.1068127371 | 4.061647 | 3.815972 | 0.1852499968 | 1.445167 | 2.408745 | 2.738837 | 4.746148 | 2.432707 | 19.54493 | 2.36857 | 28.34951 | 3.515667 | 53.53039 | 5.705283 | 134.551 | 4.90351 | 4.478 | 2972.97 | 0.989798 | 983.046 | 0.77162 | 0.59102 | 0.5971117 | 35.2941 | 35.2941 | 23.5294 | 0 | 0 | 5.8824 | 0 | 0 | 100 | 20.55875 | 20.81291 | 11.28512
2024[Zn][crb]3[ASR]18 | 6.1153 | 0.6348 | 0.2193147217 | 0.192308631 | 0.0171715631 | 1.698325 | 1.527201 | 0.1067152966 | 4.112986 | 3.86761 | 0.1816249793 | 1.47901006 | 2.414661 | 2.813902 | 4.755071 | 2.425313 | 20.15035 | 2.370069 | 29.29331 | 3.587062 | 56.70111 | 5.722915 | 139.2918 | 6.1153 | 5.16479 | 3380.77 | 0.874367 | 1921.33 | 0 | 0.6348 | 0.7260109 | 35.2941 | 35.2941 | 23.5294 | 0 | 0 | 5.8824 | 0 | 0 | 100 | 20.7409 | 20.96799 | 11.29201
2024[Zn][crb]3[ASR]19 | 5.3855 | 0.51394 | 0.2161415264 | 0.1923782313 | 0.0168293615 | 1.696019 | 1.521433 | 0.1068631973 | 4.113084 | 3.864512 | 0.1811151568 | 1.479878 | 2.417065 | 2.808933 | 4.760144 | 2.43038 | 20.0721 | 2.372239 | 29.36473 | 3.596665 | 56.38117 | 5.733856 | 139.7803 | 5.3855 | 3.64084 | 3163.09 | 1.1385 | 611.654 | 0 | 0.51394 | 0.4514185 | 35.2941 | 35.2941 | 23.5294 | 0 | 0 | 5.8824 | 0 | 0 | 100 | 20.7049 | 20.92014 | 11.30233
2024[Zn][crb]3[ASR]20 | 7.03287 | 0.64734 | 0.2077610658 | 0.1857493792 | 0.0169935023 | 1.665279 | 1.492243984 | 0.1072628193 | 4.070674 | 3.825347 | 0.1845667535 | 1.457517 | 2.405396 | 2.764012 | 4.738499 | 2.42928 | 19.62483 | 2.368689 | 28.52092 | 3.540718 | 54.24328 | 5.697635 | 135.1464 | 7.03287 | 5.20348 | 5483.28 | 0.896369 | 2184.59 | 0 | 0.64734 | 0.7221803 | 35.2941 | 35.2941 | 23.5294 | 0 | 0 | 5.8824 | 0 | 0 | 100 | 20.60077 | 20.84513 | 11.29032
2024[Zn][crb]3[ASR]21 | 5.09203 | 0.6702 | 0.2104064586 | 0.1876697685 | 0.0168844617 | 1.652291 | 1.484833 | 0.1074310201 | 4.072908 | 3.830417 | 0.1840795511 | 1.441885 | 2.420617 | 2.739048 | 4.766201 | 2.421299 | 19.46752 | 2.367284 | 28.62286 | 3.491233 | 53.32247 | 5.730289 | 136.4223 | 5.09203 | 3.86845 | 6099.4 | 0.951664 | 2153.94 | 0 | 0.6702 | 0.7042402 | 35.2941 | 35.2941 | 23.5294 | 0 | 0 | 5.8824 | 0 | 0 | 100 | 20.62257 | 20.81847 | 11.28699
2024[Zn][crb]3[ASR]22 | 5.09203 | 0.6702 | 0.2175607932 | 0.192926334 | 0.0170045223 | 1.710486 | 1.536964 | 0.1065528958 | 4.112940271 | 3.892852 | 0.1799800913 | 1.492925 | 2.402454 | 2.836963 | 4.758342 | 2.428411 | 20.31824 | 2.356311 | 29.65436 | 3.625437 | 57.64208 | 5.66093 | 141.1056 | 5.09203 | 3.86845 | 6099.4 | 0.951664 | 2153.94 | 0 | 0.6702 | 0.7042402 | 35.2941 | 35.2941 | 23.5294 | 0 | 0 | 5.8824 | 0 | 0 | 100 | 20.77821 | 20.99004 | 11.30156
2024[Zn][crb]3[ASR]23 | 6.07359 | 0.49712 | 0.2169773104 | 0.1920737298 | 0.0170300424 | 1.703337 | 1.525143 | 0.1068794374 | 4.115616 | 3.867927 | 0.181572779 | 1.48636 | 2.412279238 | 2.819429029 | 4.755064 | 2.435293 | 20.13783 | 2.37143 | 29.31256 | 3.619722 | 56.77719 | 5.720551 | 139.3831 | 6.07359 | 5.03337 | 6122.32 | 1.5242 | 417.198 | 0 | 0.49712 | 0.3261514 | 35.2941 | 35.2941 | 23.5294 | 0 | 0 | 5.8824 | 0 | 0 | 100 | 20.70885 | 20.95014 | 11.30095
2024[Zn][crb]3[ASR]24 | 5.91778 | 0.48528 | 0.2126916697 | 0.1885368727 | 0.0169853822 | 1.662929 | 1.499355 | 0.1068191171 | 4.084782 | 3.843841 | 0.1821777219 | 1.450237 | 2.421853 | 2.761055 | 4.766338954 | 2.415783 | 19.73607 | 2.36739 | 29.01424 | 3.503458 | 54.49237 | 5.733471 | 138.2917 | 5.91778 | 4.69201 | 6075.06 | 1.53606 | 468.505 | 0 | 0.48528 | 0.3159252 | 35.2941 | 35.2941 | 23.5294 | 0 | 0 | 5.8824 | 0 | 0 | 100 | 20.65554 | 20.86811 | 11.29899
2024[Zn][crb]3[ASR]25 | 5.90725 | 0.48746 | 0.2112016424 | 0.1876100282 | 0.0170248224 | 1.654968 | 1.482625 | 0.1070395182 | 4.063033 | 3.830361163 | 0.1839693506 | 1.443766 | 2.408066 | 2.738781 | 4.755802 | 2.429187 | 19.54165 | 2.361642 | 28.60402 | 3.507178 | 53.52028 | 5.686988 | 136.0351 | 5.90725 | 4.71169 | 6076.22 | 1.53577 | 473.832 | 0 | 0.48746 | 0.3174043 | 35.2941 | 35.2941 | 23.5294 | 0 | 0 | 5.8824 | 0 | 0 | 100 | 20.61453 | 20.85836 | 11.29698
2024[Zn][crb]3[ASR]26 | 8.24909 | 0.63066 | 0.2170573508 | 0.1942412003 | 0.0169558021 | 1.710398 | 1.541263 | 0.1062884145 | 4.11408 | 3.871928 | 0.1809208558 | 1.49334 | 2.403682 | 2.840362 | 4.734348 | 2.422339 | 20.3952 | 2.368586 | 29.42726 | 3.617376 | 57.92975 | 5.693328 | 139.3189 | 8.24909 | 4.41857 | 5140.67 | 0.894931 | 1862.67 | 0 | 0.63066 | 0.7047024 | 35.2941 | 35.2941 | 23.5294 | 0 | 0 | 5.8824 | 0 | 0 | 100 | 20.75899 | 20.96633 | 11.29483
2024[Zn][crb]3[ASR]27 | 9.71764 | 0.64398 | 0.2095445744 | 0.1856124986 | 0.0169998823 | 1.67038 | 1.505266 | 0.1075290406 | 4.090784 | 3.846002 | 0.1833771677 | 1.460835672 | 2.420404 | 2.780489 | 4.76114 | 2.416645 | 19.68861 | 2.368892 | 28.85414 | 3.530322 | 54.74398 | 5.733675 | 137.3786 | 9.71764 | 5.49329 | 8573.73 | 0.750238 | 1883.38 | 150.272 | 0.64398 | 0.8583676 | 35.2941 | 35.2941 | 23.5294 | 0 | 0 | 5.8824 | 0 | 0 | 100 | 20.62434 | 20.85172 | 11.30018
2024[Zn][crb]3[ASR]28 | 9.71764 | 0.64398 | 0.2109487612 | 0.1860335806 | 0.0167487411 | 1.657002 | 1.487988 | 0.1069484577 | 4.064421 | 3.831145 | 0.1833191675 | 1.446053 | 2.407419 | 2.748007 | 4.750576 | 2.424133 | 19.6044 | 2.36237 | 28.71337 | 3.505425 | 53.87303 | 5.687214 | 136.405 | 9.71764 | 5.49329 | 8573.73 | 0.750238 | 1883.38 | 150.272 | 0.64398 | 0.8583676 | 35.2941 | 35.2941 | 23.5294 | 0 | 0 | 5.8824 | 0 | 0 | 100 | 20.62979 | 20.83261 | 11.30038
2024[Zn][crb]3[ASR]29 | 7.95784 | 0.65052 | 0.2157401644 | 0.1916311877 | 0.0169871222 | 1.686974 | 1.517557 | 0.1069078575 | 4.102708 | 3.870134 | 0.1802967728 | 1.471233 | 2.415734 | 2.797159 | 4.768312 | 2.423119 | 19.98313 | 2.363448 | 29.48044 | 3.564973 | 55.896 | 5.709464 | 140.5719 | 7.95784 | 5.59731 | 3531.25 | 0.789275 | 2335.14 | 0 | 0.65052 | 0.8241994 | 35.2941 | 35.2941 | 23.5294 | 0 | 0 | 5.8824 | 0 | 0 | 100 | 20.74982 | 21.01353 | 11.30798
2024[Zn][crb]3[ASR]30 | 7.15079 | 0.50018 | 0.2366643457 | 0.2105108591 | 0.0176929857 | 1.834687 | 1.65554 | 0.1083137844 | 4.260757 | 4.054026 | 0.1751393879 | 1.598023 | 2.426071 | 3.043052 | 4.824556736 | 2.427035 | 21.4822 | 2.350763 | 31.65016 | 3.878457 | 65.37145 | 5.703117 | 152.698 | 7.15079 | 4.22653 | 3399.01 | 1.17032 | 714.209 | 0 | 0.50018 | 0.4273874 | 35.2941 | 35.2941 | 23.5294 | 0 | 0 | 5.8824 | 0 | 0 | 100 | 20.94683 | 21.15069 | 11.32768
2024[Zn][crb]3[ASR]31 | 6.56273 | 0.5575 | 0.2301271341 | 0.2030149028 | 0.017973127 | 1.831413386 | 1.646668 | 0.1100172526 | 4.266381 | 4.015486 | 0.1793368682 | 1.601286 | 2.434967 | 3.044939 | 4.803785 | 2.432592 | 21.07598 | 2.373137 | 30.787 | 3.895276 | 64.17507 | 5.77851 | 147.8941 | 6.56273 | 4.40314 | 11454.5 | 1.08968 | 1161.5 | 0 | 0.5575 | 0.5116181 | 35.2941 | 35.2941 | 23.5294 | 0 | 0 | 5.8824 | 0 | 0 | 100 | 20.75617 | 21.00748 | 11.326
2024[Zn][crb]3[ASR]32 | 8.53241 | 0.72718 | 0.2143208975 | 0.1928863138 | 0.0169714622 | 1.694776 | 1.526364 | 0.1062843545 | 4.111899 | 3.87144 | 0.1794198086 | 1.480454847 | 2.417123 | 2.813932 | 4.762198894 | 2.422124 | 20.20454 | 2.368492 | 29.66353 | 3.585846 | 56.85421 | 5.724937 | 141.2636 | 8.53241 | 6.44523 | 8049.02 | 0.732813 | 3037.59 | 0 | 0.72718 | 0.9923132 | 35.2941 | 35.2941 | 23.5294 | 0 | 0 | 5.8824 | 0 | 0 | 100 | 20.80892 | 21.04333 | 11.3115
2024[Zn][pcu]3[ASR]5 | 7.95784 | 0.65052 | 0.1542648293 | 0.1394674503 | 0.0141163588 | 1.693297 | 1.539629 | 0.1060064517 | 4.180264 | 3.95907 | 0.1426832096 | 1.539032 | 2.486967 | 2.939193 | 4.906408 | 2.400912 | 20.33163 | 2.377995 | 38.02986 | 3.695081 | 59.75857 | 5.913995 | 186.59 | 7.95784 | 5.59731 | 3531.25 | 0.789275 | 2335.14 | 0 | 0.65052 | 0.8241994 | 37.5 | 0 | 0 | 37.5 | 12.5 | 12.5 | 0 | 0 | 100 | 19.36188 | 19.57698 | 10.39092
2024[Zn][sra]3[ASR]2 | 6.64034 | 0.70786 | 0.2827142641 | 0.2467922804 | 0.0126870681 | 1.412716 | 1.257613 | 0.0724979191 | 3.081591 | 2.910291 | 0.1049118516 | 1.130001 | 1.668875 | 2.140822418 | 3.321553 | 2.478241 | 24.55545 | 2.384708 | 38.07566 | 2.800416 | 52.56887 | 3.97978 | 126.4703 | 6.64034 | 5.59929 | 2129.14 | 1.00673 | 2282.53 | 0 | 0.70786 | 0.7031279 | 40.678 | 42.3729 | 8.4746 | 6.7797 | 0 | 1.6949 | 0 | 0 | 100.0001 | 27.81421 | 28.22821 | 12.31322