## Sheet1
MOF | CO2_Henry_molkgPa | N2O_Henry_molkgPa | N2_Henry_molkgPa | Qst0, CO2 kJmol | Qst0, N2O kJmol | Qst0,N2 kJmol | LCD (A) | PLD (A) | Unit Cell Volume (A^3) | Density (g/cm3) | ASA (m2/g) | NASA (m2/g) | Porosity | Pore Volume (cm3/g) | N2O_1bar
HiFiMOF-17 | 7.40875e-06 | 7.7862e-06 | 2.78006e-06 | 8.679215 | 8.848735 | 3.898956 | 13.98737 | 10.08818 | 6496.53 | 0.313464 | 5719.2 | 0 | 0.8774 | 2.799046 | 0.7984986952
HiFiMOF-18 | 7.41486e-06 | 7.79701e-06 | 2.78038e-06 | 8.695698 | 8.870116 | 3.905111 | 14.08649 | 10.0771 | 6496.53 | 0.313464 | 5722.43 | 0 | 0.87714 | 2.798216 | 0.7898149745
HiFiMOF-15 | 9.19675e-06 | 9.26282e-06 | 3.47917e-06 | 8.948677 | 8.715497 | 3.077336 | 15.83251 | 13.49853 | 9044.32 | 0.207138 | 7603.12 | 0 | 0.89894 | 4.339812 | 0.930252957
HiFiMOF-12 | 8.42257e-06 | 8.79835e-06 | 2.6484e-06 | 10.54412 | 10.61875 | 4.299854045 | 14.78943 | 10.09244 | 7220.09 | 0.330116 | 5964.65 | 0 | 0.85234 | 2.581941 | 0.8964398999
HiFiMOF-22 | 1.01912e-05 | 1.06166e-05 | 4.13625e-06 | 8.825098838 | 9.005476502 | 2.946809 | 20.01115 | 16.70144 | 67182.9 | 0.160508 | 6717.25 | 0 | 0.92234 | 5.74638 | 1.051353
HiFiMOF-19 | 9.45299e-06 | 9.94923e-06 | 2.93923e-06 | 11.85333 | 12.02411 | 3.794086 | 21.78833 | 17.83062 | 19190.7 | 0.244513 | 6396.67 | 0 | 0.8872 | 3.628437 | 0.9586212505
HiFiMOF-16 | 9.01934e-06 | 9.54073e-06 | 3.00151e-06 | 10.7191 | 10.95935 | 3.946569 | 21.79982 | 13.57223 | 25628 | 0.260961 | 5881.72 | 0 | 0.89408 | 3.426106 | 0.9454747327
HiFiMOF-2 | 1.75437e-05 | 1.92747e-05 | 2.86142e-06 | 14.94744 | 15.19346 | 7.993841 | 7.62584 | 6.42842 | 2000.99 | 0.680767 | 3468.49 | 0 | 0.72796 | 1.069323 | 2.024556168
HiFiMOF-11 | 8.87399e-06 | 9.32586e-06 | 2.85824e-06 | 10.24943 | 10.39173 | 4.101737 | 15.0326 | 11.26991 | 5903.71 | 0.307042 | 5313.3 | 0 | 0.87642 | 2.854398 | 0.9464300949
HiFiMOF-7 | 1.09726e-05 | 1.16825e-05 | 3.10057e-06 | 11.1179 | 11.30325 | 5.167832 | 18.01694 | 8.79331 | 5269.93 | 0.359946 | 5179.65 | 0 | 0.85948 | 2.387803 | 1.198571
HiFiMOF-13 | 1.07299e-05 | 1.13e-05 | 3.94388e-06 | 9.829678 | 10.04777 | 3.432569 | 22.06756 | 15.65477 | 10335.1 | 0.186863 | 6442.54 | 0 | 0.90952 | 4.867309 | 1.125134
HiFiMOF-5 | 1.37391e-05 | 1.44765e-05 | 2.40893e-06 | 14.81056 | 15.01424 | 6.146045 | 12.33781 | 8.53306 | 5143.05 | 0.476136 | 4483.1 | 0 | 0.80682 | 1.694516 | 1.376950375
HiFiMOF-8 | 1.27829e-05 | 1.36617e-05 | 3.62861e-06 | 11.589 | 11.83979 | 4.571987 | 18.37119 | 14.15756 | 29461.3 | 0.260845 | 5699.42 | 0 | 0.8768 | 3.361383 | 1.341425
HiFiMOF-6 | 1.06503e-05 | 1.15965e-05 | 2.28647e-06 | 13.59262 | 13.84 | 6.504933 | 9.98359 | 8.39047 | 3514.06 | 0.546228 | 3785.06 | 0 | 0.7463 | 1.366279 | 1.132084
HiFiMOF-10 | 8.45872e-06 | 8.80118e-06 | 2.1858e-06 | 11.82381 | 11.94415 | 4.669534 | 11.96192 | 10.06473 | 6338.42 | 0.403046 | 4755.25 | 0 | 0.83412 | 2.06954 | 0.8602985462
HiFiMOF-9 | 8.6243e-06 | 9.12367e-06 | 2.4989e-06 | 10.73652 | 10.90062 | 4.890869 | 12.73473 | 9.64777 | 4237.05 | 0.401402 | 4832.62 | 0 | 0.82514 | 2.055645 | 0.9283402024
HiFiMOF-14 | 7.60363e-06 | 7.9427e-06 | 1.87242e-06 | 12.34117 | 12.47569 | 4.818253 | 14.14828 | 11.44337 | 6150.56 | 0.451732 | 3976.17 | 0 | 0.81374 | 1.801378 | 0.7653426217
HiFiMOF-3 | 1.20598e-05 | 1.29576e-05 | 2.56382e-06 | 12.64398 | 12.76431 | 6.79519 | 8.26787 | 5.39063 | 1766.88 | 0.659226 | 3945.94 | 0 | 0.76144 | 1.155052 | 1.406749
HiFiMOF-1 | 2.31683e-05 | 2.44241e-05 | 3.00509e-06 | 16.81055 | 16.80863 | 7.313429 | 9.52946 | 6.94096 | 2234.18 | 0.585149 | 3739.42 | 0 | 0.76536 | 1.307975 | 2.395294
HiFiMOF-4 | 1.9403e-05 | 2.10081e-05 | 3.03122e-06 | 15.96249 | 16.08964 | 7.390336 | 9.89641 | 7.81934 | 2545.89 | 0.548849 | 3941.23 | 0 | 0.75992 | 1.38457 | 2.029558
HiFiMOF-20 | 1.14183e-05 | 1.13572e-05 | 7.28937e-06 | 4.704068 | 4.488291 | 1.116905001 | 40.09782 | 34.88256 | 104616 | 0.0670198 | 6785.73 | 0 | 0.97256 | 14.51153 | 1.145898719
HiFiMOF-21 | 6.93078e-06 | 6.99161e-06 | 4.33011e-06 | 4.566737 | 4.571227 | 1.277743166 | 41.95632 | 40.22497 | 120757 | 0.115383 | 4499.59 | 0 | 0.965 | 8.36345 | 0.7031700364